## Sheet2
Column Name | Column Name | Column Name
DATETIME | DATETIME | DATETIME
HEATNO | HEATNO | HEATNO
GRADE | GRADE | GRADE
SECTION | SECTION | SECTION
SEN_OPEN | SEN_OPEN | SEN_OPEN
HOT_COLD | HOT_COLD | HOT_COLD
SECTION_IC | SECTION_IC | SECTION_IC
SI_EAF (Shift incharge Name) | SI_EAF (Shift incharge Name) | SI_EAF (Shift incharge Name)
COKE_REQ | COKE_REQ | COKE_REQ
INJ1_QTY (Coke Injection Qty) | INJ1_QTY | INJ1_QTY (Coke Injection Qty)
INJ2_QTY (Coke Injection Qty) | INJ2_QTY | INJ2_QTY (Coke Injection Qty)
BSM | BSM | BSM
TP | TP | TP
MSTB | MSTB | MSTB
SKULL | SKULL | SKULL
SHRAD | SHRAD | SHRAD
REMET | REMET | REMET
BP | BP | BP
HBI | HBI | HBI
OTHERS | OTHERS | OTHERS
SCRAP_QTY (MT) | SCRAP_QTY (MT) | SCRAP_QTY (MT)
PIGIRON | PIGIRON | PIGIRON
DRI1_QTY (MT) (Lumps) | DRI1_QTY (Lumps) | DRI1_QTY (MT) (Lumps)
DRI2_QTY (MT) (Fines) | DRI2_QTY (Fines) | DRI2_QTY (MT) (Fines)
TOT_DRI_QTY | TOT_DRI_QTY | TOT_DRI_QTY
HOT_METAL (from MBF) | HOT_METAL (MBF) | HOT_METAL (HOT Metal from MBF)
Total Charge | Total Charge | Total Charge
Hot_Heel (Left Over Metal) | Hot_Heel | Hot_Heel (Left Over Liquid metal in EAF)
DOLO | DOLO | DOLO
DOLO1_EMPTY | DOLO1_EMPTY | DOLO1_EMPTY
TOT_LIME_QTY | TOT_LIME_QTY | TOT_LIME_QTY
TAP_TEMP (Tapping Temp) | TAP_TEMP | TAP_TEMP (Tappnig Temperature)
O2REQ | O2REQ | O2REQ
O2ACT | O2ACT | O2ACT
ENERGY (Consumption) | ENERGY | ENERGY (Energy Consumption)
KWH_PER_TON | KWH_PER_TON | KWH_PER_TON
KWH_PER_MIN | KWH_PER_MIN | KWH_PER_MIN
MELT_TIME | MELT_TIME | MELT_TIME
TA_TIME | TA_TIME | TA_TIME
TT_TIME | TT_TIME | TT_TIME
POW_ON_TIME | POW_ON_TIME | POW_ON_TIME
TAPPING_TIME | TAPPING_TIME | TAPPING_TIME
ARCING_TIME | ARCING_TIME | ARCING_TIME
DOWN_TIME | DOWN_TIME | DOWN_TIME
E1_CUR | E1_CUR | E1_CUR
E2_CUR | E2_CUR | E2_CUR
E3_CUR | E3_CUR | E3_CUR
SPOUT (Temperature) | SPOUT | SPOUT
TEMP_TIME | TEMP_TIME | TEMP_TIME
TEMPERATURE | TEMPERATURE | TEMPERATURE
POWER | POWER | POWER
LAB_REP_TIME | LAB_REP_TIME | LAB_REP_TIME
C | C | C
SI | SI | SI
MN | MN | MN
P | P | P
S | S | S
CU | CU | CU
CR | CR | CR
NI | NI | NI
N | N | N
TIME_UTLN_PRCNT | TIME_UTLN_PRCNT | TIME_UTLN_PRCNT
TOP_COKE | TOP_COKE | TOP_COKE
OPEN_C | OPEN_C | OPEN_C
TAP_C | TAP_C | TAP_C
IT_KG | IT_KG | IT_KG
BUCKET_NO | BUCKET_NO | BUCKET_NO
STATIC_WT | STATIC_WT | STATIC_WT
LIME | LIME | LIME
LIME2 | LIME2 | LIME2
O2SIDE1 | O2SIDE1 | O2SIDE1
O2SIDE2 | O2SIDE2 | O2SIDE2
O2SIDE3 | O2SIDE3 | O2SIDE3
PREV_TAP_TIME | PREV_TAP_TIME | PREV_TAP_TIME
TAP_DURATION | TAP_DURATION | TAP_DURATION
Pour_Back_Metal | Pour_Back_Metal | Pour_Back_Metal
LM_WT | LM_WT | LM_WT
Production (MT) | Production (MT) | Production (MT)
DRI_fraction | DRI_fraction | DRI_fraction
Scrap_fraction | Scrap_fraction | Scrap_fraction
Metal_yield | Metal_yield | Metal_yield
Melt_to_Turnaround_ratio | Melt_to_Turnaround_ratio | Melt_to_Turnaround_ratio
Down_time_fraction | Down_time_fraction | Down_time_fraction
LM_WT_std | LM_WT_std | LM_WT_std
Production_MT_pt | Production_MT_pt | Production_MT_pt
ENERGY_pt | ENERGY_pt | ENERGY_pt

## Sheet3
Column Name | Moment 1 Insight | Moment 2 Insight | Moment 3 Insight | Moment 4 Insight | Business Insight
DATETIME | Mode = 2023-08-05 | N/A | N/A | N/A | Peak operational dates can be tracked; trends over time reveal high-demand periods.
HEATNO | Mean = 44954, Median = 44910, Mode = 43916 | Std = 921, Range = 2105 | Skew = 0.029 → symmetric | Kurtosis = -1.776 → flat | Heat numbers consistent; minor fluctuations indicate standard batch sizes; useful for traceability.
GRADE | Mode = S48CS1V | N/A | N/A | N/A | Majority production is one steel grade; introducing new grades requires raw material planning.
SECTION | Mean = 331, Median = 309.5, Mode = 269 | Std = 155, Range = 472 | Skew = -0.107 → symmetric | Kurtosis = -1.264 → flat | Uneven distribution across sections; optimization could reduce idle time.
SEN_OPEN | All zeros | Std = 0 | Skew = 0 | Kurtosis = 0 | Equipment inactive; review if operational or missing data.
HOT_COLD | All zeros | Std = 0 | Skew = 0 | Kurtosis = 0 | No hot/cold differentiation; process may be uniform or missing values.
SECTION_IC | Mean = 1.037, Median = 1, Mode = 2 | Std = 0.819, Range = 2 | Skew = -0.069 → symmetric | Kurtosis = -1.504 → flat | Most operations in one IC; underused ICs may need cross-training or reallocation.
SI_EAF (Shift Incharge Name) | Mean = 7.3, Median = 8, Mode = 9 | Std = 2.688, Range = 12 | Skew = -0.450 → left | Kurtosis = -0.398 → slightly flat | Slight underrepresentation of early shifts; balance shift staffing to avoid bottlenecks.
COKE_REQ | All zeros | Std = 0 | Skew = 0 | Kurtosis = 0 | Fuel requirement data may be missing; confirm for energy planning.
INJ1_QTY | Mean = 0.0187, Median = 0.0053, Mode = 0 | Std = 0.037, Range = 0.158 | Skew = 0.676 → right | Kurtosis = 0.373 → slightly peaked | Mostly zero injections; occasional high spikes may need monitoring to avoid defects.
INJ2_QTY | Mean = 0.0968, Median = 0.0837, Mode = 0.0126 | Std = 0.062, Range = 0.221 | Skew = 0.664 → right | Kurtosis = -0.444 → flat | Rare high injections indicate emergency adjustments; control process to maintain quality.
BSM | Mean = 2.770, Median = 2.802, Mode = 1.052 | Std = 1.076, Range = 3.335 | Skew = 0.101 → symmetric | Kurtosis = -1.262 → flat | Stable BSM usage; flattened distribution → controlled material usage for cost predictability.
TP | All zeros | Std = 0 | Skew = 0 | Kurtosis = 0 | Not in use; verify process requirement.
MSTB | All zeros | Std = 0 | Skew = 0 | Kurtosis = 0 | Inactive; may indicate missing records or unused process.
SKULL | Mean = 0.659, Median = 0, Mode = 0 | Std = 0.927, Range = 2 | Skew = 0.698 → right | Kurtosis = -1.510 → flat | Mostly zero, occasional high values → scrap events; monitor to reduce losses.
SHRAD | All zeros | Std = 0 | Skew = 0 | Kurtosis = 0 | Not in use; review operational relevance.
REMET | All zeros | Std = 0 | Skew = 0 | Kurtosis = 0 | No recorded events; check if data missing or unused.
BP | Mean = 1.695, Median = 1.979, Mode = 0 | Std = 0.735, Range = 2.202 | Skew = -1.830 → left | Kurtosis = 1.471 → leptokurtic | Low extremes could indicate underperformance; high BP mostly consistent; monitor quality.
HBI | Mean = 0.468, Median = 0, Mode = 0 | Std = 0.848, Range = 2.101 | Skew = 1.268 → right | Kurtosis = -0.379 → flat | Mostly unused; occasional spikes could destabilize furnace feeding → operational check required.
OTHERS | Mean = 1.349, Median = 1.939, Mode = 0 | Std = 0.942, Range = 2.161 | Skew = -0.720 → left | Kurtosis = -1.452 → flat | Miscellaneous materials; ensure tracking to prevent hidden cost impact.
SCRAP_QTY (MT) | Mean = 7.091, Median = 6.692, Mode = 5.643 | Std = 1.374, Range = 4.476 | Skew = 0.992 → right | Kurtosis = -0.042 → near normal | Scrap mostly controlled; occasional spikes indicate inefficiencies—focus on reducing wastage.
PIGIRON | Mean = 0.020, Median = -0.078, Mode = -6.558 | Std = 3.669, Range = 13.284 | Skew = 0.037 → symmetric | Kurtosis = -0.807 → flat | Extreme negative mode suggests data entry error; validate for production planning.
DRI1_QTY | Mean = 9.650, Median = 9.535, Mode = 3.398 | Std = 3.584, Range = 13.189 | Skew = 0.116 → symmetric | Kurtosis = -0.729 → flat | Consistent DRI usage; minor outliers; ensures predictable raw material consumption.
DRI2_QTY | Mean = 4.937, Median = 5.148, Mode = 0 | Std = 1.735, Range = 7.123 | Skew = -1.556 → left | Kurtosis = 2.234 → leptokurtic | Many zero/few high values → occasional heavy fines; process control needed to avoid imbalance.
TOT_DRI_QTY | Mean = 14.658, Median = 14.794, Mode = 7.098 | Std = 3.700, Range = 14.054 | Skew = -0.218 → slight left | Kurtosis = -0.535 → flat | Total DRI stable; minor low outliers; plan material supply accordingly.
HOT_METAL (HOT Metal from MBF) | Mean = 43.76, Median = 44.02, Mode = 36.85 | Std = 3.366, Range = 12.742 | Skew = -0.271 → slightly left | Kurtosis = -0.548 → flat | Hot metal output stable; minor low values indicate occasional low yield; helps in planning EAF charge.
Total Charge | Mean = 66.10, Median = 66.02, Mode = 54.94 | Std = 5.607, Range = 22.15 | Skew = -0.020 → symmetric | Kurtosis = -0.434 → flat | Consistent total charge; low outliers may affect energy efficiency; ensures predictable production.
Hot_Heel (Left Over Liquid metal in EAF) | Mean = 10.06, Median = 9.97, Mode = 7.83 | Std = 1.354, Range = 5.144 | Skew = 0.409 → slightly right | Kurtosis = -0.359 → flat | Leftover metal mostly consistent; occasional higher values → improve recycling or reduce wastage.
DOLO | Mean = 1.892, Median = 1.909, Mode = 1.069 | Std = 0.449, Range = 1.605 | Skew = -0.107 → symmetric | Kurtosis = -0.847 → flat | Dolomite addition mostly stable; minor variability → minimal effect on slag formation.
DOLO1_EMPTY | Mean = 1.645, Median = 1.584, Mode = 0.938 | Std = 0.452, Range = 1.630 | Skew = 0.299 → slightly right | Kurtosis = -0.664 → flat | Mostly controlled; occasional low values may indicate missing addition → process check recommended.
TOT_LIME_QTY | Mean = 2.911, Median = 2.917, Mode = 1.676 | Std = 0.669, Range = 2.437 | Skew = -0.035 → symmetric | Kurtosis = -0.817 → flat | Lime addition fairly uniform; helps maintain slag basicity; minor low values could affect quality.
TAP_TEMP (Tapping Temperature) | Mean = 1634.58, Median = 1634.77, Mode = 1490.29 | Std = 80.12, Range = 287.81 | Skew = -0.007 → symmetric | Kurtosis = -0.862 → flat | Tapping temperature well-controlled; few low outliers → monitor for possible furnace heat loss.
O2REQ | Mean = 19.78, Median = 19.79, Mode = 10.26 | Std = 5.121, Range = 19.20 | Skew = 0.032 → symmetric | Kurtosis = -0.686 → flat | Oxygen requirement predictable; rare low spikes may indicate measurement or operational deviation.
O2ACT | Mean = 561.78, Median = 559.32, Mode = 419.11 | Std = 77.86, Range = 293.43 | Skew = 0.097 → symmetric | Kurtosis = -0.660 → flat | Oxygen consumption stable; high variance indicates occasional operational peaks; review for efficiency.
ENERGY (Energy Consumption) | Mean = 9892.21, Median = 9896.11, Mode = 5132.34 | Std = 2560.26, Range = 9598.45 | Skew = 0.032 → symmetric | Kurtosis = -0.686 → flat | Energy consumption predictable; low mode indicates few energy-efficient batches; opportunity for energy savings.
KWH_PER_TON | Mean = 149.99, Median = 148.78, Mode = 82.05 | Std = 36.98, Range = 138.08 | Skew = 0.067 → symmetric | Kurtosis = -0.705 → flat | Energy per ton consistent; occasional low values → efficient production batches.
KWH_PER_MIN | Mean = 0.982, Median = 1, Mode = 1 | Std = 0.026, Range = 0.083 | Skew = -1.282 → left | Kurtosis = 0.410 → slightly peaked | Mostly uniform power usage; few extremely low readings → check instrumentation.
MELT_TIME | Mean = 41.20, Median = 39.72, Mode = 31.96 | Std = 6.817, Range = 26.748 | Skew = 0.974 → right | Kurtosis = 0.454 → slightly peaked | Melting time mostly controlled; occasional longer durations → focus on process efficiency.
TA_TIME | Mean = 16.97, Median = 12.93, Mode = 8.64 | Std = 10.03, Range = 37.86 | Skew = 1.718 → right | Kurtosis = 2.130 → leptokurtic | Turnaround time varies widely; few extreme high values → optimize furnace cooling/handling.
TT_TIME | Mean = 58.72, Median = 54.36, Mode = 43.27 | Std = 14.08, Range = 53.79 | Skew = 1.364 → right | Kurtosis = 1.161 → slightly peaked | Total cycle time mostly consistent; high skew indicates occasional delays → improve planning.
POW_ON_TIME | Mode = 2023-08-01 00:30:43 | N/A | N/A | N/A | Power-on timestamps help track furnace start; useful for scheduling and downtime analysis.
TAPPING_TIME | Mode = 2023-08-01 01:10:12 | N/A | N/A | N/A | Tapping events mostly standardized; can be used to analyze batch throughput.
ARCING_TIME | Mean = 23.01, Median = 24.45, Mode = 0 | Std = 10.91, Range = 42.09 | Skew = -0.470 → left | Kurtosis = -0.242 → flat | Arc duration mostly stable; zero mode indicates some missing or extremely short arcs; check instrumentation.
DOWN_TIME | Mean = 1.43, Median = 0, Mode = 0 | Std = 2.053, Range = 6.653 | Skew = 1.326 → right | Kurtosis = 0.520 → slightly peaked | Most batches have zero downtime; rare high downtime events → review root cause to reduce production loss.
E1_CUR | Mean = 236.44, Median = 241.92, Mode = 138.50 | Std = 36.93, Range = 154.02 | Skew = -1.019 → left | Kurtosis = 0.946 → slightly peaked | Electrode 1 current mostly high; few low-current events → may affect melting efficiency.
E2_CUR | Mean = 228.34, Median = 233.79, Mode = 144.34 | Std = 29.55, Range = 123.71 | Skew = -1.367 → left | Kurtosis = 1.780 → leptokurtic | Electrode 2 current slightly variable; high peak values indicate controlled process with few dips.
E3_CUR | Mean = 238.61, Median = 243.83, Mode = 142.97 | Std = 33.85, Range = 142.96 | Skew = -1.285 → left | Kurtosis = 1.665 → leptokurtic | Electrode 3 current consistent; occasional low readings → monitor for potential quality impact.
SPOUT | Mean = 294.19, Median = 301.53, Mode = 185.63 | Std = 41.50, Range = 166.84 | Skew = -1.025 → left | Kurtosis = 0.782 → slightly peaked | Bottom refractory temperature mostly high; few low spikes → monitor to avoid refractory damage.
TEMP_TIME | Mean = 0, Median = 0, Mode = 0 | Std = 0, Range = 0 | Skew = 0 | Kurtosis = 0 | No variation; column likely unused or missing; can be excluded from analysis.
TEMPERATURE | Mean = 0, Median = 0, Mode = 0 | Std = 0, Range = 0 | Skew = 0 | Kurtosis = 0 | No data; likely redundant; monitor if measurement intended.
POWER | Mean = 40.72, Median = 39.05, Mode = 31.05 | Std = 7.30, Range = 29.05 | Skew = 1.092 → right | Kurtosis = 0.781 → slightly peaked | Power usage mostly consistent; some high peaks → evaluate furnace energy spikes.
LAB_REP_TIME | Mode = 2023-08-14 09:27:41 | N/A | N/A | N/A | Lab report timestamps; useful for QC correlation and chemical analysis tracking.
C | Mean = 0.186, Median = 0.144, Mode = 0.049 | Std = 0.131, Range = 0.432 | Skew = 0.894 → right | Kurtosis = -0.346 → flat | Carbon content mostly low; occasional high values → track for steel quality compliance.
SI | Mean = 0.00195, Median = 0.00155, Mode = 0.00020 | Std = 0.00146, Range = 0.00566 | Skew = 1.238 → right | Kurtosis = 0.948 → slightly peaked | Silicon content stable; few high spikes → maintain alloy consistency.
MN | Mean = 0.0217, Median = 0.02085, Mode = 0.00978 | Std = 0.00727, Range = 0.02738 | Skew = 0.387 → right | Kurtosis = -0.532 → flat | Manganese content controlled; minor variability → minimal effect on steel properties.
P | Mean = 0.01432, Median = 0.01382, Mode = 0.00829 | Std = 0.00403, Range = 0.01469 | Skew = 0.488 → right | Kurtosis = -0.575 → flat | Phosphorus mostly low; ensures good steel quality; rare high values may need attention.
S | Mean = 0.06244, Median = 0.06141, Mode = 0.03757 | Std = 0.01510, Range = 0.05397 | Skew = 0.235 → right | Kurtosis = -0.814 → flat | Sulfur level mostly consistent; occasional low S → beneficial for steel ductility.
CU | Mean = 0.00523, Median = 0.00533, Mode = 0.00196 | Std = 0.00165, Range = 0.00637 | Skew = -0.188 → left | Kurtosis = -0.468 → flat | Copper mostly stable; minor variation → negligible impact on steel grade.
CR | Mean = 0.05337, Median = 0.04975, Mode = 0.01985 | Std = 0.02224, Range = 0.08220 | Skew = 0.570 → right | Kurtosis = -0.415 → flat | Chromium content moderately variable; important for alloy quality; monitor for high peaks.
NI | Mean = 0.01966, Median = 0.01778, Mode = 0.01257 | Std = 0.00654, Range = 0.02639 | Skew = 1.663 → right | Kurtosis = 2.290 → leptokurtic | Nickel mostly low; few high spikes → critical for corrosion resistance alloys.
N | Mean = 0.0033, Median = 0.0033, Mode = 0.00273 | Std = 0.00029, Range = 0.00116 | Skew = 0.051 → symmetric | Kurtosis = -0.373 → flat | Nitrogen level consistent; small variability → controlled for steel quality.
TIME_UTLN_PRCNT | Mean = 0, Median = 0, Mode = 0 | Std = 0, Range = 0 | Skew = 0 | Kurtosis = 0 | No variation; column not utilized; could indicate missing tracking of utilization percentage.
TOP_COKE | Mean = 0, Median = 0, Mode = 0 | Std = 0, Range = 0 | Skew = 0 | Kurtosis = 0 | No top coke addition; check operational data if applicable.
OPEN_C | Mean = 0.224, Median = 0.186, Mode = 0.052 | Std = 0.149, Range = 0.493 | Skew = 0.722 → right | Kurtosis = -0.611 → flat | Open carbon addition mostly low; occasional high values may affect steel chemistry.
TAP_C | Mean = 0.187, Median = 0.144, Mode = 0.049 | Std = 0.131, Range = 0.436 | Skew = 0.898 → right | Kurtosis = -0.324 → flat | Tapping carbon addition similar to OPEN_C; mostly consistent; monitor for spikes.
IT_KG | Mean = 135.51, Median = 134.73, Mode = 76.64 | Std = 34.70, Range = 132.04 | Skew = 0.276 → right | Kurtosis = -0.533 → flat | Individual batch weight mostly stable; few low-weight batches → impact yield planning.
BUCKET_NO | Mean = 1.021, Median = 1.001, Mode = 1 | Std = 0.030, Range = 0.097 | Skew = 1.293 → right | Kurtosis = 0.489 → slightly peaked | Bucket numbers mostly uniform; occasional deviations → review operational sequencing.
STATIC_WT | Mean = 7.359, Median = 7.254, Mode = 5.152 | Std = 1.437, Range = 4.571 | Skew = 0.142 → slightly right | Kurtosis = -1.061 → flat | Static weight consistent; low kurtosis → mostly uniform, few extremes; ensures furnace stability.
LIME | Mean = 1.007, Median = 1.015, Mode = 0.049 | Std = 0.508, Range = 2.008 | Skew = 0.244 → slightly right | Kurtosis = -0.336 → flat | Lime addition generally controlled; occasional low spike may reduce slag basicity.
LIME2 | Mean = 0.00358, Median = 0.00609, Mode = -0.307 | Std = 0.164, Range = 0.605 | Skew = -0.067 → symmetric | Kurtosis = -0.722 → flat | Minor variation in secondary lime; likely small operational adjustment; negligible process effect.
O2SIDE1 | Mean = 838.82, Median = 829.69, Mode = 678.69 | Std = 99.91, Range = 370.76 | Skew = 0.391 → slightly right | Kurtosis = -0.569 → flat | Oxygen injection on side 1 mostly stable; occasional low values may reduce combustion efficiency.
O2SIDE2 | Mean = 752.26, Median = 748.61, Mode = 582.25 | Std = 95.33, Range = 355.84 | Skew = 0.134 → symmetric | Kurtosis = -0.692 → flat | Side 2 oxygen stable; minimal impact on melt quality due to small variability.
O2SIDE3 | Mean = 538.65, Median = 550.32, Mode = 276.01 | Std = 131.17, Range = 475.10 | Skew = -0.323 → slightly left | Kurtosis = -0.706 → flat | Side 3 oxygen shows wider variation; low injections could affect slag formation.
PREV_TAP_TIME | Mode = 2023-09-30 23:11:16 | N/A | N/A | N/A | Timestamp data; helps track inter-batch timing and process efficiency.
TAP_DURATION | Mean = 362.28, Median = 335.15, Mode = 168.29 | Std = 143.25, Range = 534.34 | Skew = 0.771 → right | Kurtosis = -0.095 → flat | Tap duration mostly consistent; some shorter taps → potential operational issues or faster cycles.
Pour_Back_Metal | Mean = 0, Median = 0, Mode = 0 | Std = 0, Range = 0 | Skew = 0 | Kurtosis = 0 | No metal poured back; indicates minimal rework or scrap recirculation.
LM_WT | Mean = 4.571, Median = 4.568, Mode = 4.233 | Std = 0.212, Range = 0.680 | Skew = 0.0002 → symmetric | Kurtosis = -1.050 → flat | Liquid metal weight consistent; supports predictable production planning.
Production (MT) | Mean = 55.72, Median = 55.95, Mode = 48.13 | Std = 3.96, Range = 14.63 | Skew = -0.138 → slightly left | Kurtosis = -0.726 → flat | Production output mostly consistent; few low-output batches → potential downtime or inefficiency.
DRI_fraction | Mean = 0.2209, Median = 0.2230, Mode = 0.1292 | Std = 0.0508, Range = 0.272 | Skew = -0.089 → symmetric | Kurtosis = -0.436 → flat | DRI contribution stable; ensures correct iron source ratio for quality control.
Scrap_fraction | Mean = 0.1076, Median = 0.1029, Mode = 0.1312 | Std = 0.0204, Range = 0.1110 | Skew = 0.797 → right | Kurtosis = 0.206 → normal | Scrap fraction slightly variable; higher peaks → monitor for yield efficiency.
Metal_yield | Mean = 0.0697, Median = 0.0692, Mode = 0.0637 | Std = 0.00686, Range = 0.0345 | Skew = 0.374 → right | Kurtosis = -0.111 → flat | Metal yield consistent; small variations may impact overall steel output efficiency.
Melt_to_Turnaround_ratio | Mean = 3.026, Median = 3.074, Mode = 1.262 | Std = 1.248, Range = 6.11 | Skew = 0.144 → slightly right | Kurtosis = -0.540 → flat | Ratio mostly steady; low ratios indicate faster turnaround → improves throughput.
Down_time_fraction | Mean = 0.02354, Median = 0, Mode = 0 | Std = 0.03316, Range = 0.153 | Skew = 1.316 → right | Kurtosis = 0.718 → slightly peaked | Downtime mostly negligible; occasional high downtime → investigate root causes.
LM_WT_std | Mean ≈ 0, Median = -0.0155, Mode = -1.597 | Std = 1.000, Range = 3.211 | Skew = 0.0002 | Kurtosis = -1.050 | Standardized LM weight; provides normalized view for statistical modeling.
Production_MT_pt | Mean ≈ 0, Median = 0.0316, Mode = -1.846 | Std = 1.000, Range = 3.689 | Skew = -0.032 → symmetric | Kurtosis = -0.746 | Standardized production; useful for regression or process improvement modeling.
ENERGY_pt | Mean ≈ 0, Median = 0.0229, Mode = -1.919 | Std = 1.000, Range = 3.759 | Skew = -0.054 → symmetric | Kurtosis = -0.673 | Standardized energy; helps compare batches independent of scale; few extreme deviations indicate energy inefficiency.