## Sheet1
DATETIME | HEATNO | GRADE | SECTION | SEN_OPEN | HOT_COLD | SECTION_IC | SI_EAF (Shift incharge Name) | COKE_REQ | INJ1_QTY (Coke Injection Qty) | INJ2_QTY (Coke Injection Qty) | BSM | TP | MSTB | SKULL | SHRAD | REMET | BP | HBI | OTHERS | SCRAP_QTY (MT) | PIGIRON | DRI1_QTY (MT) (Lumps) | DRI2_QTY (MT) (Fines) | TOT_DRI_QTY | HOT_METAL (HOT Metal from MBF) | Total Charge | Hot_Heel (Left Over Liquid metal in EAF) | DOLO | DOLO1_EMPTY | TOT_LIME_QTY | TAP_TEMP (Tappnig Temperature) | O2REQ | O2ACT | ENERGY (Energy Consumption) | KWH_PER_TON (Energy Consumption Per Ton) | KWH_PER_MIN | MELT_TIME (Melting Time) | TA_TIME (Turn Around Time) | TT_TIME (Total Cycle Time Including Breakdown) | POW_ON_TIME | TAPPING_TIME | ARCING_TIME | DOWN_TIME | E1_CUR (Electrode 1 Current) | E2_CUR (Electrode 2 Current) | E3_CUR (Electrode 3 Current) | SPOUT (Bottom Refractory Temperature) | TEMP_TIME | TEMPERATURE | POWER | LAB_REP_TIME | C | SI | MN | P | S | CU | CR | NI | N | TIME_UTLN_PRCNT | TOP_COKE | OPEN_C | TAP_C | IT_KG | BUCKET_NO | STATIC_WT | LIME | LIME2 | O2SIDE1 | O2SIDE2 | O2SIDE3 | PREV_TAP_TIME | TAP_DURATION | Pour_Back_Metal | LM_WT | Production (MT) | DRI_fraction | Scrap_fraction | Metal_yield | Melt_to_Turnaround_ratio | Down_time_fraction | LM_WT_std | Production_MT_pt | ENERGY_pt
2023-09-01 | 43916 | 38MNSIVS6 | 147 | 0 | 0 | 2 | 10 | 0 | -0.001473711 | 0.2332867 | 1.952984 | 0 | 0 | 0 | 0 | 0 | 2.096858 | 0 | 2.009567 | 5.945276 | 6.7258 | 8.461291 | 4.980168 | 13.04859 | 41.00348 | 71.82283 | 9.144344 | 2.402528 | 2.039447 | 3.280072 | 1672.67 | 22.65156 | 712.5445 | 11325.78 | 183.3533 | 0.9829821 | 58.70635 | 14.15499 | 97.0589 | 2023-09-01 01:42 | 2023-09-01 03:17 | 42.09368 | 0 | 223.4193 | 236.1126 | 234.0511 | 288.1595 | 0 | 0 | 60.10169 | 2023-09-01 02:12 | 0.4270876 | 0.005831809 | 0.03212698 | 0.01414745 | 0.09154127 | 0.004974571 | 0.05365489 | 0.02994873 | 0.003198161 | 0 | 0 | 0.4031923 | 0.4166433 | 147.4492 | 1.066596 | 9.723537 | 0.5142029 | 0.2987061 | 1049.457 | 938.0944 | 751.107 | 2023-09-01 01:28 | 261.4791 | 0 | 4.9131 | 57.45509 | 0.1816775 | 0.08277697 | 0.06840582 | 4.147397 | 0 | 1.614316 | 0.4179663 | 0.5726321
2023-09-01 | 45481 | AISI430L | 147 | 0 | 0 | 2 | 10 | 0 | 0 | 0.03114493 | 1.928889 | 0 | 0 | 0 | 0 | 0 | 2.039002 | 0 | 2.031114 | 6.002282 | -2.474095 | 5.072615 | 0 | 7.09772 | 40.92311 | 54.93827 | 10.2807 | 1.56904 | 1.856228 | 3.324895 | 1528.75 | 11.77599 | 478.097 | 5887.993 | 102.0191 | 1 | 31.95867 | 12.62085 | 43.81983 | 2023-09-01 03:29 | 2023-09-01 04:00 | 17.8465 | 0.3658213 | 235.0701 | 233.9941 | 245.9393 | 313.917 | 0 | 0 | 31.04703 | 2023-09-01 03:53 | 0.3272753 | 0.003883821 | 0.03291443 | 0.009491449 | 0.05123958 | 0.005583385 | 0.08618231 | 0.02644443 | 0.00361162 | 0 | 0 | 0.3314964 | 0.319519 | 208.6754 | 1.054407 | 7.866723 | 1.735081 | 0.02077349 | 678.6941 | 633.5181 | 509.0541 | 2023-09-01 03:17 | 168.8832 | 0 | 4.292292 | 48.13002 | 0.1291945 | 0.109255 | 0.07812937 | 2.532213 | 0.008348305 | -1.315985 | -1.84565 | -1.596574
2023-09-01 | 45275 | 38MNSIVS5 | 147 | 0 | 0 | 2 | 10 | 0 | 0.0612517 | 0.0921016 | 2.086366 | 0 | 0 | 0 | 0 | 0 | 2.048278 | 0 | 1.980946 | 5.7513 | 5.796649 | 15.19709 | 5.267204 | 19.97642 | 42.97969 | 74.50406 | 9.967078 | 2.512603 | 1.616022 | 3.831178 | 1546.346 | 23.35207 | 548.5418 | 11676.03 | 167.7383 | 0.9413527 | 33.75762 | 12.02604 | 50.17261 | 2023-09-01 04:11 | 2023-09-01 04:49 | 17.34263 | 4.388954 | 230.7594 | 235.2324 | 285.7328 | 295.4661 | 0 | 0 | 31.77783 | 2023-09-01 04:44 | 0.05036974 | 0.00157322 | 0.01793484 | 0.009053356 | 0.07213051 | 0.005370793 | 0.03927618 | 0.02081952 | 0.003270293 | 0 | 0 | 0.05217651 | 0.04944834 | 135.2383 | 1 | 7.334231 | 1.105875 | 0.2127002 | 745.0751 | 844.5467 | 594.2036 | 2023-09-01 04:00 | 360.0735 | 0 | 4.37156 | 53.57899 | 0.2681253 | 0.07719445 | 0.05867546 | 2.807044 | 0.08747709 | -0.941829 | -0.5610879 | 0.7055527
2023-09-01 | 43916 | 38MNSIVS5 | 147 | 0 | 0 | 2 | 10 | 0 | 0.1064727 | 0.0735289 | 2.119285 | 0 | 0 | 0 | 0 | 0 | 2.058936 | 0 | 2.119129 | 6.428725 | 6.7258 | 14.1237 | 4.899194 | 17.65753 | 41.40353 | 73.43025 | 10.63962 | 2.070501 | 2.188976 | 2.530563 | 1650.583 | 20.5668 | 540.5436 | 10283.4 | 167.8166 | 0.990832 | 33.54007 | 17.2997 | 47.8169 | 2023-09-01 05:06 | 2023-09-01 05:39 | 16.24037 | 0 | 255.8755 | 223.1207 | 245.0532 | 312.0486 | 0 | 0 | 33.23258 | 2023-09-01 05:35 | 0.1712184 | 0.0006149165 | 0.01640648 | 0.01030147 | 0.07462219 | 0.004436478 | 0.03453317 | 0.01670797 | 0.00337853 | 0 | 0 | 0.1832604 | 0.1618036 | 101.0223 | 1 | 5.310436 | 0.5299201 | -0.06985859 | 834.584 | 775.6709 | 570.3708 | 2023-09-01 04:49 | 258.2589 | 0 | 4.532609 | 51.12987 | 0.2404667 | 0.08754872 | 0.06172673 | 1.938766 | 0 | -0.1816562 | -1.15183 | 0.173022
2023-09-01 | 43916 | C45 | 147 | 0 | 0 | 2 | 10 | 0 | -0.0001740531 | 0.05253596 | 1.808275 | 0 | 0 | 0 | 0 | 0 | 1.9096 | 0 | 2.160907 | 6.158909 | -3.792698 | 11.89713 | 4.918979 | 14.43203 | 44.41478 | 61.21302 | 10.91784 | 1.89783 | 1.711856 | 2.852134 | 1604.294 | 21.07915 | 436.2138 | 10539.58 | 163.1929 | 0.9740727 | 35.71676 | 8.636451 | 43.27315 | 2023-09-01 05:48 | 2023-09-01 06:21 | 27.18891 | 0 | 242.7113 | 245.7041 | 267.7274 | 321.76 | 0 | 0 | 34.79072 | 2023-09-01 06:15 | 0.05450856 | 0.001427056 | 0.01864341 | 0.008286431 | 0.08349348 | 0.00523929 | 0.0276406 | 0.01512956 | 0.003619843 | 0 | 0 | 0.05220323 | 0.05323775 | 110.1192 | 1.070353 | 7.836248 | 1.024167 | -0.06986238 | 867.8434 | 718.5062 | 589.2625 | 2023-09-01 05:39 | 269.4502 | 0 | 4.34093 | 54.52605 | 0.2357673 | 0.1006144 | 0.07091514 | 4.135583 | 0 | -1.086409 | -0.3268452 | 0.2718122
2023-09-01 | 43916 | AISI430L | 147 | 0 | 0 | 0 | 5 | 0 | 0 | 0.1145244 | 1.982729 | 0 | 0 | 0 | 0 | 0 | 1.826106 | 0 | 2.140699 | 6.125458 | 6.7258 | 5.411964 | 0 | 7.09772 | 39.17473 | 57.57929 | 9.745121 | 1.278493 | 2.113922 | 2.379179 | 1490.287 | 17.22154 | 432.7982 | 8610.772 | 160.9278 | 1 | 39.96304 | 37.98743 | 81.59634 | 2023-09-01 07:03 | 2023-09-01 07:47 | 0 | 3.645859 | 224.1831 | 247.065 | 260.5275 | 303.6281 | 0 | 0 | 39.96304 | 2023-09-01 07:43 | 0.2389985 | 0.0001993578 | 0.01840238 | 0.01048573 | 0.05177678 | 0.005126903 | 0.02670352 | 0.0154545 | 0.003345916 | 0 | 0 | 0.5454827 | 0.2437198 | 173.5681 | 1 | 6.932746 | 0.9587181 | 0.1419683 | 871.7338 | 797.263 | 553.2606 | 2023-09-01 06:21 | 238.9571 | 0 | 4.290546 | 48.13002 | 0.1232686 | 0.106383 | 0.07451544 | 1.052007 | 0.04468165 | -1.324228 | -1.84565 | -0.4823274
2023-09-01 | 46021 | 38MNVS6 | 147 | 0 | 0 | 0 | 5 | 0 | -0.00148574 | 0.05613714 | 2.177418 | 0 | 0 | 0 | 0 | 0 | 2.044164 | 0 | 1.99443 | 6.030753 | 3.565007 | 10.82931 | 4.869952 | 16.94508 | 40.37306 | 66.91389 | 10.34611 | 2.394888 | 1.319039 | 3.648701 | 1772.385 | 23.61366 | 427.2155 | 11806.83 | 204.7245 | 1 | 58.70635 | 25.53424 | 97.0589 | 2023-09-01 08:12 | 2023-09-01 09:26 | 42.09368 | 0 | 241.2119 | 225.717 | 236.0303 | 308.8503 | 0 | 0 | 60.10169 | 2023-09-01 09:19 | 0.2286818 | 0.002370466 | 0.02043403 | 0.01112212 | 0.06738773 | 0.004273909 | 0.04082855 | 0.01603384 | 0.003300831 | 0 | 0 | 0.2077665 | 0.2225857 | 179.9518 | 1.02515 | 5.672624 | 1.481334 | -0.227521 | 905.4068 | 842.6586 | 611.4749 | 2023-09-01 07:47 | 264.28 | 0 | 4.458271 | 62.75708 | 0.253237 | 0.09012707 | 0.06662699 | 2.299123 | 0 | -0.5325395 | 1.843578 | 0.7550254
2023-09-01 | 46021 | 38MNVS6 | 147 | 0 | 0 | 0 | 5 | 0 | 0 | 0.03260239 | 2.03478 | 0 | 0 | 0 | 0 | 0 | 2.061447 | 0 | 1.977214 | 6.004674 | -1.269119 | 9.022576 | 4.658451 | 14.84683 | 45.51816 | 65.10055 | 10.65379 | 2.33663 | 1.249773 | 3.63893 | 1673.215 | 19.22537 | 542.0892 | 9612.685 | 157.0879 | 1 | 38.26283 | 28.37113 | 64.709 | 2023-09-01 09:55 | 2023-09-01 10:34 | 9.8917 | 0 | 245.9682 | 252.7699 | 258.1966 | 344.625 | 0 | 0 | 38.26283 | 2023-09-01 10:25 | 0.3861369 | 0.002374195 | 0.02388028 | 0.02095093 | 0.07473575 | 0.003549786 | 0.06948129 | 0.0150905 | 0.003280659 | 0 | 0 | 0.3785937 | 0.4274808 | 167.7098 | 1 | 7.015925 | 1.025075 | 0.2772258 | 901.4913 | 788.0493 | 656.1695 | 2023-09-01 09:26 | 474.5614 | 0 | 4.727435 | 60.60922 | 0.22806 | 0.09223691 | 0.07261743 | 1.348654 | 0 | 0.73795 | 1.254121 | -0.08753755
2023-09-01 | 45588 | 38MNVS6 | 147 | 0 | 0 | 0 | 5 | 0 | 0 | 0.08134367 | 1.902917 | 0 | 0 | 0 | 0 | 0 | 1.850239 | 0 | 2.075656 | 5.969678 | -1.802093 | 8.268873 | 5.127668 | 13.48066 | 46.8354 | 64.48365 | 10.22312 | 2.431672 | 2.030418 | 4.112433 | 1593.68 | 14.6139 | 691.9196 | 7306.949 | 110.3693 | 1 | 41.92058 | 15.47226 | 58.50154 | 2023-09-01 10:50 | 2023-09-01 11:31 | 25.33961 | 1.10871 | 240.8752 | 250.0896 | 255.6552 | 305.0562 | 0 | 0 | 41.92058 | 2023-09-01 11:21 | 0.481624 | 0.001504939 | 0.02068696 | 0.0229751 | 0.08078302 | 0.00319767 | 0.07227273 | 0.01819386 | 0.002998091 | 0 | 0 | 0.5454827 | 0.4854127 | 206.4186 | 1.054805 | 7.026978 | 1.889192 | -0.06828589 | 915.8146 | 853.5245 | 587.6434 | 2023-09-01 10:34 | 553.8088 | 0 | 4.24597 | 61.34243 | 0.2090555 | 0.09257662 | 0.06584568 | 2.709403 | 0.01895181 | -1.534634 | 1.453524 | -1.007456
2023-09-01 | 46021 | 38MNVS6 | 147 | 0 | 0 | 0 | 5 | 0 | 0.06361905 | 0.09746196 | 1.906805 | 0 | 0 | 0 | 0 | 0 | 2.12316 | 0 | 1.738372 | 5.891745 | -1.71448 | 16.58645 | 5.277637 | 21.15146 | 43.79101 | 71.34098 | 9.979345 | 2.673642 | 2.568437 | 4.112433 | 1681.328 | 26.11357 | 653.5377 | 13056.79 | 187.0762 | 0.9465945 | 41.03424 | 9.283592 | 48.96595 | 2023-09-01 11:40 | 2023-09-01 12:21 | 31.75065 | 0 | 277.2397 | 255.0244 | 285.9271 | 296.226 | 0 | 0 | 38.84279 | 2023-09-01 12:15 | 0.3110642 | 0.001083045 | 0.02266983 | 0.01732387 | 0.08363224 | 0.006654589 | 0.0489744 | 0.02208238 | 0.002957986 | 0 | 0 | 0.3265397 | 0.3100231 | 138.8301 | 1 | 5.91168 | 1.449257 | -0.2038675 | 795.8116 | 680.8302 | 515.4713 | 2023-09-01 11:31 | 272.9045 | 0 | 4.32809 | 58.05553 | 0.2964841 | 0.08258571 | 0.06066766 | 4.420082 | 0 | -1.147015 | 0.5744256 | 1.223509
2023-09-01 | 44702 | AISI430L | 147 | 0 | 0 | 0 | 5 | 0 | 0.01926773 | 0.1088781 | 1.974095 | 0 | 0 | 0 | 0 | 0 | 1.963061 | 0 | 2.160907 | 6.429693 | 6.715424 | 4.69317 | 1.854362 | 7.09772 | 38.48728 | 58.4765 | 9.72435 | 1.869221 | 1.982118 | 3.254359 | 1702.49 | 10.54988 | 554.8574 | 5274.942 | 103.8241 | 0.9714713 | 40.09686 | 28.55649 | 66.65403 | 2023-09-01 12:50 | 2023-09-01 13:33 | 11.54037 | 0 | 264.5149 | 243.8886 | 265.2405 | 315.8813 | 0 | 0 | 38.95295 | 2023-09-01 13:25 | 0.481624 | 0.002982291 | 0.03716482 | 0.01079763 | 0.07617646 | 0.004997267 | 0.0435512 | 0.02788009 | 0.003402341 | 0 | 0 | 0.5429309 | 0.4854127 | 208.6754 | 1 | 8.913996 | 1.450774 | -0.06563575 | 906.4557 | 808.6098 | 726.9092 | 2023-09-01 12:21 | 168.2916 | 0 | 4.517519 | 59.22671 | 0.1213773 | 0.1099534 | 0.07725357 | 1.404124 | 0 | -0.2528844 | 0.8832881 | -1.857975
2023-09-01 | 43916 | SCM435 | 147 | 0 | 0 | 1 | 8 | 0 | 0 | 0.06682801 | 2.024749 | 0 | 0 | 0 | 0 | 0 | 2.11801 | 0 | 2.088459 | 5.94817 | 5.719582 | 12.99652 | 5.020847 | 19.04706 | 39.5216 | 70.23641 | 9.546672 | 2.026165 | 1.41303 | 3.205728 | 1645.823 | 21.22644 | 566.923 | 10613.22 | 169.695 | 0.9861343 | 58.70635 | 9.369781 | 94.08044 | 2023-09-01 13:42 | 2023-09-01 15:05 | 42.09368 | 0 | 235.0786 | 238.8269 | 257.7458 | 328.747 | 0 | 0 | 60.10169 | 2023-09-01 14:19 | 0.481624 | 0.002908289 | 0.02492684 | 0.02223076 | 0.07829599 | 0.00549626 | 0.07147403 | 0.02104986 | 0.003229525 | 0 | 0 | 0.5454827 | 0.4854127 | 123.5624 | 1.018581 | 6.141718 | 0.944656 | 0.2349074 | 1018.194 | 938.0944 | 741.0612 | 2023-09-01 13:33 | 231.1093 | 0 | 4.289439 | 58.25786 | 0.271185 | 0.08468784 | 0.06107144 | 6.265499 | 0 | -1.329453 | 0.6274383 | 0.3001401
2023-09-01 | 45877 | SCM435 | 147 | 0 | 0 | 1 | 8 | 0 | 0.02956186 | 0.2332867 | 2.0908 | 0 | 0 | 0 | 0 | 0 | 2.011442 | 0 | 2.136448 | 6.504539 | 1.110042 | 13.6889 | 5.326542 | 17.79345 | 39.32581 | 64.73384 | 9.398741 | 1.962013 | 2.051927 | 3.462565 | 1557.316 | 24.55488 | 540.2235 | 12277.44 | 169.2919 | 1 | 42.48636 | 32.53679 | 72.68038 | 2023-09-01 15:37 | 2023-09-01 16:19 | 9.94957 | 0 | 229.2282 | 240.3889 | 248.337 | 310.1748 | 0 | 0 | 42.48636 | 2023-09-01 16:15 | 0.156488 | 0.001629971 | 0.01660504 | 0.01900743 | 0.07959748 | 0.006113189 | 0.0951476 | 0.02024879 | 0.003302154 | 0 | 0 | 0.2350068 | 0.1621034 | 137.5821 | 1.00657 | 6.448715 | 1.555033 | -0.05448103 | 1024.09 | 819.7047 | 538.4814 | 2023-09-01 15:05 | 329.4614 | 0 | 4.232814 | 57.49965 | 0.2748709 | 0.1004813 | 0.06538796 | 1.305794 | 0 | -1.59673 | 0.4295323 | 0.9323039
2023-09-01 | 45889 | SCM435 | 147 | 0 | 0 | 1 | 8 | 0 | 0 | 0.141692 | 1.875082 | 0 | 0 | 0 | 0 | 0 | 1.878893 | 1.975098 | 0 | 5.97606 | 3.101774 | 8.458425 | 5.049228 | 13.47774 | 45.90545 | 68.46103 | 9.961876 | 2.002715 | 2.013658 | 2.38832 | 1588.813 | 14.04203 | 642.6766 | 7021.013 | 96.2529 | 0.9857442 | 37.22381 | 11.18847 | 43.56813 | 2023-09-01 16:30 | 2023-09-01 17:04 | 26.03534 | 0 | 228.1188 | 241.9567 | 275.636 | 297.8893 | 0 | 0 | 36.69316 | 2023-09-01 16:59 | 0.1663695 | 0.001077483 | 0.02434163 | 0.01571271 | 0.07259492 | 0.005207808 | 0.06565778 | 0.01798157 | 0.003324861 | 0 | 0 | 0.1833053 | 0.1642533 | 130.0659 | 1 | 8.814786 | 0.5085788 | -0.1229738 | 796.5836 | 743.4429 | 642.3459 | 2023-09-01 16:19 | 223.356 | 0 | 4.508353 | 53.10811 | 0.1968674 | 0.08729142 | 0.06585284 | 3.326979 | 0 | -0.2961473 | -0.6763526 | -1.124565
2023-09-01 | 44062 | SCM435 | 147 | 0 | 0 | 1 | 8 | 0 | 0.05530938 | 0.2152641 | 2.051578 | 0 | 0 | 0 | 0 | 0 | 1.9529 | 1.973124 | 0 | 6.627834 | 1.301089 | 9.513922 | 5.392445 | 15.26708 | 43.19814 | 66.39415 | 10.19547 | 2.102944 | 1.758084 | 3.329988 | 1659.259 | 21.39286 | 563.1228 | 10696.43 | 155.5924 | 1 | 45.03071 | 12.06481 | 49.11991 | 2023-09-01 17:15 | 2023-09-01 17:59 | 32.9659 | 0 | 220.4957 | 242.1635 | 284.3824 | 336.8736 | 0 | 0 | 45.03071 | 2023-09-01 17:47 | 0.07723616 | 0.001340579 | 0.02776027 | 0.009871923 | 0.0722395 | 0.004127673 | 0.08608836 | 0.01664307 | 0.003096712 | 0 | 0 | 0.08495041 | 0.07650735 | 136.5213 | 1.047629 | 7.002998 | 0.9427917 | 0.2842525 | 817.5397 | 790.173 | 751.107 | 2023-09-01 17:04 | 168.2916 | 0 | 4.597001 | 58.43995 | 0.2299462 | 0.09982558 | 0.06923804 | 3.732401 | 0 | 0.1222836 | 0.6752686 | 0.3321084
2023-09-01 | 44406 | AISI420 | 147 | 0 | 0 | 1 | 8 | 0 | 0.01410732 | 0.07343534 | 1.896228 | 0 | 0 | 0 | 0 | 0 | 2.129103 | 2.027664 | 0 | 6.198305 | -6.032846 | 3.397815 | 2.014375 | 7.09772 | 46.00879 | 54.93827 | 9.747636 | 1.72709 | 2.419984 | 2.225304 | 1599.88 | 10.26468 | 536.7922 | 5132.341 | 82.0494 | 1 | 40.44476 | 11.13386 | 48.71747 | 2023-09-01 18:10 | 2023-09-01 18:49 | 29.3109 | 0 | 236.4095 | 243.6515 | 266.2112 | 332.6127 | 0 | 0 | 40.44476 | 2023-09-01 18:42 | 0.1955488 | 0.00153875 | 0.02543941 | 0.01090604 | 0.05665553 | 0.004163364 | 0.03693748 | 0.01879398 | 0.003160363 | 0 | 0 | 0.191811 | 0.1865224 | 208.6754 | 1 | 8.906208 | 0.8045768 | -0.3063626 | 873.2014 | 780.762 | 715.7154 | 2023-09-01 17:59 | 218.0341 | 0 | 4.512243 | 51.12932 | 0.1291945 | 0.1128231 | 0.08213298 | 3.632591 | 0 | -0.2777844 | -1.151959 | -1.919465
2023-09-01 | 44334 | DY7 | 147 | 0 | 0 | 1 | 8 | 0 | 0 | 0.1491 | 1.927009 | 0 | 0 | 0 | 0 | 0 | 2.01777 | 2.039343 | 0 | 6.014854 | -3.317103 | 7.141469 | 4.579843 | 12.13532 | 45.55469 | 60.38776 | 11.22734 | 1.64251 | 1.006721 | 3.006722 | 1490.287 | 18.63045 | 547.6679 | 9315.224 | 148.1972 | 0.9524158 | 38.48354 | 36.33972 | 69.4463 | 2023-09-01 19:26 | 2023-09-01 20:05 | 2.143827 | 0 | 256.3445 | 214.878 | 267.7088 | 287.3222 | 0 | 0 | 36.65233 | 2023-09-01 19:59 | 0.1951242 | 0.001511691 | 0.03597262 | 0.009155387 | 0.07245913 | 0.003430132 | 0.04692426 | 0.01860867 | 0.003455679 | 0 | 0 | 0.1796429 | 0.1853895 | 138.1377 | 1 | 8.985551 | 1.125299 | 0.2389128 | 784.6366 | 726.7716 | 561.8652 | 2023-09-01 18:49 | 230.5006 | 0 | 4.579363 | 57.78329 | 0.2009566 | 0.09960387 | 0.07583264 | 1.058994 | 0 | 0.03903119 | 0.5033281 | -0.2040242
2023-09-01 | 43916 | DY7 | 147 | 0 | 0 | 1 | 8 | 0 | 0.03190393 | 0.1049812 | 2.046483 | 0 | 0 | 0 | 0 | 0 | 1.958618 | 2.029197 | 0 | 6.540208 | -5.194035 | 12.44835 | 5.003757 | 18.49873 | 44.25021 | 64.09512 | 11.64666 | 2.161077 | 1.898767 | 2.053724 | 1603.055 | 18.37208 | 578.1084 | 9186.042 | 133.061 | 1 | 45.65961 | 30.9753 | 77.3557 | 2023-09-01 20:37 | 2023-09-01 21:20 | 13.96352 | 0.7207898 | 225.8547 | 248.8788 | 255.6841 | 314.9739 | 0 | 0 | 45.65961 | 2023-09-01 21:17 | 0.05505125 | 0.00585851 | 0.03716482 | 0.01014128 | 0.07951119 | 0.003151835 | 0.04485152 | 0.01634852 | 0.003133376 | 0 | 0 | 0.07862164 | 0.04987758 | 96.51921 | 1 | 8.179792 | 0.1635867 | -0.2709396 | 938.1247 | 837.0751 | 751.107 | 2023-09-01 20:05 | 231.2561 | 0 | 4.51363 | 58.34612 | 0.2886138 | 0.1020391 | 0.0704208 | 1.474065 | 0.009317862 | -0.2712404 | 0.6506083 | -0.2547978
2023-09-01 | 43916 | DY7 | 147 | 0 | 0 | 1 | 8 | 0 | 0 | 0.1730225 | 1.998463 | 0 | 0 | 0 | 0 | 0 | 2.036372 | 1.958957 | 0 | 5.804898 | 6.7258 | 6.342403 | 5.04459 | 10.973 | 42.60624 | 68.32637 | 10.09321 | 1.815765 | 1.957679 | 2.026729 | 1560.807 | 13.13058 | 531.6057 | 6565.29 | 100.8488 | 1 | 46.48225 | 9.537331 | 54.296 | 2023-09-01 21:31 | 2023-09-01 22:12 | 36.94492 | 0 | 240.429 | 232.8905 | 260.6466 | 286.2563 | 0 | 0 | 46.48225 | 2023-09-01 21:59 | 0.09752836 | 0.0002101759 | 0.02608862 | 0.01799791 | 0.09154127 | 0.003967993 | 0.07044013 | 0.0253199 | 0.003477699 | 0 | 0 | 0.1003929 | 0.1058635 | 88.49209 | 1.015154 | 9.723537 | 0.04934115 | 0.2109642 | 840.5776 | 831.9004 | 751.107 | 2023-09-01 21:20 | 203.689 | 0 | 4.232814 | 53.14517 | 0.1605969 | 0.08495839 | 0.06194993 | 4.873717 | 0 | -1.59673 | -0.6673106 | -1.312821
2023-09-01 | 43916 | 52CRMOV4 | 147 | 0 | 0 | 2 | 10 | 0 | -0.02019996 | 0.2235526 | 2.045704 | 0 | 0 | 0 | 0 | 0 | 1.990706 | 2.077606 | 0 | 5.801954 | 6.283051 | 11.74765 | 3.094159 | 13.42817 | 42.7419 | 68.25507 | 10.66377 | 1.966393 | 1.552922 | 4.112433 | 1778.101 | 22.24662 | 676.7293 | 11123.31 | 179.2211 | 0.9850785 | 54.59853 | 31.44067 | 85.95207 | 2023-09-01 22:42 | 2023-09-01 23:38 | 23.15786 | 0 | 239.678 | 231.7739 | 274.3943 | 318.2837 | 0 | 0 | 53.78384 | 2023-09-01 23:37 | 0.06199481 | 0.0006720659 | 0.02468522 | 0.00966119 | 0.0705068 | 0.003779426 | 0.0560815 | 0.0219943 | 0.003238292 | 0 | 0 | 0.4204817 | 0.06396725 | 208.6754 | 1.004021 | 7.201281 | 2.057623 | 0.1795598 | 1049.457 | 938.0944 | 598.9795 | 2023-09-01 22:12 | 702.6359 | 0 | 4.232814 | 49.70587 | 0.1967351 | 0.085004 | 0.06201464 | 1.736558 | 0 | -1.59673 | -1.485284 | 0.4954928
2023-09-01 | 46021 | 52CRMOV4 | 147 | 0 | 0 | 2 | 10 | 0 | 0.02146 | 0.107352 | 1.822958 | 0 | 0 | 0 | 0 | 0 | 1.994157 | 2.100838 | 0 | 5.811256 | 2.629685 | 16.43754 | 0 | 14.7779 | 43.6422 | 66.86104 | 10.02531 | 2.673642 | 0.9383994 | 4.112433 | 1643.229 | 16.55429 | 519.5121 | 8277.143 | 134.7642 | 1 | 34.02228 | 9.919882 | 43.27315 | 2023-09-01 23:48 | 2023-09-02 00:22 | 24.1024 | 0 | 255.8816 | 249.9238 | 258.1244 | 314.6987 | 0 | 0 | 34.02228 | 2023-09-02 00:17 | 0.1223441 | 0.001348979 | 0.01907385 | 0.008696418 | 0.05736957 | 0.003651783 | 0.04016122 | 0.01772269 | 0.003360717 | 0 | 0 | 0.1304546 | 0.126811 | 208.6754 | 1 | 7.479688 | 2.057623 | -0.3066627 | 810.2288 | 769.5351 | 559.3877 | 2023-09-01 23:38 | 168.2916 | 0 | 4.408052 | 59.46189 | 0.2210241 | 0.08691543 | 0.06592855 | 3.429706 | 0 | -0.769584 | 0.9458947 | -0.6153999
2023-09-02 | 43916 | EN353 | 147 | 0 | 0 | 2 | 10 | 0 | 0.03919685 | 0.08210321 | 1.874502 | 0 | 0 | 0 | 0 | 0 | 2.023707 | 1.974468 | 0 | 6.404952 | -2.918034 | 8.959659 | 5.164284 | 14.56858 | 46.90644 | 64.96193 | 10.011 | 2.281622 | 1.45989 | 3.501508 | 1731.108 | 14.02527 | 662.2138 | 7012.634 | 121.8062 | 0.9632827 | 39.71883 | 12.85584 | 52.94243 | 2023-09-02 00:35 | 2023-09-02 01:18 | 26.49523 | 0.3677615 | 230.3404 | 248.4224 | 266.8452 | 333.4183 | 0 | 0 | 38.26046 | 2023-09-02 01:18 | 0.07641034 | 0.00585851 | 0.02924316 | 0.01058727 | 0.09154127 | 0.00782863 | 0.0850649 | 0.03895957 | 0.003885294 | 0 | 0 | 0.4918428 | 0.07341605 | 179.0823 | 1 | 6.892544 | 1.299733 | -0.07984747 | 900.2302 | 938.0944 | 557.3028 | 2023-09-02 00:22 | 581.9612 | 0 | 4.232814 | 48.13002 | 0.2242633 | 0.09859547 | 0.06515837 | 3.089556 | 0.006946443 | -1.59673 | -1.84565 | -1.128008
2023-09-02 | 43916 | 20MNCR5 | 147 | 0 | 0 | 2 | 10 | 0 | 0.03268599 | 0.09752459 | 2.117816 | 0 | 0 | 0 | 0 | 0 | 2.057709 | 2.054624 | 0 | 5.64262 | 2.210646 | 5.892186 | 5.386443 | 10.73512 | 39.7786 | 58.30033 | 9.583278 | 2.442151 | 1.686412 | 3.285132 | 1609.184 | 12.66329 | 609.8184 | 6331.645 | 104.3044 | 0.9575745 | 37.6727 | 11.53509 | 50.18834 | 2023-09-02 01:29 | 2023-09-02 02:09 | 25.15707 | 0.9805436 | 247.3285 | 220.2806 | 269.0858 | 310.717 | 0 | 0 | 36.07442 | 2023-09-02 02:01 | 0.1650148 | 0.0004011207 | 0.02311797 | 0.01457374 | 0.0826713 | 0.00586292 | 0.06994272 | 0.03655728 | 0.00337555 | 0 | 0 | 0.1494298 | 0.1506308 | 186.7582 | 1.03362 | 6.882403 | 1.379271 | -0.3066627 | 807.3647 | 938.0944 | 607.158 | 2023-09-02 01:18 | 306.1056 | 0 | 4.442437 | 54.38673 | 0.1841348 | 0.09678539 | 0.07619918 | 3.265921 | 0.01953728 | -0.6072791 | -0.3615064 | -1.410148
2023-09-02 | 43916 | S45CS1V | 147 | 0 | 0 | 2 | 10 | 0 | 0 | 0.03829526 | 2.112858 | 0 | 0 | 0 | 0 | 0 | 1.91197 | 2.040986 | 0 | 6.25151 | 1.887561 | 14.19539 | 0 | 14.41783 | 43.05937 | 65.61627 | 10.24409 | 1.068759 | 2.154201 | 1.675514 | 1725.872 | 10.26468 | 712.5445 | 5132.341 | 94.76026 | 1 | 58.70635 | 30.68069 | 97.0589 | 2023-09-02 02:42 | 2023-09-02 03:55 | 35.54451 | 4.5718 | 246.9051 | 268.0526 | 283.8779 | 352.4642 | 0 | 0 | 60.10169 | 2023-09-02 03:16 | 0.09000185 | 0.000297656 | 0.0139998 | 0.0109753 | 0.06137498 | 0.003812323 | 0.02702403 | 0.02029066 | 0.003079553 | 0 | 0 | 0.0834973 | 0.08780806 | 76.63531 | 1.068846 | 5.15248 | 0.6303501 | -0.02949877 | 1049.457 | 938.0944 | 684.1164 | 2023-09-02 02:09 | 702.6359 | 0 | 4.246215 | 48.37395 | 0.2197295 | 0.09527379 | 0.06471284 | 1.913463 | 0.04710335 | -1.533475 | -1.790465 | -1.919465
2023-09-03 | 43916 | 42CRMOS4 | 263 | 0 | 0 | 2 | 10 | 0 | 0.06425686 | 0.2035863 | 1.894565 | 0 | 0 | 0 | 0 | 0 | 2.026951 | 2.09429 | 0 | 5.808613 | 4.368044 | 16.58645 | 0.5084179 | 21.15146 | 37.639 | 77.09171 | 10.46936 | 1.659088 | 2.568437 | 2.209339 | 1698.362 | 29.46159 | 712.5445 | 14730.8 | 220.1339 | 1 | 58.70635 | 46.50035 | 97.0589 | 2023-09-03 20:10 | 2023-09-03 22:51 | 0 | 6.653386 | 138.4965 | 144.3397 | 142.9669 | 185.6277 | 0 | 0 | 60.10169 | 2023-09-03 22:24 | 0.05058498 | 0.002362954 | 0.009781233 | 0.01138886 | 0.06453227 | 0.007348701 | 0.04318825 | 0.02233099 | 0.003270422 | 0 | 0 | 0.05217651 | 0.05237753 | 76.63531 | 1.082362 | 6.8844 | 0.4058511 | 0.1443992 | 1049.457 | 938.0944 | 751.107 | 2023-09-02 03:55 | 512.6934 | 0 | 4.850778 | 48.13002 | 0.2743675 | 0.07534679 | 0.06292217 | 1.262493 | 0.06854999 | 1.320148 | -1.84565 | 1.839816
2023-09-03 | 43916 | 42CRMOS4 | 263 | 0 | 0 | 2 | 10 | 0 | 0.05713742 | 0.2332867 | 2.120161 | 0 | 0 | 0 | 0 | 0 | 1.957968 | 2.005744 | 0 | 5.932801 | 0.9168459 | 16.58645 | 4.759718 | 21.15146 | 37.28524 | 70.68997 | 9.982536 | 2.296798 | 2.568437 | 3.486915 | 1696.345 | 29.46159 | 448.5314 | 14730.8 | 208.208 | 0.9253841 | 45.39375 | 14.31243 | 61.03893 | 2023-09-03 23:04 | 2023-09-03 23:53 | 29.74858 | 1.332746 | 138.4965 | 144.3397 | 142.9669 | 185.6277 | 0 | 0 | 42.00666 | 2023-09-03 23:40 | 0.04930399 | 0.003438622 | 0.009781233 | 0.008304566 | 0.09154127 | 0.007045473 | 0.05949381 | 0.02315662 | 0.003095958 | 0 | 0 | 0.05303123 | 0.05154519 | 88.44629 | 1.025154 | 9.723537 | 0.7302766 | 0.2987061 | 948.8519 | 789.312 | 355.3676 | 2023-09-03 22:51 | 321.33 | 0 | 4.9131 | 54.29957 | 0.2992145 | 0.08392705 | 0.06950208 | 3.171631 | 0.02183437 | 1.614316 | -0.383155 | 1.839816
2023-09-04 | 45708 | S48C | 263 | 0 | 0 | 2 | 10 | 0 | -0.008504161 | 0.2332867 | 1.8424 | 0 | 0 | 0 | 0 | 0 | 1.940973 | 2.100838 | 0 | 5.714488 | -1.357045 | 16.58645 | 5.280725 | 21.15146 | 39.76451 | 66.95524 | 9.697165 | 2.191991 | 2.511228 | 3.346584 | 1648.58 | 29.46159 | 629.9367 | 14730.8 | 220.1339 | 0.9951568 | 50.77959 | 10.91954 | 65.22087 | 2023-09-04 00:05 | 2023-09-04 00:58 | 36.33831 | 3.521738 | 138.4965 | 144.3397 | 142.9669 | 185.6277 | 0 | 0 | 50.53366 | 2023-09-04 00:43 | 0.1145092 | 0.003856912 | 0.0166532 | 0.01205572 | 0.09154127 | 0.00697867 | 0.05831098 | 0.0213194 | 0.003242075 | 0 | 0 | 0.1179455 | 0.1180631 | 99.41728 | 1.091592 | 8.198773 | 0.9574612 | 0.1971313 | 1011.252 | 665.1464 | 276.0077 | 2023-09-03 23:53 | 365.4873 | 0 | 4.9131 | 48.41062 | 0.3159045 | 0.08534788 | 0.07337887 | 4.650341 | 0.05399711 | 1.614316 | -1.78215 | 1.839816
2023-09-04 | 46021 | S48C | 263 | 0 | 0 | 2 | 10 | 0 | 0 | 0.2332867 | 1.891391 | 0 | 0 | 0 | 0 | 0 | 1.947713 | 2.100838 | 0 | 6.236404 | -5.96788 | 16.58645 | 4.469574 | 21.15146 | 40.63381 | 66.29897 | 10.30931 | 2.079954 | 2.427974 | 3.32317 | 1582.808 | 29.46159 | 560.1167 | 14730.8 | 213.5356 | 0.9773084 | 47.18941 | 9.917079 | 50.33749 | 2023-09-04 01:08 | 2023-09-04 01:52 | 37.27234 | 0 | 138.4965 | 144.3397 | 142.9669 | 185.6277 | 0 | 0 | 46.11861 | 2023-09-04 01:48 | 0.04930399 | 0.0009269653 | 0.01256506 | 0.0127499 | 0.09154127 | 0.008077431 | 0.1020473 | 0.01822039 | 0.003792073 | 0 | 0 | 0.1975185 | 0.05060528 | 95.06079 | 1.043883 | 9.723537 | 1.299018 | -0.05580146 | 988.9866 | 809.1716 | 284.669 | 2023-09-04 00:58 | 347.4013 | 0 | 4.845351 | 53.55547 | 0.3190316 | 0.09406488 | 0.07308336 | 4.758399 | 0 | 1.294533 | -0.566865 | 1.839816
2023-09-04 | 43916 | 16MNCR5 | 263 | 0 | 0 | 2 | 10 | 0 | 0.0227336 | 0.2046673 | 1.890619 | 0 | 0 | 0 | 0 | 0 | 2.202107 | 1.942433 | 0 | 6.367275 | 0.6541043 | 16.58645 | 4.988611 | 21.15146 | 36.84943 | 65.05747 | 9.461251 | 1.838499 | 1.980177 | 3.651144 | 1603.146 | 29.46159 | 550.9964 | 14730.8 | 220.1339 | 0.9219941 | 48.06183 | 10.59214 | 59.61592 | 2023-09-04 02:03 | 2023-09-04 02:48 | 36.50775 | 0.9619389 | 138.4965 | 144.3397 | 142.9669 | 185.6277 | 0 | 0 | 44.31272 | 2023-09-04 02:42 | 0.051255 | 0.002903796 | 0.02098366 | 0.01690351 | 0.09154127 | 0.00634058 | 0.1020473 | 0.02311057 | 0.003570169 | 0 | 0 | 0.1800872 | 0.05125221 | 90.84842 | 1 | 9.723537 | 1.974884 | -0.1622382 | 950.458 | 839.2728 | 388.2194 | 2023-09-04 01:52 | 281.9665 | 0 | 4.232814 | 51.68031 | 0.3251197 | 0.09787155 | 0.06506269 | 4.537498 | 0.0161356 | -1.59673 | -1.020955 | 1.839816
2023-09-04 | 46021 | S48C | 263 | 0 | 0 | 2 | 10 | 0 | 0.01913689 | 0.131343 | 1.877429 | 0 | 0 | 0 | 0 | 0 | 2.131547 | 2.011624 | 0 | 5.856344 | -2.543159 | 15.81283 | 4.805647 | 19.30382 | 37.24738 | 59.86439 | 11.28181 | 1.726935 | 1.383341 | 3.636647 | 1699.732 | 26.31124 | 557.6046 | 13155.62 | 181.2732 | 1 | 36.67975 | 13.81712 | 48.57539 | 2023-09-04 03:01 | 2023-09-04 03:39 | 22.86263 | 0 | 138.4965 | 144.3397 | 142.9669 | 185.6277 | 0 | 0 | 36.67975 | 2023-09-04 03:32 | 0.04930399 | 0.001398507 | 0.01758329 | 0.01521761 | 0.09154127 | 0.006845345 | 0.0576575 | 0.01614754 | 0.003636861 | 0 | 0 | 0.05217651 | 0.04944834 | 120.182 | 1.032361 | 9.723537 | 2.057623 | -0.222362 | 844.1144 | 847.1024 | 467.2933 | 2023-09-04 02:48 | 389.5969 | 0 | 4.421966 | 51.99805 | 0.3224592 | 0.09782684 | 0.07386639 | 2.65466 | 0 | -0.7039061 | -0.944906 | 1.260235
2023-09-04 | 44449 | S48C | 263 | 0 | 0 | 2 | 10 | 0 | 0.01881636 | 0.2332867 | 2.023888 | 0 | 0 | 0 | 0 | 0 | 2.070649 | 1.954933 | 0 | 5.785382 | 2.146183 | 9.815609 | 5.312754 | 14.44296 | 47.01994 | 69.39446 | 9.310104 | 1.877343 | 1.962371 | 3.303862 | 1744.227 | 18.95331 | 658.9718 | 9476.657 | 131.3957 | 0.96812 | 41.25687 | 19.74996 | 62.43524 | 2023-09-04 03:58 | 2023-09-04 04:41 | 20.0785 | 1.428406 | 138.4965 | 144.3397 | 142.9669 | 185.6277 | 0 | 0 | 39.9416 | 2023-09-04 04:38 | 0.06046418 | 0.0008588851 | 0.02009534 | 0.01913642 | 0.08647389 | 0.006941796 | 0.06364667 | 0.01755282 | 0.003670269 | 0 | 0 | 0.394823 | 0.0572028 | 133.8332 | 1.060749 | 9.095392 | 1.478611 | -0.05209182 | 1049.457 | 916.5643 | 633.6392 | 2023-09-04 03:39 | 414.8585 | 0 | 4.681825 | 57.70624 | 0.2081284 | 0.0833695 | 0.06746683 | 2.088959 | 0.0228782 | 0.5226639 | 0.4832537 | -0.1407331
2023-09-04 | 45479 | 34CRNIMO6 | 263 | 0 | 0 | 2 | 10 | 0 | 0 | 0.2332867 | 1.998982 | 0 | 0 | 0 | 0 | 0 | 1.969248 | 1.923133 | 0 | 6.797847 | 1.113432 | 6.044153 | 5.327433 | 11.24668 | 43.44282 | 62.60077 | 9.77312 | 1.423579 | 1.746509 | 3.69809 | 1682.655 | 18.11077 | 507.9056 | 9055.383 | 123.4145 | 0.9777869 | 47.16044 | 8.786295 | 56.58391 | 2023-09-04 04:50 | 2023-09-04 05:38 | 37.73697 | 0.6371705 | 138.4965 | 144.3397 | 142.9669 | 185.6277 | 0 | 0 | 46.11286 | 2023-09-04 05:32 | 0.05095613 | 0.0007857236 | 0.01759623 | 0.01569303 | 0.0651482 | 0.008331834 | 0.05454436 | 0.03895957 | 0.003637604 | 0 | 0 | 0.06727152 | 0.04944834 | 181.8046 | 1.030716 | 9.723537 | 2.057623 | 0.2008448 | 914.9104 | 933.4359 | 741.7913 | 2023-09-04 04:41 | 433.7823 | 0 | 4.372373 | 49.9783 | 0.1796571 | 0.1085905 | 0.06984534 | 5.3675 | 0.01126063 | -0.9379942 | -1.422063 | -0.3062693
2023-09-04 | 46021 | C45 | 263 | 0 | 0 | 0 | 2 | 0 | 0 | 0.2332867 | 1.976969 | 0 | 0 | 0 | 0 | 0 | 1.826028 | 2.020889 | 0 | 6.086516 | 6.7258 | 13.08565 | 5.160874 | 17.50952 | 36.84943 | 64.75922 | 9.272323 | 1.194737 | 2.235071 | 1.821952 | 1715.272 | 29.46159 | 419.1109 | 14730.8 | 220.1339 | 0.9167748 | 58.70635 | 13.03215 | 85.566 | 2023-09-04 05:51 | 2023-09-04 06:58 | 42.09368 | 2.757848 | 138.4965 | 144.3397 | 142.9669 | 185.6277 | 0 | 0 | 60.10169 | 2023-09-04 06:24 | 0.1294048 | 0.004191296 | 0.02700943 | 0.0116978 | 0.09154127 | 0.00722687 | 0.05212864 | 0.03895957 | 0.003050927 | 0 | 0 | 0.1297744 | 0.1370324 | 76.63531 | 1.051389 | 9.723537 | 0.5737251 | 0.05348974 | 1009.504 | 733.3336 | 356.5499 | 2023-09-04 05:38 | 522.1243 | 0 | 4.680717 | 50.5857 | 0.2703788 | 0.09398686 | 0.07227877 | 4.504733 | 0.03223066 | 0.5174352 | -1.280129 | 1.839816
2023-09-04 | 45500 | C45 | 263 | 0 | 0 | 0 | 2 | 0 | 0 | 0.08185123 | 2.009371 | 0 | 0 | 0 | 0 | 0 | 1.852066 | 1.94397 | 0 | 5.970697 | -5.999517 | 8.976594 | 3.315854 | 12.4404 | 44.26377 | 56.67535 | 9.121478 | 1.340015 | 1.69522 | 2.404997 | 1500.013 | 20.24803 | 499.7683 | 10124.01 | 163.7869 | 1 | 38.44709 | 32.98152 | 74.83669 | 2023-09-04 07:31 | 2023-09-04 08:08 | 2.057493 | 3.408079 | 138.4965 | 144.3397 | 142.9669 | 185.6277 | 0 | 0 | 38.44709 | 2023-09-04 08:02 | 0.1481815 | 0.003909182 | 0.02180514 | 0.013243 | 0.09154127 | 0.006715925 | 0.04456744 | 0.0365447 | 0.003290844 | 0 | 0 | 0.1507809 | 0.1433148 | 111.3782 | 1.037352 | 9.723537 | 1.023867 | 0.04111484 | 815.3113 | 766.7612 | 485.5715 | 2023-09-04 06:58 | 234.2689 | 0 | 4.602497 | 52.11737 | 0.2195029 | 0.1053491 | 0.08120809 | 1.165716 | 0.04554021 | 0.1482243 | -0.9162537 | 0.1113583
2023-09-04 | 43916 | SCR420HV | 263 | 0 | 0 | 0 | 2 | 0 | 0.04679805 | 0.1614822 | 3.020188 | 0 | 0 | 0 | 0 | 0 | 2.044769 | 0 | 2.117906 | 7.41949 | 1.868376 | 7.283551 | 4.75433 | 12.45307 | 42.77171 | 64.51264 | 9.400952 | 1.081876 | 1.531716 | 2.299574 | 1538.352 | 17.99281 | 589.0465 | 8996.406 | 162.3833 | 1 | 42.99998 | 11.52895 | 55.04749 | 2023-09-04 08:20 | 2023-09-04 09:05 | 30.95248 | 0.5185519 | 138.4965 | 144.3397 | 142.9669 | 185.6277 | 0 | 0 | 42.99998 | 2023-09-04 09:01 | 0.3286764 | 0.0007732646 | 0.02603777 | 0.01414158 | 0.06291907 | 0.006647779 | 0.1020473 | 0.02579617 | 0.003885294 | 0 | 0 | 0.3178419 | 0.3122192 | 118.7504 | 1 | 9.228371 | 1.252994 | -0.03529672 | 935.2862 | 886.7492 | 440.2218 | 2023-09-04 08:08 | 677.0275 | 0 | 4.553889 | 59.85145 | 0.193033 | 0.1150083 | 0.0705891 | 3.729739 | 0.009420082 | -0.08121023 | 1.050029 | -0.3295416
2023-09-04 | 44091 | SCR420HV | 263 | 0 | 0 | 0 | 2 | 0 | 0.03202239 | 0.08352029 | 3.166895 | 0 | 0 | 0 | 0 | 0 | 1.903214 | 0 | 1.986206 | 7.241571 | 5.481276 | 5.143862 | 2.943755 | 8.199638 | 47.53275 | 68.45524 | 10.13114 | 1.273849 | 1.827911 | 2.145442 | 1656.758 | 10.26468 | 666.0259 | 5132.341 | 82.0494 | 0.9979322 | 52.33195 | 15.72571 | 68.858 | 2023-09-04 09:20 | 2023-09-04 10:11 | 35.80589 | 0.8003473 | 138.4965 | 144.3397 | 142.9669 | 185.6277 | 0 | 0 | 52.22373 | 2023-09-04 10:04 | 0.1805411 | 0.002432238 | 0.03716482 | 0.0229751 | 0.05898599 | 0.005629341 | 0.1020473 | 0.03895957 | 0.003854859 | 0 | 0 | 0.1598038 | 0.1445689 | 130.3214 | 1 | 9.286721 | 1.035697 | -0.1641033 | 973.0169 | 889.6806 | 600.5899 | 2023-09-04 09:05 | 422.6987 | 0 | 4.9131 | 55.75887 | 0.119781 | 0.1057855 | 0.07177099 | 3.327796 | 0.01162316 | 1.614316 | -0.01709531 | -1.919465
2023-09-04 | 44950 | SCR420HV | 263 | 0 | 0 | 0 | 2 | 0 | 0.1064727 | 0.173187 | 2.951025 | 0 | 0 | 0 | 0 | 0 | 2.004552 | 0 | 2.040872 | 7.219163 | -0.263645 | 10.21738 | 2.957438 | 14.03856 | 45.51948 | 66.51356 | 10.71009 | 1.220741 | 1.431795 | 3.668098 | 1716.316 | 16.77821 | 652.7091 | 8389.104 | 112.4536 | 0.9949124 | 54.2091 | 9.562884 | 62.25791 | 2023-09-04 10:21 | 2023-09-04 11:22 | 42.09368 | 0 | 138.4965 | 144.3397 | 142.9669 | 185.6277 | 0 | 0 | 53.93331 | 2023-09-04 11:18 | 0.04930399 | 0.00585851 | 0.02334445 | 0.02245502 | 0.06604194 | 0.005999683 | 0.07297038 | 0.03859728 | 0.00387518 | 0 | 0 | 0.2940906 | 0.04944834 | 150.7801 | 1.019335 | 8.742279 | 2.057623 | 0.2225886 | 1049.457 | 938.0944 | 581.8547 | 2023-09-04 10:11 | 271.9945 | 0 | 4.694799 | 62.75708 | 0.2110631 | 0.1085367 | 0.07058409 | 5.668698 | 0 | 0.5839027 | 1.843578 | -0.5706482
2023-09-04 | 43916 | SAE52100 | 263 | 0 | 0 | 0 | 2 | 0 | 0 | 0.1196296 | 3.36899 | 0 | 0 | 0 | 0 | 0 | 1.825292 | 0 | 2.045036 | 6.85507 | 6.7258 | 7.958053 | 0 | 8.191597 | 45.77488 | 67.93816 | 10.2647 | 1.447458 | 1.475869 | 2.550017 | 1579.312 | 10.26468 | 419.1109 | 5132.341 | 82.0494 | 0.9892553 | 50.33163 | 46.50035 | 97.0589 | 2023-09-04 12:30 | 2023-09-04 13:21 | 0 | 6.653386 | 138.4965 | 144.3397 | 142.9669 | 185.6277 | 0 | 0 | 49.79084 | 2023-09-04 13:13 | 0.05551674 | 0.001247436 | 0.01664943 | 0.02067412 | 0.0598274 | 0.007313812 | 0.031623 | 0.02874572 | 0.003380915 | 0 | 0 | 0.5454827 | 0.05438919 | 129.2209 | 1.050521 | 9.723537 | 0.8789182 | 0.2236402 | 1049.457 | 938.0944 | 751.107 | 2023-09-04 11:22 | 702.6359 | 0 | 4.385053 | 53.62402 | 0.1205743 | 0.1009016 | 0.06454477 | 1.082393 | 0.06854999 | -0.8781385 | -0.5500234 | -1.919465
2023-09-04 | 43916 | SAE52100 | 263 | 0 | 0 | 0 | 2 | 0 | 0.0160027 | 0.09591043 | 3.32598 | 0 | 0 | 0 | 0 | 0 | 1.887936 | 0 | 2.005578 | 6.691256 | -2.364848 | 16.58645 | 5.477747 | 21.15146 | 36.84943 | 58.02696 | 9.783221 | 1.131146 | 1.796232 | 1.841301 | 1548.659 | 29.46159 | 419.1109 | 14730.8 | 220.1339 | 0.9727432 | 48.78955 | 17.14858 | 65.23769 | 2023-09-04 13:39 | 2023-09-04 14:27 | 31.64096 | 0 | 138.4965 | 144.3397 | 142.9669 | 185.6277 | 0 | 0 | 47.4597 | 2023-09-04 14:22 | 0.06528333 | 0.002190348 | 0.01575692 | 0.0120396 | 0.08548838 | 0.004548773 | 0.05810309 | 0.01908858 | 0.00314916 | 0 | 0 | 0.5454827 | 0.06526937 | 76.63531 | 1 | 9.723537 | 0.7013656 | 0.008789826 | 862.1261 | 845.5723 | 336.0026 | 2023-09-04 13:21 | 506.7388 | 0 | 4.462055 | 53.80395 | 0.364511 | 0.1153129 | 0.07689624 | 2.845107 | 0 | -0.514681 | -0.5057409 | 1.839816
2023-09-04 | 46021 | SAE52100 | 263 | 0 | 0 | 0 | 2 | 0 | 0 | 0.06535416 | 2.876159 | 0 | 0 | 0 | 0 | 0 | 2.130877 | 0 | 2.096233 | 6.516851 | 5.883632 | 7.418914 | 4.498187 | 12.95749 | 41.96249 | 67.32046 | 10.22845 | 1.589869 | 2.376381 | 2.39308 | 1721.32 | 16.31983 | 521.427 | 8159.913 | 112.9822 | 0.9850136 | 50.17945 | 29.30933 | 74.0665 | 2023-09-04 14:55 | 2023-09-04 15:41 | 20.87012 | 0 | 138.4965 | 144.3397 | 142.9669 | 185.6277 | 0 | 0 | 49.42744 | 2023-09-04 15:33 | 0.3770837 | 0.002256333 | 0.0256777 | 0.0229751 | 0.08719786 | 0.005982322 | 0.1020473 | 0.01954981 | 0.003621129 | 0 | 0 | 0.5454827 | 0.3826959 | 105.6802 | 1 | 9.723537 | 0.8540334 | -0.05082252 | 875.6592 | 938.0944 | 737.7822 | 2023-09-04 14:27 | 702.6359 | 0 | 4.708323 | 56.78852 | 0.1924747 | 0.09680342 | 0.06993897 | 1.712064 | 0 | 0.6477414 | 0.2457743 | -0.6623621
2023-09-04 | 43916 | SAE1015 | 263 | 0 | 0 | 1 | 5 | 0 | 0 | 0.1918211 | 2.987559 | 0 | 0 | 0 | 0 | 0 | 1.944402 | 0 | 2.129403 | 6.712394 | -4.260207 | 13.50539 | 0 | 12.75571 | 38.36038 | 54.93827 | 10.01795 | 1.101713 | 2.272181 | 1.675514 | 1778.101 | 16.70355 | 559.821 | 8351.774 | 136.6933 | 1 | 35.65026 | 11.25883 | 50.14386 | 2023-09-04 15:52 | 2023-09-04 16:29 | 21.15666 | 3.234773 | 138.4965 | 144.3397 | 142.9669 | 185.6277 | 0 | 0 | 35.65026 | 2023-09-04 16:23 | 0.1018219 | 0.0003106953 | 0.02135079 | 0.01483344 | 0.06736372 | 0.006194369 | 0.08434669 | 0.01638752 | 0.002760053 | 0 | 0 | 0.1127127 | 0.103934 | 76.63531 | 1.052894 | 8.16336 | 0.3013908 | 0.2129315 | 678.6941 | 690.6733 | 544.7386 | 2023-09-04 15:41 | 277.632 | 0 | 4.485711 | 54.03291 | 0.2321826 | 0.1221807 | 0.08165003 | 3.166427 | 0.06450986 | -0.4030212 | -0.4492212 | -0.5855583
2023-09-04 | 46021 | SAE1015 | 263 | 0 | 0 | 1 | 5 | 0 | 0 | 0.07309572 | 3.119512 | 0 | 0 | 0 | 0 | 0 | 2.10228 | 0 | 1.981314 | 7.326039 | -0.1678769 | 7.7691 | 2.932089 | 9.907634 | 43.89425 | 60.96005 | 10.35234 | 1.446259 | 2.348671 | 1.789997 | 1647.659 | 17.04338 | 419.1109 | 8521.689 | 141.6696 | 1 | 51.5949 | 11.57773 | 64.12395 | 2023-09-04 16:40 | 2023-09-04 17:31 | 39.06585 | 0.9513166 | 138.4965 | 144.3397 | 142.9669 | 185.6277 | 0 | 0 | 51.5949 | 2023-09-04 17:29 | 0.05737136 | 0.001207859 | 0.01515678 | 0.01261315 | 0.04743557 | 0.007721399 | 0.07348821 | 0.01873574 | 0.003211767 | 0 | 0 | 0.2987788 | 0.05573232 | 76.63531 | 1.014159 | 9.723537 | 0.3196009 | 0.02413723 | 1049.457 | 938.0944 | 548.5178 | 2023-09-04 16:29 | 381.6646 | 0 | 4.497291 | 52.2184 | 0.1625267 | 0.1201777 | 0.0737744 | 4.45639 | 0.01483559 | -0.3483618 | -0.8919518 | -0.517777
2023-09-04 | 43916 | SCM420HVI | 263 | 0 | 0 | 1 | 5 | 0 | 0 | 0.1257119 | 2.940977 | 0 | 0 | 0 | 0 | 0 | 2.054186 | 0 | 1.772158 | 7.123747 | -1.115511 | 16.58645 | 0 | 21.15146 | 41.16709 | 70.66623 | 10.14162 | 1.068759 | 2.023925 | 1.71235 | 1757.013 | 22.73683 | 419.1109 | 11368.42 | 170.5121 | 1 | 37.53876 | 16.29391 | 49.7969 | 2023-09-04 17:47 | 2023-09-04 18:24 | 21.24485 | 0 | 138.4965 | 144.3397 | 142.9669 | 185.6277 | 0 | 0 | 60.10169 | 2023-09-04 18:13 | 0.1751851 | 0.0008618889 | 0.01712569 | 0.01734733 | 0.05518603 | 0.004692697 | 0.03793654 | 0.01256827 | 0.003383531 | 0 | 0 | 0.1638648 | 0.1519377 | 77.72513 | 1.097171 | 5.15248 | 1.322148 | 0.01014455 | 833.6389 | 896.2538 | 609.5992 | 2023-09-04 17:31 | 475.3867 | 0 | 4.824074 | 59.65872 | 0.299315 | 0.1008084 | 0.06826562 | 2.303852 | 0 | 1.194101 | 0.9984434 | 0.5888472
2023-09-04 | 43916 | SCM420HVI | 263 | 0 | 0 | 1 | 5 | 0 | 0 | 0.1391137 | 3.089581 | 0 | 0 | 0 | 0 | 0 | 2.03474 | 0 | 1.895687 | 6.293119 | -4.77773 | 16.58645 | 2.057464 | 21.15146 | 41.2764 | 67.52603 | 10.24158 | 1.068759 | 2.181879 | 2.093237 | 1658.101 | 17.26777 | 419.1109 | 8633.883 | 139.1916 | 0.9739122 | 34.02297 | 12.56488 | 49.61036 | 2023-09-04 18:37 | 2023-09-04 19:15 | 18.43559 | 3.022508 | 139.2005 | 144.3397 | 142.9669 | 185.6277 | 0 | 0 | 33.13539 | 2023-09-04 19:10 | 0.05771983 | 0.003361964 | 0.009781233 | 0.009186915 | 0.06412573 | 0.005413992 | 0.01984517 | 0.01256827 | 0.003143308 | 0 | 0 | 0.4872415 | 0.05866584 | 90.91044 | 1.049417 | 5.15248 | 1.324435 | 0.1059855 | 839.2666 | 893.8189 | 681.3034 | 2023-09-04 18:24 | 578.7641 | 0 | 4.9131 | 54.53848 | 0.3132342 | 0.09319544 | 0.07275861 | 2.707784 | 0.06092494 | 1.614316 | -0.3237489 | -0.4731405
2023-09-04 | 46021 | SCM420HVI | 263 | 0 | 0 | 1 | 5 | 0 | 0.04853703 | 0.1497815 | 3.093452 | 0 | 0 | 0 | 0 | 0 | 1.835025 | 0 | 1.857696 | 6.840109 | -2.839367 | 16.58645 | 1.948285 | 21.15146 | 37.17095 | 66.3969 | 10.49616 | 1.068759 | 1.445133 | 2.826633 | 1607.261 | 21.34522 | 419.1109 | 10672.61 | 162.4468 | 1 | 39.3517 | 13.56409 | 52.62716 | 2023-09-04 19:27 | 2023-09-04 20:06 | 25.78761 | 0 | 138.4965 | 144.3397 | 142.9669 | 185.6277 | 0 | 0 | 39.3517 | 2023-09-04 19:57 | 0.05823562 | 0.0008019028 | 0.009781233 | 0.009366572 | 0.06857115 | 0.00425063 | 0.01984517 | 0.01256827 | 0.003492728 | 0 | 0 | 0.05609449 | 0.05731944 | 120.0267 | 1 | 5.15248 | 2.044556 | 0.09312484 | 789.5431 | 908.8215 | 375.0314 | 2023-09-04 19:15 | 341.7024 | 0 | 4.702779 | 57.32296 | 0.318561 | 0.1030185 | 0.0708283 | 2.901168 | 0 | 0.6215725 | 0.383707 | 0.3229599
2023-09-04 | 43916 | C60 | 263 | 0 | 0 | 1 | 5 | 0 | 0.03477516 | 0.2332867 | 2.937812 | 0 | 0 | 0 | 0 | 0 | 1.945761 | 0 | 1.792047 | 6.54878 | 1.632134 | 16.58645 | 1.397282 | 21.15146 | 44.86963 | 75.23974 | 9.745983 | 1.068759 | 2.568437 | 1.675514 | 1673.288 | 23.12536 | 419.1109 | 11562.68 | 206.7297 | 0.976427 | 39.83232 | 12.03665 | 51.20809 | 2023-09-04 20:19 | 2023-09-04 20:59 | 27.79567 | 0 | 146.0767 | 149.565 | 142.9669 | 185.6277 | 0 | 0 | 38.89335 | 2023-09-04 20:43 | 0.2102492 | 0.001971854 | 0.01189499 | 0.01157704 | 0.07621087 | 0.004831316 | 0.01984517 | 0.01256827 | 0.002983536 | 0 | 0 | 0.2091561 | 0.2026799 | 76.63531 | 1 | 5.15248 | 0.4988739 | 0.03927079 | 685.0115 | 900.7422 | 546.5684 | 2023-09-04 20:06 | 394.4782 | 0 | 4.617067 | 55.61024 | 0.2811209 | 0.08703884 | 0.06136473 | 3.309253 | 0 | 0.2169959 | -0.05472911 | 0.6626063
2023-09-04 | 46021 | S55 | 263 | 0 | 0 | 1 | 5 | 0 | 0 | 0.1285775 | 3.08668 | 0 | 0 | 0 | 0 | 0 | 1.936592 | 0 | 1.976264 | 7.022126 | 1.367097 | 12.97187 | 3.007684 | 14.92581 | 39.54246 | 62.8575 | 10.39509 | 1.448773 | 1.262908 | 2.771698 | 1692.329 | 19.33794 | 486.991 | 9668.97 | 148.4182 | 1 | 46.39572 | 13.01652 | 61.35991 | 2023-09-04 21:11 | 2023-09-04 22:01 | 31.43152 | 1.947669 | 138.4965 | 144.3397 | 142.9669 | 185.6277 | 0 | 0 | 46.39572 | 2023-09-04 21:56 | 0.1158045 | 0.00585851 | 0.02649438 | 0.01689572 | 0.06614528 | 0.006954094 | 0.03483621 | 0.02492037 | 0.002915808 | 0 | 0 | 0.1106914 | 0.1111978 | 125.6948 | 1.026574 | 8.287477 | 1.327618 | -0.004693398 | 846.9293 | 791.101 | 564.1091 | 2023-09-04 20:59 | 594.5008 | 0 | 4.9131 | 51.86245 | 0.2374547 | 0.111715 | 0.07816252 | 3.564371 | 0.03174171 | 1.614316 | -0.9774063 | -0.0655618
2023-09-04 | 43958 | DY7 | 263 | 0 | 0 | 2 | 10 | 0 | 0 | 0.02808339 | 3.0976 | 0 | 0 | 0 | 0 | 0 | 2.02902 | 0 | 1.877485 | 6.848419 | 0.2753597 | 10.70008 | 4.56043 | 17.67358 | 38.77932 | 63.57668 | 10.44185 | 1.211492 | 1.890626 | 3.101457 | 1673.584 | 19.66965 | 610.5488 | 9834.827 | 136.8959 | 0.9426021 | 44.73087 | 25.2224 | 59.15713 | 2023-09-04 22:27 | 2023-09-04 23:08 | 19.50847 | 0 | 138.4965 | 148.0368 | 142.9669 | 190.8569 | 0 | 0 | 42.16341 | 2023-09-04 23:07 | 0.05496766 | 0.001111496 | 0.01439496 | 0.01067743 | 0.05109931 | 0.00662375 | 0.02978712 | 0.02200657 | 0.003343712 | 0 | 0 | 0.4961552 | 0.05852728 | 113.9164 | 1 | 8.208527 | 1.801503 | 0.08846213 | 855.3955 | 873.4617 | 696.334 | 2023-09-04 22:01 | 556.9024 | 0 | 4.9131 | 56.33603 | 0.2779884 | 0.1077191 | 0.07727834 | 1.773458 | 0 | 1.614316 | 0.1297882 | -0.0009246939
2023-09-04 | 43916 | DY7 | 263 | 0 | 0 | 2 | 10 | 0 | 0 | 0.1124383 | 2.953317 | 0 | 0 | 0 | 0 | 0 | 2.087185 | 0 | 1.828541 | 7.027009 | 0.7122703 | 14.42149 | 5.052722 | 18.69422 | 40.33582 | 66.76932 | 10.17619 | 1.168487 | 2.523211 | 1.675514 | 1722.711 | 20.55046 | 606.5064 | 10275.23 | 152.7501 | 0.9197752 | 40.74029 | 8.872352 | 45.75275 | 2023-09-04 23:17 | 2023-09-04 23:57 | 31.86794 | 0 | 138.4965 | 151.837 | 142.9669 | 185.6277 | 0 | 0 | 37.47191 | 2023-09-04 23:49 | 0.3497665 | 0.001005313 | 0.02206095 | 0.01208358 | 0.0829985 | 0.00494095 | 0.07287035 | 0.01582347 | 0.003258806 | 0 | 0 | 0.3626154 | 0.3444449 | 76.63531 | 1.032165 | 7.308667 | 0.0976117 | 0.1362755 | 803.0258 | 796.9532 | 452.7967 | 2023-09-04 23:08 | 408.8776 | 0 | 4.408941 | 53.59756 | 0.2799822 | 0.1052431 | 0.06603244 | 4.591826 | 0 | -0.7653861 | -0.5565281 | 0.1698658
2023-09-05 | 43916 | DY7 | 263 | 0 | 0 | 2 | 10 | 0 | 0.02429158 | 0.02982129 | 2.933891 | 0 | 0 | 0 | 0 | 0 | 1.946443 | 0 | 1.837388 | 7.201411 | 1.920821 | 15.57124 | 5.078934 | 20.05292 | 42.21772 | 71.39288 | 9.821373 | 1.115602 | 2.078169 | 2.078091 | 1583.902 | 22.51931 | 531.5811 | 11259.66 | 187.3803 | 0.9167748 | 36.63335 | 16.3907 | 54.25845 | 2023-09-05 00:13 | 2023-09-05 00:48 | 19.00826 | 1.234397 | 138.4965 | 144.3397 | 145.3432 | 185.6277 | 0 | 0 | 31.46669 | 2023-09-05 00:43 | 0.05945371 | 0.00585851 | 0.03040007 | 0.008286431 | 0.09033944 | 0.004272648 | 0.05206139 | 0.0132534 | 0.003680054 | 0 | 0 | 0.05876435 | 0.06495889 | 80.61864 | 1 | 6.166538 | 0.9040497 | 0.05843988 | 887.2089 | 764.6986 | 423.0339 | 2023-09-04 23:57 | 425.0557 | 0 | 4.861148 | 48.13002 | 0.2808813 | 0.1008702 | 0.0680901 | 2.235009 | 0.02275033 | 1.369094 | -1.84565 | 0.5474633
2023-09-05 | 46021 | SAE1030 | 263 | 0 | 0 | 2 | 10 | 0 | 0.01718617 | 0.162676 | 2.985201 | 0 | 0 | 0 | 0 | 0 | 1.825342 | 0 | 1.960858 | 6.968323 | -4.290895 | 9.896212 | 4.90021 | 15.82558 | 43.91173 | 62.41474 | 10.56876 | 1.456856 | 0.9383994 | 2.780785 | 1734.688 | 19.38463 | 530.1223 | 9692.315 | 139.5552 | 1 | 41.56866 | 22.36281 | 63.90953 | 2023-09-05 01:09 | 2023-09-05 01:52 | 19.20585 | 0 | 141.6989 | 151.2595 | 142.9669 | 185.6277 | 0 | 0 | 41.56866 | 2023-09-05 01:46 | 0.06324833 | 0.001004571 | 0.02223362 | 0.0190467 | 0.09154127 | 0.005787006 | 0.05085644 | 0.01295374 | 0.003367239 | 0 | 0 | 0.06064723 | 0.05950889 | 117.55 | 1.045563 | 7.179748 | 1.069509 | 0.2544196 | 838.3844 | 870.1104 | 540.4014 | 2023-09-05 00:48 | 353.6486 | 0 | 4.336351 | 57.6493 | 0.2535552 | 0.1116455 | 0.0694764 | 1.85883 | 0 | -1.10802 | 0.4684331 | -0.0564531
2023-09-05 | 43916 | SAE1030 | 263 | 0 | 0 | 2 | 10 | 0 | 0.02719642 | 0.05560188 | 2.959714 | 0 | 0 | 0 | 0 | 0 | 1.91565 | 0 | 1.949442 | 7.165246 | 3.548717 | 14.51165 | 4.904053 | 20.29459 | 39.30295 | 70.31151 | 9.630176 | 1.068759 | 1.369398 | 2.742918 | 1756.265 | 23.46194 | 459.0546 | 11730.97 | 189.1633 | 1 | 32.33877 | 8.889492 | 43.82578 | 2023-09-05 02:01 | 2023-09-05 02:37 | 20.85176 | 2.597515 | 138.4965 | 148.4321 | 151.798 | 185.6277 | 0 | 0 | 32.33877 | 2023-09-05 02:36 | 0.07461418 | 0.002471275 | 0.01821832 | 0.02221854 | 0.09015031 | 0.006078065 | 0.0570714 | 0.01348197 | 0.003429991 | 0 | 0 | 0.3222832 | 0.07220747 | 91.46275 | 1.011764 | 7.096514 | 1.59146 | 0.2529409 | 753.4138 | 818.3327 | 337.7963 | 2023-09-05 01:52 | 358.7778 | 0 | 4.232814 | 60.37395 | 0.2886382 | 0.1019072 | 0.06020087 | 3.637865 | 0.05926911 | -1.59673 | 1.190538 | 0.726343
2023-09-05 | 44544 | S48C | 263 | 0 | 0 | 2 | 10 | 0 | 0.08480787 | 0.01260102 | 3.471573 | 0 | 0 | 0 | 0 | 0 | 2.061955 | 0 | 2.012841 | 6.786787 | 4.059753 | 15.96903 | 5.288987 | 16.48004 | 39.27067 | 66.59725 | 9.908701 | 1.068759 | 2.130836 | 2.264344 | 1590.026 | 23.56282 | 459.6306 | 11781.41 | 207.7864 | 0.92715 | 40.80909 | 9.699734 | 46.14046 | 2023-09-05 02:47 | 2023-09-05 03:25 | 31.10936 | 0 | 149.3125 | 155.2685 | 160.9185 | 185.6277 | 0 | 0 | 37.83615 | 2023-09-05 03:16 | 0.04930399 | 0.00169597 | 0.01855627 | 0.0229751 | 0.09154127 | 0.006194111 | 0.08396849 | 0.01499063 | 0.003425892 | 0 | 0 | 0.05217651 | 0.05363171 | 81.44998 | 1.084771 | 5.858071 | 1.387921 | -0.0664764 | 776.5054 | 718.5689 | 468.2689 | 2023-09-05 02:37 | 380.7414 | 0 | 4.651664 | 57.07471 | 0.2474583 | 0.1019079 | 0.06984769 | 4.207238 | 0 | 0.3803024 | 0.3195108 | 0.7454167
2023-09-05 | 45005 | S48C | 263 | 0 | 0 | 2 | 10 | 0 | 0.04902851 | 0.02185901 | 2.767311 | 0 | 0 | 0 | 0 | 0 | 1.928039 | 0 | 1.93744 | 7.071373 | 6.7258 | 13.1891 | 5.040797 | 18.88545 | 42.37755 | 75.288 | 10.0202 | 1.068759 | 2.568437 | 1.675514 | 1490.287 | 21.81489 | 466.4877 | 10907.45 | 163.4781 | 0.9430893 | 32.89861 | 11.65681 | 43.27315 | 2023-09-05 03:36 | 2023-09-05 04:11 | 21.2418 | 0 | 152.6887 | 172.1079 | 153.9509 | 204.0873 | 0 | 0 | 31.04703 | 2023-09-05 04:04 | 0.05864183 | 0.001570368 | 0.01729513 | 0.02132016 | 0.09154127 | 0.006623592 | 0.0593442 | 0.01582177 | 0.003262917 | 0 | 0 | 0.05763537 | 0.05215049 | 76.63531 | 1 | 6.147448 | 0.6853364 | 0.2207401 | 758.2994 | 735.0341 | 417.6538 | 2023-09-05 03:25 | 287.2389 | 0 | 4.232814 | 56.29375 | 0.2508427 | 0.0939243 | 0.05622163 | 2.822265 | 0 | -1.59673 | 0.1189868 | 0.4130015
2023-09-05 | 45039 | S48C | 263 | 0 | 0 | 2 | 10 | 0 | 0.04430187 | 0.0853257 | 3.096385 | 0 | 0 | 0 | 0 | 0 | 1.947752 | 0 | 2.079343 | 6.8519 | 0.9279547 | 15.12099 | 4.927981 | 19.71657 | 36.84943 | 62.76299 | 10.58538 | 1.068759 | 2.275237 | 1.675514 | 1703.848 | 27.0963 | 513.8462 | 13548.15 | 200.6449 | 1 | 36.85174 | 16.86594 | 59.27007 | 2023-09-05 04:30 | 2023-09-05 05:09 | 14.4334 | 5.552394 | 154.0398 | 158.867 | 173.5774 | 202.1152 | 0 | 0 | 36.85174 | 2023-09-05 04:59 | 0.1832501 | 0.002721337 | 0.01975135 | 0.02229024 | 0.07864225 | 0.005468988 | 0.04435154 | 0.01463236 | 0.002866538 | 0 | 0 | 0.1936819 | 0.1926918 | 76.63531 | 1.014903 | 8.132769 | 0.6053488 | 0.1279166 | 867.7678 | 582.2499 | 276.0077 | 2023-09-05 04:11 | 375.806 | 0 | 4.495637 | 53.94975 | 0.3141433 | 0.109171 | 0.07162879 | 2.18498 | 0.09367955 | -0.3561697 | -0.4697693 | 1.405664
2023-09-05 | 43916 | 38B3 | 263 | 0 | 0 | 0 | 2 | 0 | 0.007228136 | 0.06145624 | 3.248373 | 0 | 0 | 0 | 0 | 0 | 2.187294 | 0 | 1.965782 | 7.313587 | 3.255245 | 11.21575 | 4.229433 | 16.85161 | 43.18361 | 70.60405 | 10.14507 | 1.068759 | 2.568437 | 1.675514 | 1750.591 | 17.73336 | 656.6674 | 8866.682 | 140.393 | 1 | 50.36129 | 35.52667 | 74.53098 | 2023-09-05 05:45 | 2023-09-05 06:29 | 14.83462 | 0 | 160.7007 | 155.4521 | 159.95 | 197.7334 | 0 | 0 | 50.36129 | 2023-09-05 06:18 | 0.481624 | 0.001984873 | 0.01570727 | 0.01958173 | 0.07433878 | 0.005608528 | 0.04383393 | 0.01294564 | 0.003198645 | 0 | 0 | 0.5454827 | 0.4854127 | 76.63531 | 1 | 5.782085 | 0.04934115 | 0.03120211 | 1049.457 | 938.0944 | 499.8259 | 2023-09-05 05:09 | 413.8764 | 0 | 4.232814 | 54.42918 | 0.2386776 | 0.1035859 | 0.05995143 | 1.417563 | 0 | -1.59673 | -0.3509523 | -0.3808178
2023-09-05 | 45178 | 38B3 | 263 | 0 | 0 | 0 | 2 | 0 | 0.007749783 | 0.08695826 | 3.036117 | 0 | 0 | 0 | 0 | 0 | 2.151614 | 0 | 1.934563 | 7.164372 | 3.337557 | 15.80674 | 3.09017 | 18.50126 | 43.70168 | 72.70487 | 10.54673 | 1.068759 | 2.321311 | 1.675514 | 1560.193 | 22.25283 | 551.6805 | 11126.42 | 184.2534 | 0.9961883 | 41.68205 | 13.65216 | 52.35727 | 2023-09-05 06:43 | 2023-09-05 07:23 | 28.02989 | 0 | 150.9497 | 151.3164 | 163.1332 | 197.6183 | 0 | 0 | 41.52317 | 2023-09-05 07:18 | 0.1429467 | 0.001203914 | 0.02042327 | 0.01459543 | 0.06813229 | 0.004708471 | 0.04186156 | 0.01503666 | 0.00349406 | 0 | 0 | 0.1429588 | 0.1527051 | 76.63531 | 1 | 7.238866 | 0.6218393 | -0.01635791 | 857.0667 | 695.6091 | 276.0077 | 2023-09-05 06:29 | 368.1658 | 0 | 4.42423 | 54.17655 | 0.2544707 | 0.09854048 | 0.06085191 | 3.053147 | 0 | -0.6932188 | -0.4136658 | 0.4966778
2023-09-05 | 46021 | 45CP3 | 263 | 0 | 0 | 0 | 2 | 0 | 0.02707052 | 0.09595576 | 2.89591 | 0 | 0 | 0 | 0 | 0 | 1.947944 | 0 | 1.923519 | 7.214777 | 2.241361 | 11.19128 | 5.237308 | 16.26373 | 44.04811 | 69.76798 | 9.093021 | 1.068759 | 0.9383994 | 2.355652 | 1656.751 | 16.91168 | 626.3117 | 8455.842 | 125.825 | 1 | 42.59928 | 21.35884 | 62.02412 | 2023-09-05 07:44 | 2023-09-05 08:24 | 21.24045 | 0 | 151.5297 | 160.0913 | 166.4185 | 199.5302 | 0 | 0 | 42.59928 | 2023-09-05 08:16 | 0.4453371 | 0.001370253 | 0.01399141 | 0.01218107 | 0.08334425 | 0.004498902 | 0.08784155 | 0.01713616 | 0.003380357 | 0 | 0 | 0.4125355 | 0.4216492 | 97.57601 | 1 | 9.023776 | 1.45614 | 0.06200309 | 939.9713 | 745.5026 | 419.7419 | 2023-09-05 07:23 | 432.2453 | 0 | 4.591938 | 54.09374 | 0.2331117 | 0.103411 | 0.06581728 | 1.994457 | 0 | 0.09838656 | -0.4341728 | -0.544018
2023-09-05 | 45753 | 45CP3 | 263 | 0 | 0 | 0 | 2 | 0 | 0.06302021 | 0.01746169 | 2.829846 | 0 | 0 | 0 | 0 | 0 | 2.202107 | 0 | 2.088364 | 6.988386 | 3.600425 | 14.74675 | 5.063857 | 19.98124 | 41.03421 | 71.60427 | 10.04227 | 1.150398 | 1.984591 | 1.910961 | 1616.398 | 20.76866 | 535.6021 | 10384.33 | 139.2547 | 0.9167748 | 37.12515 | 10.97902 | 46.45121 | 2023-09-05 08:35 | 2023-09-05 09:14 | 26.14613 | 0 | 153.1767 | 146.9571 | 153.9712 | 201.7483 | 0 | 0 | 33.99268 | 2023-09-05 09:09 | 0.3195702 | 0.002285396 | 0.02255947 | 0.0229751 | 0.07362257 | 0.005192554 | 0.1020473 | 0.01551992 | 0.002894517 | 0 | 0 | 0.3070593 | 0.3319768 | 76.63531 | 1 | 9.723537 | 0.4960714 | 0.2644913 | 806.2723 | 785.387 | 389.6664 | 2023-09-05 08:24 | 444.5646 | 0 | 4.232814 | 51.56231 | 0.279051 | 0.09759734 | 0.05911399 | 3.381463 | 0 | -1.59673 | -1.049104 | 0.2119911
2023-09-05 | 43916 | SAE8617H | 263 | 0 | 0 | 0 | 2 | 0 | 0.05058743 | 0.01260102 | 1.052042 | 0 | 0 | 0 | 0 | 0 | 2.018603 | 0 | 2.01914 | 5.64262 | -6.558465 | 13.93103 | 4.929217 | 20.91177 | 42.67654 | 59.99562 | 10.79464 | 1.405823 | 1.843179 | 2.000092 | 1642.555 | 25.79538 | 535.7122 | 12897.69 | 180.2565 | 0.9819617 | 38.17181 | 46.50035 | 97.0589 | 2023-09-05 10:36 | 2023-09-05 11:13 | 0 | 3.726445 | 164.7978 | 161.3712 | 165.0746 | 192.2449 | 0 | 0 | 37.48325 | 2023-09-05 11:07 | 0.1761254 | 0.0007127926 | 0.01347282 | 0.01167842 | 0.07638375 | 0.007409238 | 0.04472911 | 0.03895957 | 0.002725667 | 0 | 0 | 0.173361 | 0.187326 | 77.51292 | 1.054467 | 6.56406 | 0.6018148 | -0.007545474 | 806.1722 | 780.8174 | 571.8861 | 2023-09-05 09:14 | 334.1168 | 0 | 4.857952 | 55.71648 | 0.3485549 | 0.09405053 | 0.08097178 | 0.8208929 | 0.03839365 | 1.354011 | -0.02783691 | 1.164296
2023-09-05 | 43916 | SAE8617H | 263 | 0 | 0 | 0 | 2 | 0 | 0.07100836 | 0.05963752 | 1.052042 | 0 | 0 | 0 | 0 | 0 | 2.182258 | 0 | 2.160907 | 5.64262 | -2.094869 | 8.323035 | 4.919171 | 12.6016 | 47.73919 | 63.25294 | 10.17396 | 1.068759 | 1.365193 | 2.333703 | 1652.858 | 11.05787 | 680.6707 | 5528.935 | 94.96226 | 0.9521777 | 58.70635 | 9.471116 | 87.54508 | 2023-09-05 11:22 | 2023-09-05 12:45 | 42.09368 | 0 | 170.3737 | 148.5927 | 168.7898 | 192.1135 | 0 | 0 | 60.10169 | 2023-09-05 12:36 | 0.2553556 | 0.00159646 | 0.01447948 | 0.01731384 | 0.08642193 | 0.004867668 | 0.02096122 | 0.02062017 | 0.003124619 | 0 | 0 | 0.3401342 | 0.2699467 | 107.424 | 1 | 7.212083 | 1.163025 | 0.1039701 | 841.1843 | 694.9935 | 620.7619 | 2023-09-05 11:13 | 493.6132 | 0 | 4.9131 | 60.73791 | 0.1992256 | 0.08920724 | 0.07767386 | 6.198462 | 0 | 1.614316 | 1.288983 | -1.749111
2023-09-05 | 46021 | 36MNVS6 | 263 | 0 | 0 | 0 | 2 | 0 | 0 | 0.04778406 | 1.052042 | 0 | 0 | 0 | 0 | 0 | 1.83412 | 0 | 2.034592 | 5.64262 | 6.362179 | 11.29739 | 4.815299 | 15.52346 | 39.84471 | 67.05445 | 9.441795 | 1.755816 | 1.50152 | 2.685883 | 1547.468 | 17.99806 | 613.8208 | 8999.03 | 140.3165 | 1 | 40.19567 | 8.636451 | 48.16879 | 2023-09-05 12:53 | 2023-09-05 13:31 | 31.82545 | 0 | 167.2056 | 163.1646 | 175.6842 | 197.2256 | 0 | 0 | 40.19567 | 2023-09-05 13:25 | 0.1596637 | 0.0007044922 | 0.01583047 | 0.0102158 | 0.08005933 | 0.00494353 | 0.03261522 | 0.01536949 | 0.003385835 | 0 | 0 | 0.1587239 | 0.1648073 | 112.6676 | 1 | 8.143073 | 1.037911 | -0.1078449 | 717.1528 | 624.1412 | 401.7051 | 2023-09-05 12:45 | 345.4049 | 0 | 4.9131 | 54.53219 | 0.2315053 | 0.08414983 | 0.07327031 | 4.654189 | 0 | 1.614316 | -0.3253148 | -0.3285058
2023-09-05 | 43916 | SUP9A | 263 | 0 | 0 | 0 | 2 | 0 | 0.03443135 | 0.08797193 | 1.052042 | 0 | 0 | 0 | 0 | 0 | 2.0654 | 0 | 1.895096 | 5.64262 | -4.116857 | 13.30942 | 4.692849 | 18.61643 | 36.89574 | 56.39532 | 8.857059 | 2.340727 | 0.9383994 | 4.112433 | 1615.699 | 28.25484 | 435.1941 | 14127.42 | 220.1339 | 0.9654779 | 38.99605 | 9.92092 | 50.78607 | 2023-09-05 13:41 | 2023-09-05 14:23 | 27.20604 | 1.869092 | 169.31 | 173.4503 | 184.8857 | 219.314 | 0 | 0 | 37.64983 | 2023-09-05 14:13 | 0.08689875 | 0.003251687 | 0.01306841 | 0.00941596 | 0.08297128 | 0.007695861 | 0.01984517 | 0.01987633 | 0.002813018 | 0 | 0 | 0.09106416 | 0.09674092 | 173.3195 | 1 | 7.727845 | 1.856006 | 0.2987061 | 771.5266 | 696.8854 | 276.0077 | 2023-09-05 13:31 | 252.2968 | 0 | 4.651806 | 51.73771 | 0.330106 | 0.1000548 | 0.08248567 | 3.930689 | 0.03680325 | 0.3809709 | -1.007243 | 1.619047
2023-09-05 | 43916 | SUP9A | 263 | 0 | 0 | 0 | 2 | 0 | 0.1064727 | 0.04013279 | 1.052042 | 0 | 0 | 0 | 0 | 0 | 2.050549 | 0 | 1.9716 | 5.64262 | 1.696538 | 16.58645 | 5.157206 | 18.21587 | 43.01145 | 68.41239 | 8.882255 | 2.428995 | 1.187856 | 3.775628 | 1726.18 | 24.73922 | 504.2575 | 12369.61 | 172.1414 | 0.9553995 | 38.1672 | 10.1709 | 49.19204 | 2023-09-05 14:33 | 2023-09-05 15:12 | 27.14237 | 0.8539306 | 169.3022 | 181.0782 | 182.5175 | 238.8805 | 0 | 0 | 36.46493 | 2023-09-05 15:03 | 0.2176624 | 0.001875221 | 0.02136042 | 0.0124545 | 0.07438414 | 0.006011949 | 0.06859507 | 0.01662741 | 0.003176271 | 0 | 0 | 0.2255079 | 0.1898996 | 148.2997 | 1.01656 | 7.839087 | 1.652953 | -0.3063199 | 800.2486 | 691.6003 | 582.2119 | 2023-09-05 14:23 | 466.5036 | 0 | 4.776238 | 56.78257 | 0.2662656 | 0.0824795 | 0.06981539 | 3.752588 | 0.01735912 | 0.968307 | 0.2442437 | 0.9668963
2023-09-05 | 44187 | S45CP3 | 263 | 0 | 0 | 1 | 11 | 0 | 0.04443094 | 0.04090329 | 1.052042 | 0 | 0 | 0 | 0 | 0 | 1.903345 | 0 | 2.036897 | 5.64262 | 3.955286 | 11.14364 | 5.235049 | 17.23098 | 41.81008 | 67.99635 | 9.649909 | 1.983481 | 1.646571 | 3.05004 | 1490.287 | 15.29549 | 419.1109 | 7647.743 | 109.2413 | 0.9867545 | 47.81111 | 10.40952 | 55.30871 | 2023-09-05 15:22 | 2023-09-05 16:06 | 37.40159 | 0 | 174.2188 | 185.1007 | 172.6537 | 214.6198 | 0 | 0 | 47.17783 | 2023-09-05 15:57 | 0.3276764 | 0.003889497 | 0.02152608 | 0.009992495 | 0.08168796 | 0.007929536 | 0.03400936 | 0.01766277 | 0.003885294 | 0 | 0 | 0.3386457 | 0.3124679 | 125.525 | 1 | 8.020925 | 1.015004 | 0.05155541 | 1014.18 | 824.514 | 518.1653 | 2023-09-05 15:12 | 542.6878 | 0 | 4.9131 | 53.92459 | 0.2534105 | 0.08298417 | 0.07225535 | 4.593017 | 0 | 1.614316 | -0.4759829 | -0.8688384
2023-09-05 | 44413 | 10601C60 | 263 | 0 | 0 | 1 | 11 | 0 | 0.02146615 | 0.01260102 | 1.094472 | 0 | 0 | 0 | 0 | 0 | 2.011013 | 0 | 1.978053 | 5.64262 | 3.733649 | 12.88656 | 5.006058 | 17.10307 | 40.19435 | 66.4159 | 10.59388 | 1.741632 | 1.748451 | 2.728516 | 1498.623 | 23.90983 | 586.0287 | 11954.91 | 174.2157 | 1 | 42.89383 | 15.57288 | 56.51724 | 2023-09-05 16:21 | 2023-09-05 17:03 | 27.32095 | 0 | 177.3302 | 186.2537 | 177.2665 | 221.694 | 0 | 0 | 42.89383 | 2023-09-05 16:55 | 0.2793785 | 0.0007783756 | 0.01805387 | 0.01210677 | 0.08621573 | 0.004040619 | 0.03475005 | 0.01795596 | 0.003226393 | 0 | 0 | 0.253931 | 0.2826365 | 100.3843 | 1 | 8.903317 | 0.9051248 | 0.08175964 | 678.6941 | 688.8878 | 415.9323 | 2023-09-05 16:06 | 445.7262 | 0 | 4.566202 | 57.55215 | 0.2575147 | 0.08495888 | 0.06875165 | 2.754393 | 0 | -0.02309136 | 0.4431694 | 0.8109289
2023-09-05 | 45608 | SCM415H | 263 | 0 | 0 | 1 | 11 | 0 | 0.0488397 | 0.05158679 | 1.052042 | 0 | 0 | 0 | 0 | 0 | 2.171396 | 0 | 1.850959 | 5.64262 | 2.320312 | 9.77046 | 4.60716 | 14.68889 | 43.87465 | 65.88385 | 10.07121 | 2.155531 | 1.960471 | 3.303752 | 1525.465 | 17.95446 | 643.5195 | 8977.23 | 132.6543 | 0.9975054 | 43.02223 | 11.16845 | 51.64158 | 2023-09-05 17:13 | 2023-09-05 17:53 | 31.85378 | 0 | 173.3872 | 181.4772 | 210.0495 | 212.4985 | 0 | 0 | 42.91491 | 2023-09-05 17:53 | 0.05986658 | 0.001392255 | 0.01245245 | 0.008286431 | 0.06128164 | 0.00602577 | 0.02340572 | 0.03746997 | 0.003885294 | 0 | 0 | 0.3485017 | 0.06650656 | 140.02 | 1 | 9.271489 | 1.068408 | 0.07981313 | 740.9372 | 735.1625 | 600.0749 | 2023-09-05 17:03 | 452.2146 | 0 | 4.74117 | 57.76497 | 0.2229513 | 0.08564496 | 0.07196255 | 3.852121 | 0 | 0.8027832 | 0.4985527 | -0.3371137
2023-09-05 | 44786 | SCM415H | 263 | 0 | 0 | 1 | 11 | 0 | 0.03698065 | 0.0231126 | 1.05674 | 0 | 0 | 0 | 0 | 0 | 2.021402 | 0 | 1.947459 | 5.64262 | -0.6743215 | 9.261561 | 4.814738 | 13.79878 | 44.73677 | 63.04511 | 9.773751 | 1.873395 | 1.790384 | 3.050195 | 1575.062 | 10.63207 | 692.8941 | 5316.035 | 82.0494 | 0.9609931 | 43.42019 | 17.94384 | 62.61177 | 2023-09-05 18:11 | 2023-09-05 18:54 | 24.22861 | 1.247743 | 177.9246 | 190.1136 | 192.4997 | 226.5805 | 0 | 0 | 41.7265 | 2023-09-05 18:47 | 0.2698442 | 0.002841285 | 0.0246215 | 0.0101941 | 0.07104802 | 0.006584934 | 0.02666163 | 0.01627038 | 0.003535155 | 0 | 0 | 0.2616157 | 0.2297819 | 132.8783 | 1.00278 | 9.197096 | 1.12814 | 0.04865925 | 923.0864 | 867.2474 | 695.0095 | 2023-09-05 17:53 | 419.0263 | 0 | 4.464744 | 59.01564 | 0.2188715 | 0.08950131 | 0.07081825 | 2.419782 | 0.01992825 | -0.501987 | 0.8272678 | -1.840306
2023-09-05 | 46021 | SCM415H | 263 | 0 | 0 | 1 | 11 | 0 | 0.1020785 | 0.04603991 | 1.052042 | 0 | 0 | 0 | 0 | 0 | 2.030259 | 0 | 1.95295 | 5.64262 | 0.4857924 | 9.048758 | 4.492998 | 13.1204 | 45.80127 | 64.40747 | 9.817969 | 1.568778 | 2.014609 | 2.604473 | 1714.151 | 11.63861 | 647.0468 | 5819.303 | 86.70552 | 1 | 38.3309 | 8.636451 | 49.87821 | 2023-09-05 19:03 | 2023-09-05 19:41 | 26.78359 | 3.060211 | 186.8722 | 202.0497 | 195.4364 | 215.8556 | 0 | 0 | 38.3309 | 2023-09-05 19:36 | 0.07406158 | 0.004136524 | 0.0164181 | 0.01010913 | 0.06874418 | 0.007278068 | 0.0215444 | 0.01435918 | 0.003731874 | 0 | 0 | 0.07848465 | 0.08245272 | 133.0389 | 1.023574 | 7.369044 | 1.124948 | -0.08925377 | 827.4178 | 846.5601 | 616.987 | 2023-09-05 18:54 | 269.9989 | 0 | 4.9131 | 55.5648 | 0.2037094 | 0.08760816 | 0.07628152 | 4.43827 | 0.06135367 | 1.614316 | -0.0662164 | -1.625636
2023-09-05 | 46021 | 41CR4 | 263 | 0 | 0 | 1 | 11 | 0 | 0.02432767 | 0.01260102 | 1.052042 | 0 | 0 | 0 | 0 | 0 | 2.02768 | 0 | 1.920535 | 5.64262 | 2.195478 | 13.24048 | 5.22926 | 17.94826 | 42.72185 | 68.16099 | 11.04381 | 2.418216 | 0.9885283 | 4.112433 | 1513.121 | 21.03758 | 492.0839 | 10518.79 | 161.175 | 1 | 31.95867 | 25.55875 | 58.9342 | 2023-09-05 20:06 | 2023-09-05 20:38 | 2.679826 | 2.568438 | 182.6485 | 202.0747 | 197.0911 | 233.6768 | 0 | 0 | 31.04703 | 2023-09-05 20:33 | 0.3679025 | 0.001883128 | 0.01472619 | 0.009687611 | 0.08801458 | 0.005727525 | 0.05448233 | 0.02352219 | 0.003579606 | 0 | 0 | 0.3319055 | 0.3350879 | 201.1839 | 1 | 6.298378 | 1.961539 | 0.01284856 | 892.0818 | 768.3634 | 547.9088 | 2023-09-05 19:41 | 312.9772 | 0 | 4.633743 | 55.41776 | 0.2633216 | 0.08278372 | 0.06798234 | 1.2504 | 0.04358145 | 0.2957132 | -0.1033457 | 0.2638098
2023-09-05 | 46021 | 41CR4 | 263 | 0 | 0 | 1 | 11 | 0 | 0.02844311 | 0.07640941 | 1.052042 | 0 | 0 | 0 | 0 | 0 | 2.073381 | 0 | 1.787483 | 5.64262 | 2.301354 | 11.28192 | 4.981926 | 16.60467 | 38.52383 | 62.6241 | 10.2259 | 2.041888 | 1.809383 | 3.486461 | 1718.21 | 22.00606 | 453.9739 | 11003.03 | 183.8613 | 1 | 31.95867 | 9.706362 | 45.69838 | 2023-09-05 20:48 | 2023-09-05 21:22 | 17.6441 | 4.320775 | 183.9659 | 197.2914 | 197.7793 | 244.6962 | 0 | 0 | 31.67124 | 2023-09-05 21:16 | 0.09162257 | 0.003473128 | 0.02404093 | 0.01381731 | 0.0788434 | 0.006138838 | 0.03680451 | 0.02864133 | 0.003232467 | 0 | 0 | 0.09188864 | 0.09579591 | 141.3532 | 1 | 7.588419 | 1.452358 | -0.007785543 | 732.8916 | 796.9923 | 545.4684 | 2023-09-05 20:38 | 297.28 | 0 | 4.9131 | 54.96767 | 0.2651483 | 0.09010302 | 0.07845382 | 3.292549 | 0.09454987 | 1.614316 | -0.2165135 | 0.4495599
2023-09-05 | 45895 | 41CR4 | 263 | 0 | 0 | 1 | 11 | 0 | 0 | 0.02742537 | 1.052042 | 0 | 0 | 0 | 0 | 0 | 2.202107 | 0 | 2.026567 | 5.64262 | 1.59536 | 13.26131 | 5.377776 | 17.76524 | 40.84717 | 65.42034 | 10.64672 | 1.95888 | 1.92746 | 3.038123 | 1635.311 | 24.8594 | 537.6061 | 12429.7 | 184.2421 | 0.9905476 | 33.53579 | 13.61821 | 46.84587 | 2023-09-05 21:36 | 2023-09-05 22:09 | 19.91757 | 0 | 194.2657 | 206.4483 | 211.2363 | 229.3517 | 0 | 0 | 33.21879 | 2023-09-05 22:03 | 0.2848072 | 0.001929306 | 0.02767894 | 0.0133203 | 0.0757553 | 0.006196861 | 0.03663081 | 0.02194725 | 0.003222556 | 0 | 0 | 0.2642376 | 0.2935103 | 123.1452 | 1.029069 | 7.668229 | 1.073997 | 0.005247321 | 678.6941 | 654.2653 | 484.2568 | 2023-09-05 21:22 | 306.3137 | 0 | 4.679107 | 59.40102 | 0.2715553 | 0.08625177 | 0.07152373 | 2.462569 | 0 | 0.5098365 | 0.9296732 | 0.9894254
2023-09-05 | 43916 | 41CR4 | 263 | 0 | 0 | 2 | 10 | 0 | 0.09237599 | 0.2174136 | 1.052042 | 0 | 0 | 0 | 0 | 0 | 1.947341 | 0 | 1.806453 | 5.64262 | -4.842399 | 14.66326 | 4.984498 | 20.41946 | 39.25459 | 59.83165 | 10.41161 | 2.420062 | 1.248154 | 3.897864 | 1616.015 | 22.81673 | 424.139 | 11408.36 | 204.3174 | 1 | 44.28268 | 11.35405 | 55.79705 | 2023-09-05 22:20 | 2023-09-05 23:06 | 32.76831 | 0.1603238 | 186.9796 | 207.301 | 186.4497 | 216.8428 | 0 | 0 | 44.28268 | 2023-09-05 22:47 | 0.3038972 | 0.002239578 | 0.02732877 | 0.01641229 | 0.06639869 | 0.006487858 | 0.05194989 | 0.01810967 | 0.003181827 | 0 | 0 | 0.2724003 | 0.2853058 | 148.5352 | 1.037782 | 5.780088 | 1.585068 | -0.1072665 | 887.9365 | 801.8408 | 511.5773 | 2023-09-05 22:09 | 433.2211 | 0 | 4.758576 | 56.77966 | 0.341282 | 0.09430828 | 0.07953275 | 3.900166 | 0.002873338 | 0.8849398 | 0.2434958 | 0.6040311
2023-09-05 | 44083 | S35C | 263 | 0 | 0 | 2 | 10 | 0 | 0.1064727 | 0.1438687 | 1.052042 | 0 | 0 | 0 | 0 | 0 | 2.036497 | 0 | 2.107818 | 5.64262 | 1.822447 | 16.58645 | 5.223103 | 21.15146 | 40.95034 | 69.03583 | 10.24972 | 2.330993 | 0.9383994 | 4.044867 | 1611.632 | 22.55352 | 473.3175 | 11276.76 | 171.3016 | 1 | 38.70003 | 11.56587 | 46.86861 | 2023-09-05 23:17 | 2023-09-05 23:53 | 27.13416 | 0 | 204.9253 | 197.9756 | 199.7876 | 226.1925 | 0 | 0 | 38.70003 | 2023-09-05 23:44 | 0.04930399 | 0.001402364 | 0.01842348 | 0.0229751 | 0.08532722 | 0.008331834 | 0.06706392 | 0.01786334 | 0.002753024 | 0 | 0 | 0.05631623 | 0.05158195 | 161.4891 | 1 | 7.621215 | 2.057623 | -0.3066627 | 882.9739 | 714.1706 | 477.2571 | 2023-09-05 23:06 | 328.0931 | 0 | 4.232814 | 54.27798 | 0.3063838 | 0.08173466 | 0.06131329 | 3.346053 | 0 | -1.59673 | -0.3885143 | 0.5539762
2023-09-06 | 44009 | S35C | 263 | 0 | 0 | 2 | 10 | 0 | 0.1064727 | 0.0549953 | 1.052042 | 0 | 0 | 0 | 0 | 0 | 1.822851 | 0 | 2.054039 | 5.64262 | 4.514476 | 11.77759 | 5.050648 | 18.17902 | 42.5983 | 70.2918 | 10.25966 | 1.698279 | 2.512774 | 2.128412 | 1663.677 | 20.37913 | 526.0984 | 10189.57 | 152.7747 | 1 | 39.43027 | 11.41003 | 46.28374 | 2023-09-06 00:04 | 2023-09-06 00:42 | 28.02024 | 0 | 198.5968 | 197.7668 | 214.65 | 237.6748 | 0 | 0 | 39.43027 | 2023-09-06 00:35 | 0.04930399 | 0.001770742 | 0.02524693 | 0.0229751 | 0.09154127 | 0.005764531 | 0.07299554 | 0.01469286 | 0.003291515 | 0 | 0 | 0.05217651 | 0.04959645 | 97.24304 | 1 | 7.182549 | 0.5065678 | -0.07643543 | 820.9247 | 648.6373 | 488.7978 | 2023-09-05 23:53 | 399.8235 | 0 | 4.232814 | 52.89572 | 0.2586222 | 0.08027423 | 0.06021775 | 3.455754 | 0 | -1.59673 | -0.7280809 | 0.1367383
2023-09-06 | 43916 | S35C | 263 | 0 | 0 | 2 | 10 | 0 | 0.02732918 | 0.1239836 | 1.052042 | 0 | 0 | 0 | 0 | 0 | 2.196578 | 0 | 2.083376 | 5.64262 | 2.421556 | 10.93941 | 4.774982 | 15.21002 | 43.70594 | 66.33752 | 10.31582 | 1.515853 | 0.9951098 | 3.107232 | 1762.901 | 19.26305 | 588.4768 | 9631.525 | 129.2641 | 1 | 35.83064 | 9.300278 | 43.62167 | 2023-09-06 00:52 | 2023-09-06 01:27 | 26.53036 | 0 | 204.9198 | 191.606 | 196.9159 | 272.1997 | 0 | 0 | 35.83064 | 2023-09-06 01:26 | 0.06210076 | 0.000484112 | 0.01730185 | 0.01585849 | 0.08933613 | 0.006136717 | 0.05922467 | 0.02171741 | 0.003487159 | 0 | 0 | 0.368965 | 0.05778697 | 116.4204 | 1.035247 | 9.564643 | 1.664478 | -0.07309862 | 845.2987 | 896.3392 | 586.7538 | 2023-09-06 00:42 | 368.3557 | 0 | 4.620727 | 57.6768 | 0.2292824 | 0.08505926 | 0.06965481 | 3.852642 | 0 | 0.2342732 | 0.4755881 | -0.08017943
2023-09-06 | 43916 | 100CR6 | 263 | 0 | 0 | 2 | 10 | 0 | 0.03339567 | 0.0389036 | 1.052042 | 0 | 0 | 0 | 0 | 0 | 2.009887 | 0 | 1.964167 | 5.64262 | -5.840973 | 9.690081 | 5.420849 | 15.13019 | 38.87163 | 54.93827 | 10.3106 | 2.07993 | 0.993666 | 4.112433 | 1618.103 | 21.95608 | 471.6955 | 10978.04 | 172.7489 | 1 | 42.75274 | 28.3531 | 74.91278 | 2023-09-06 01:56 | 2023-09-06 02:42 | 10.59269 | 3.806948 | 204.4095 | 191.176 | 200.1512 | 226.6334 | 0 | 0 | 42.75274 | 2023-09-06 02:24 | 0.06959081 | 0.002665745 | 0.01869779 | 0.01543444 | 0.09154127 | 0.005551765 | 0.06487035 | 0.01520958 | 0.002812224 | 0 | 0 | 0.07373937 | 0.07143591 | 159.7085 | 1 | 6.887744 | 1.717635 | 0.2987061 | 873.8146 | 831.777 | 550.4962 | 2023-09-06 01:27 | 291.5185 | 0 | 4.9131 | 51.40018 | 0.2754035 | 0.1027084 | 0.08942947 | 1.507868 | 0.05081841 | 1.614316 | -1.087697 | 0.440007
2023-09-06 | 43916 | 100CR6 | 263 | 0 | 0 | 2 | 10 | 0 | 0.04642384 | 0.08590579 | 1.052042 | 0 | 0 | 0 | 0 | 0 | 1.981213 | 0 | 2.108336 | 5.64262 | -1.012621 | 11.35988 | 4.858619 | 17.59356 | 44.3447 | 65.92564 | 9.487354 | 1.49089 | 1.349295 | 2.782714 | 1618.971 | 20.52281 | 610.7994 | 10261.41 | 155.0061 | 1 | 37.6627 | 14.92182 | 45.34744 | 2023-09-06 02:56 | 2023-09-06 03:32 | 22.74088 | 0 | 205.9752 | 211.0041 | 224.8831 | 248.8896 | 0 | 0 | 37.6627 | 2023-09-06 03:31 | 0.04930399 | 0.002121794 | 0.01005261 | 0.01384863 | 0.09154127 | 0.006776738 | 0.04455127 | 0.01528832 | 0.003043931 | 0 | 0 | 0.138184 | 0.04944834 | 121.7643 | 1 | 5.909551 | 1.305244 | -0.01341974 | 811.2622 | 730.9919 | 452.71 | 2023-09-06 02:42 | 335.006 | 0 | 4.703524 | 53.88287 | 0.2668698 | 0.08559067 | 0.0713459 | 2.524002 | 0 | 0.6250884 | -0.4862796 | 0.1645231
2023-09-06 | 46021 | 100CR6 | 263 | 0 | 0 | 2 | 10 | 0 | 0.03006486 | 0.03635003 | 1.052042 | 0 | 0 | 0 | 0 | 0 | 1.829375 | 0 | 1.942972 | 5.64262 | 0.9173639 | 12.04133 | 4.980313 | 18.4156 | 40.84715 | 65.4735 | 9.551508 | 1.676958 | 1.594732 | 3.232748 | 1650.972 | 18.86927 | 532.1481 | 9434.637 | 145.1241 | 0.9688575 | 36.04213 | 14.97142 | 50.41291 | 2023-09-06 03:47 | 2023-09-06 04:23 | 21.07071 | 0 | 199.7808 | 220.8643 | 199.0126 | 253.9194 | 0 | 0 | 34.91969 | 2023-09-06 04:23 | 0.05479521 | 0.001437516 | 0.01237915 | 0.01049988 | 0.09154127 | 0.006332938 | 0.03489866 | 0.02464846 | 0.003297841 | 0 | 0 | 0.4008771 | 0.05024818 | 129.726 | 1.066235 | 7.319574 | 1.626513 | -0.07072321 | 799.0937 | 682.6318 | 605.1052 | 2023-09-06 03:32 | 363.541 | 0 | 4.561476 | 55.02448 | 0.281268 | 0.08618174 | 0.06966904 | 2.407396 | 0 | -0.04539996 | -0.2022682 | -0.1571904
2023-09-06 | 43916 | SCM415H | 263 | 0 | 0 | 2 | 10 | 0 | 0.03332804 | 0.09952699 | 1.052042 | 0 | 0 | 0 | 0 | 0 | 1.823149 | 0 | 2.004832 | 5.64262 | 5.009209 | 15.98084 | 4.760937 | 20.02419 | 37.16191 | 67.1953 | 9.642999 | 1.867708 | 2.568437 | 2.176987 | 1730.391 | 22.61101 | 494.4094 | 11305.5 | 174.071 | 1 | 39.96922 | 11.51444 | 50.77299 | 2023-09-06 04:33 | 2023-09-06 05:13 | 28.45478 | 0 | 204.2724 | 187.7522 | 225.8503 | 238.1168 | 0 | 0 | 39.96922 | 2023-09-06 05:07 | 0.04930399 | 0.001778239 | 0.0109669 | 0.01152172 | 0.08969982 | 0.007116894 | 0.03429603 | 0.01768018 | 0.002830809 | 0 | 0 | 0.05227985 | 0.04944834 | 80.31451 | 1.019537 | 8.183217 | 0.5197532 | -0.2104741 | 842.2854 | 582.2499 | 584.535 | 2023-09-06 04:23 | 557.7137 | 0 | 4.9131 | 55.45937 | 0.2979998 | 0.08397343 | 0.07311672 | 3.471225 | 0 | 1.614316 | -0.09284547 | 0.5649163
2023-09-06 | 45118 | SCM415H | 263 | 0 | 0 | 2 | 10 | 0 | 0.03588975 | 0.118951 | 1.052042 | 0 | 0 | 0 | 0 | 0 | 2.051088 | 0 | 1.950527 | 5.64262 | 6.7258 | 13.64563 | 4.575304 | 16.09477 | 40.1439 | 70.9262 | 10.25954 | 1.685313 | 2.26064 | 2.229047 | 1719.546 | 20.58032 | 677.5989 | 10290.16 | 153.2052 | 1 | 36.09858 | 15.23429 | 55.18043 | 2023-09-06 05:27 | 2023-09-06 06:08 | 17.01672 | 3.847565 | 206.8581 | 219.5095 | 217.2813 | 247.7546 | 0 | 0 | 36.09858 | 2023-09-06 05:59 | 0.07984668 | 0.001211891 | 0.01051523 | 0.008286431 | 0.08607185 | 0.006625352 | 0.03092521 | 0.01610727 | 0.002942716 | 0 | 0 | 0.07809998 | 0.07770755 | 83.71498 | 1 | 7.655809 | 0.5897699 | -0.04603598 | 856.0475 | 582.2499 | 687.17 | 2023-09-06 05:13 | 415.469 | 0 | 4.807657 | 59.23803 | 0.2269227 | 0.07955622 | 0.06778394 | 2.369561 | 0.06972699 | 1.11661 | 0.8862965 | 0.1756339
2023-09-06 | 44872 | SAE52100 | 263 | 0 | 0 | 0 | 4 | 0 | 0.05745136 | 0.07703134 | 1.052042 | 0 | 0 | 0 | 0 | 0 | 2.105548 | 0 | 2.092007 | 5.64262 | -0.9313953 | 15.47967 | 4.940284 | 21.11086 | 38.03816 | 63.21762 | 10.17065 | 1.677932 | 2.003527 | 3.060611 | 1660.635 | 19.20104 | 578.4375 | 9600.521 | 155.7711 | 0.9896303 | 44.12715 | 11.06671 | 54.54165 | 2023-09-06 06:18 | 2023-09-06 06:58 | 33.06045 | 0 | 207.2394 | 224.4802 | 216.2141 | 243.5262 | 0 | 0 | 43.66957 | 2023-09-06 06:52 | 0.09063733 | 0.0007854396 | 0.0192977 | 0.009660723 | 0.07032003 | 0.007471053 | 0.05333275 | 0.01768019 | 0.003397493 | 0 | 0 | 0.08058036 | 0.08151141 | 97.067 | 1.068601 | 7.153806 | 1.142308 | 0.2403702 | 715.4303 | 582.2499 | 452.529 | 2023-09-06 06:08 | 443.8802 | 0 | 4.9131 | 57.81535 | 0.3339395 | 0.08925708 | 0.07771725 | 3.987379 | 0 | 1.614316 | 0.5116871 | -0.09228914
2023-09-06 | 43916 | SAE52100 | 263 | 0 | 0 | 0 | 4 | 0 | 0.1064727 | 0.01614866 | 1.052042 | 0 | 0 | 0 | 0 | 0 | 1.882387 | 0 | 1.828515 | 5.64262 | 6.7258 | 9.844996 | 4.974049 | 14.42124 | 42.29853 | 70.75082 | 10.29253 | 2.412059 | 2.433714 | 2.863199 | 1573.282 | 14.72848 | 698.14 | 7364.242 | 102.5068 | 0.9871201 | 39.58399 | 13.60268 | 59.1558 | 2023-09-06 07:12 | 2023-09-06 07:59 | 20.01218 | 5.969131 | 222.1605 | 232.7446 | 208.8392 | 261.716 | 0 | 0 | 39.07415 | 2023-09-06 07:47 | 0.481624 | 0.002278393 | 0.01899459 | 0.01221248 | 0.0753755 | 0.007007769 | 0.06474007 | 0.01459301 | 0.003239102 | 0 | 0 | 0.5454827 | 0.4854127 | 143.3052 | 1.019187 | 7.380255 | 0.5089432 | -0.05780321 | 969.5304 | 938.0944 | 625.9496 | 2023-09-06 06:58 | 563.4884 | 0 | 4.47513 | 56.07086 | 0.2038314 | 0.07975342 | 0.06325199 | 2.910014 | 0.1009053 | -0.4529625 | 0.06215531 | -0.9840809
2023-09-06 | 46021 | SAE52100 | 473 | 0 | 0 | 0 | 4 | 0 | 0.1064727 | 0.05764235 | 1.052042 | 0 | 0 | 0 | 0 | 0 | 2.03335 | 0 | 1.787445 | 5.64262 | 6.7258 | 13.25348 | 5.012946 | 18.65737 | 36.84943 | 67.36019 | 10.46716 | 1.921755 | 1.450567 | 3.058751 | 1546.146 | 23.5147 | 477.5647 | 11757.35 | 175.573 | 1 | 31.95867 | 26.57298 | 43.27315 | 2023-09-06 08:24 | 2023-09-06 08:43 | 0 | 0 | 208.4306 | 218.6538 | 245.1582 | 273.5046 | 0 | 0 | 31.04703 | 2023-09-06 08:39 | 0.06887222 | 0.0006747521 | 0.01936606 | 0.01430281 | 0.08723021 | 0.004820313 | 0.08315192 | 0.01447886 | 0.003183542 | 0 | 0 | 0.07071659 | 0.06740373 | 117.8101 | 1.076267 | 7.718396 | 1.039443 | 0.09755309 | 766.9884 | 582.2499 | 434.5354 | 2023-09-06 07:59 | 303.2264 | 0 | 4.619336 | 50.58658 | 0.2769791 | 0.08376787 | 0.06857665 | 1.202676 | 0 | 0.2277092 | -1.279924 | 0.73632
2023-09-06 | 44411 | EN8D | 461 | 0 | 0 | 0 | 4 | 0 | 0.1064727 | 0.04315181 | 1.052042 | 0 | 0 | 0 | 0 | 0 | 2.157279 | 0 | 2.148505 | 5.64262 | -2.501003 | 14.15337 | 4.541111 | 19.49577 | 46.56654 | 68.5613 | 10.3512 | 2.447238 | 1.743952 | 3.378858 | 1580.779 | 22.80022 | 561.3281 | 11400.11 | 143.3045 | 1 | 32.67131 | 13.66537 | 47.32127 | 2023-09-06 08:56 | 2023-09-06 09:31 | 18.02134 | 0.9845929 | 214.735 | 222.1388 | 231.0041 | 234.2443 | 0 | 0 | 32.67131 | 2023-09-06 09:24 | 0.481624 | 0.005209494 | 0.0251999 | 0.01653694 | 0.09154127 | 0.004895995 | 0.04394119 | 0.01559217 | 0.003170863 | 0 | 0 | 0.5454827 | 0.4854127 | 120.5974 | 1.03773 | 7.702279 | 1.21417 | -0.2825496 | 760.3749 | 767.3514 | 624.8011 | 2023-09-06 08:43 | 446.4678 | 0 | 4.791198 | 54.2812 | 0.2843553 | 0.08230037 | 0.06988196 | 2.39081 | 0.02080656 | 1.038921 | -0.387715 | 0.6008952
2023-09-06 | 46021 | EN8D | 166 | 0 | 0 | 0 | 4 | 0 | 0.1064727 | 0.03421633 | 1.052042 | 0 | 0 | 0 | 0 | 0 | 2.169669 | 0 | 1.992826 | 5.64262 | -6.558465 | 13.50883 | 4.648837 | 20.17156 | 47.06984 | 64.12207 | 9.865436 | 2.000881 | 1.924098 | 3.257314 | 1490.287 | 21.9246 | 570.7225 | 10962.3 | 148.9399 | 1 | 42.19133 | 10.60778 | 51.90321 | 2023-09-06 09:42 | 2023-09-06 10:22 | 31.58355 | 0 | 237.0933 | 214.4085 | 218.8059 | 278.9111 | 0 | 0 | 42.19133 | 2023-09-06 10:16 | 0.1927637 | 0.001045724 | 0.02763128 | 0.01825904 | 0.07259616 | 0.005979121 | 0.05644792 | 0.02474581 | 0.003161052 | 0 | 0 | 0.202932 | 0.1960232 | 120.7617 | 1.026514 | 6.798048 | 1.099786 | 0.1566473 | 857.1662 | 741.6449 | 535.5946 | 2023-09-06 09:31 | 353.6107 | 0 | 4.744242 | 62.75708 | 0.3145806 | 0.08799809 | 0.07398766 | 3.977396 | 0 | 0.817282 | 1.843578 | 0.4339876
2023-09-06 | 44872 | SAE15B41 | 533 | 0 | 0 | 0 | 4 | 0 | 0.02110703 | 0.05373162 | 1.052042 | 0 | 0 | 0 | 0 | 0 | 1.954157 | 0 | 2.004621 | 5.64262 | -6.558465 | 16.58645 | 2.900957 | 21.15146 | 42.41692 | 60.60807 | 9.868969 | 2.602056 | 1.692818 | 3.60868 | 1673.087 | 22.29643 | 536.2949 | 11148.21 | 152.2441 | 1 | 40.29442 | 12.41994 | 50.15145 | 2023-09-06 10:35 | 2023-09-06 11:14 | 27.87448 | 0 | 237.9496 | 208.4686 | 217.682 | 276.9503 | 0 | 0 | 40.29442 | 2023-09-06 11:06 | 0.4787332 | 0.0009489779 | 0.02344752 | 0.01429226 | 0.06842046 | 0.005826469 | 0.04519054 | 0.02186073 | 0.003177686 | 0 | 0 | 0.43726 | 0.4572062 | 126.7805 | 1.005399 | 6.627657 | 1.121838 | -0.1152145 | 755.7256 | 663.4416 | 521.8406 | 2023-09-06 10:22 | 268.2254 | 0 | 4.9131 | 51.18807 | 0.3489876 | 0.09310014 | 0.08106346 | 3.244333 | 0 | 1.614316 | -1.138043 | 0.5049929
2023-09-06 | 44046 | SAE15B41 | 104 | 0 | 0 | 0 | 4 | 0 | 0.03408777 | 0.05264835 | 1.052042 | 0 | 0 | 0 | 0 | 0 | 2.029369 | 0 | 1.953353 | 5.64262 | -2.610469 | 16.58645 | 2.993865 | 21.15146 | 38.47735 | 62.08228 | 9.130401 | 2.106486 | 1.650219 | 2.919945 | 1577.493 | 27.18101 | 520.0198 | 13590.51 | 197.9213 | 1 | 44.72573 | 15.83556 | 60.33505 | 2023-09-06 11:29 | 2023-09-06 12:12 | 28.89017 | 0 | 229.2675 | 221.9604 | 228.2601 | 259.9202 | 0 | 0 | 44.72573 | 2023-09-06 12:05 | 0.06195838 | 0.001563342 | 0.01354293 | 0.009659786 | 0.08803848 | 0.005465102 | 0.01990876 | 0.01266151 | 0.002725667 | 0 | 0 | 0.06024108 | 0.05928994 | 113.4737 | 1.007628 | 7.639042 | 0.7839976 | 0.02946137 | 883.691 | 638.4591 | 358.3881 | 2023-09-06 11:14 | 401.8424 | 0 | 4.456847 | 48.13002 | 0.3407005 | 0.09088939 | 0.07178936 | 2.824386 | 0 | -0.5392627 | -1.84565 | 1.421315
2023-09-06 | 45519 | 16MNCR5 | 406 | 0 | 0 | 0 | 4 | 0 | 0.0705844 | 0.03454784 | 1.052042 | 0 | 0 | 0 | 0 | 0 | 1.986556 | 0 | 2.019212 | 5.64262 | -2.7008 | 13.17989 | 4.979396 | 18.02242 | 44.18269 | 65.03344 | 8.590837 | 2.443163 | 1.508795 | 3.314902 | 1724.326 | 24.66384 | 541.7455 | 12331.92 | 166.5776 | 0.9535171 | 36.7486 | 38.81584 | 75.25195 | 2023-09-06 12:49 | 2023-09-06 13:27 | 0 | 0 | 195.5856 | 216.344 | 210.6387 | 281.8693 | 0 | 0 | 35.04042 | 2023-09-06 13:22 | 0.06047772 | 0.000988741 | 0.0218043 | 0.008286431 | 0.08177424 | 0.005939179 | 0.0453927 | 0.01738413 | 0.003121616 | 0 | 0 | 0.05918179 | 0.06330564 | 135.2101 | 1.011345 | 9.707224 | 0.9830841 | -0.1113447 | 859.6267 | 875.7208 | 717.1017 | 2023-09-06 12:12 | 303.4869 | 0 | 4.9131 | 54.26346 | 0.2771253 | 0.0867649 | 0.07554728 | 0.9467424 | 0 | 1.614316 | -0.3921159 | 0.9527559
2023-09-06 | 44078 | 16MNCR5 | 72 | 0 | 0 | 0 | 4 | 0 | 0.05000659 | 0.03743299 | 1.052042 | 0 | 0 | 0 | 0 | 0 | 1.979382 | 0 | 1.848845 | 5.64262 | -2.490291 | 14.39869 | 4.705024 | 20.97245 | 47.08573 | 70.84842 | 10.20769 | 2.566108 | 1.552455 | 3.632017 | 1741.677 | 21.06022 | 578.7774 | 10530.11 | 147.3508 | 0.9610556 | 36.90797 | 10.404 | 49.25989 | 2023-09-06 13:37 | 2023-09-06 14:13 | 24.55606 | 1.947912 | 247.0754 | 210.9681 | 222.2662 | 287.0229 | 0 | 0 | 35.47061 | 2023-09-06 14:07 | 0.288824 | 0.00139808 | 0.02190297 | 0.01328133 | 0.06602478 | 0.006347567 | 0.06356926 | 0.02298479 | 0.002725667 | 0 | 0 | 0.2726198 | 0.264298 | 134.1425 | 1.009366 | 7.956225 | 1.007147 | 0.05876157 | 851.0714 | 734.0282 | 549.0777 | 2023-09-06 13:27 | 312.8906 | 0 | 4.771281 | 51.05704 | 0.2960185 | 0.07964356 | 0.06734492 | 3.547479 | 0.03954357 | 0.9449105 | -1.169062 | 0.2681676
2023-09-06 | 46021 | 16MNCR5 | 110 | 0 | 0 | 0 | 4 | 0 | 0.005684101 | 0.08055494 | 1.052042 | 0 | 0 | 0 | 0 | 0 | 1.944826 | 0 | 1.986694 | 5.64262 | 2.012669 | 15.78251 | 4.837024 | 20.29562 | 43.704 | 71.01229 | 10.63047 | 2.673642 | 1.035367 | 3.83893 | 1560.536 | 22.78483 | 562.7904 | 11392.42 | 158.3649 | 1 | 40.00801 | 10.06241 | 48.71823 | 2023-09-06 14:23 | 2023-09-06 15:01 | 29.9456 | 0 | 222.7103 | 231.1658 | 244.9453 | 282.1449 | 0 | 0 | 60.10169 | 2023-09-06 14:56 | 0.09625163 | 0.002464801 | 0.0180398 | 0.01211211 | 0.07175636 | 0.007218367 | 0.06052449 | 0.01721049 | 0.00299641 | 0 | 0 | 0.08493809 | 0.08786428 | 108.8269 | 1 | 9.697103 | 0.9911981 | 0.08950267 | 757.6819 | 617.1892 | 569.8628 | 2023-09-06 14:13 | 492.4533 | 0 | 4.627144 | 59.96056 | 0.2858043 | 0.07945977 | 0.06515977 | 3.975987 | 0 | 0.2645631 | 1.079292 | 0.5979702
2023-09-06 | 43916 | SCM420H2V2 | 72 | 0 | 0 | 1 | 5 | 0 | 0 | 0.1124295 | 1.052042 | 0 | 0 | 0 | 0 | 0 | 1.978838 | 0 | 1.961921 | 5.64262 | -1.738619 | 8.377065 | 5.041102 | 12.81431 | 40.72267 | 56.83837 | 10.36386 | 2.146982 | 1.212274 | 3.465842 | 1778.101 | 12.42843 | 638.6734 | 6214.214 | 93.43802 | 1 | 40.43095 | 17.57919 | 55.13086 | 2023-09-06 15:18 | 2023-09-06 15:59 | 22.85176 | 0 | 193.8775 | 216.3106 | 227.2948 | 293.8784 | 0 | 0 | 40.43095 | 2023-09-06 15:51 | 0.2980788 | 0.0009612892 | 0.02058355 | 0.01434281 | 0.07834164 | 0.006168696 | 0.05726167 | 0.01863541 | 0.003561053 | 0 | 0 | 0.3426776 | 0.3286279 | 158.7686 | 1.036856 | 9.300843 | 1.296466 | 0.02239463 | 788.4616 | 737.166 | 583.1324 | 2023-09-06 15:01 | 377.772 | 0 | 4.500092 | 50.36092 | 0.2254517 | 0.09927485 | 0.07917349 | 2.299933 | 0 | -0.3351419 | -1.332811 | -1.459282
2023-09-06 | 46021 | SCM420H2V2 | 137 | 0 | 0 | 1 | 5 | 0 | 0 | 0.02088865 | 1.052042 | 0 | 0 | 0 | 0 | 0 | 2.012568 | 0 | 2.126858 | 5.64262 | 1.497037 | 11.24251 | 0 | 11.56783 | 45.73008 | 64.24314 | 9.131462 | 1.811361 | 1.726886 | 2.56523 | 1663.061 | 10.26468 | 592.8713 | 5132.341 | 82.0494 | 0.9167748 | 47.23554 | 9.377219 | 58.47937 | 2023-09-06 16:09 | 2023-09-06 16:56 | 35.9917 | 1.866616 | 231.41 | 229.3542 | 238.7737 | 280.9997 | 0 | 0 | 41.55599 | 2023-09-06 16:47 | 0.3485915 | 0.001013613 | 0.03701161 | 0.0229751 | 0.05709803 | 0.008331834 | 0.05892774 | 0.02191481 | 0.003282351 | 0 | 0 | 0.1072298 | 0.3986436 | 130.5052 | 1 | 8.542032 | 1.11346 | -0.3066627 | 871.5869 | 804.0157 | 611.6133 | 2023-09-06 15:59 | 433.3204 | 0 | 4.9131 | 56.44014 | 0.1800632 | 0.08783225 | 0.07647664 | 5.037265 | 0.03191921 | 1.614316 | 0.156408 | -1.919465
2023-09-06 | 46021 | SCM420H2V2 | 433 | 0 | 0 | 1 | 5 | 0 | -0.02886392 | 0.02175437 | 1.052042 | 0 | 0 | 0 | 0 | 0 | 2.064325 | 0 | 1.948396 | 5.64262 | -0.4364796 | 11.28545 | 0 | 10.87833 | 45.91092 | 61.43425 | 9.292683 | 2.020555 | 2.415219 | 2.422818 | 1577.667 | 11.85048 | 521.2139 | 5925.239 | 87.10768 | 1 | 36.17666 | 10.36624 | 43.27315 | 2023-09-06 17:06 | 2023-09-06 17:43 | 25.81042 | 0 | 246.1478 | 244.3976 | 236.4369 | 297.527 | 0 | 0 | 36.17666 | 2023-09-06 17:36 | 0.314626 | 0.001410499 | 0.0247259 | 0.0194613 | 0.05953091 | 0.0067867 | 0.07835161 | 0.01759638 | 0.003159646 | 0 | 0 | 0.3278102 | 0.3226821 | 135.316 | 1 | 8.139413 | 0.6338445 | -0.2315814 | 758.4308 | 817.1215 | 588.0317 | 2023-09-06 16:56 | 363.6498 | 0 | 4.9131 | 54.65164 | 0.1770727 | 0.09184812 | 0.07997331 | 3.489853 | 0 | 1.614316 | -0.2955388 | -1.580838
2023-09-06 | 46021 | S48C | 106 | 0 | 0 | 1 | 5 | 0 | 0.04979802 | 0.01260102 | 1.052042 | 0 | 0 | 0 | 0 | 0 | 1.91808 | 0 | 2.01344 | 5.64262 | 2.373429 | 10.62239 | 5.368299 | 13.4386 | 41.84002 | 62.65205 | 10.30501 | 2.136598 | 1.508694 | 2.695945 | 1597.39 | 17.144 | 520.0854 | 8571.999 | 144.6253 | 1 | 36.82197 | 10.73825 | 50.76096 | 2023-09-06 17:53 | 2023-09-06 18:30 | 22.88299 | 3.200735 | 243.3762 | 228.6567 | 237.1808 | 262.9532 | 0 | 0 | 36.82197 | 2023-09-06 18:26 | 0.2514483 | 0.001909644 | 0.02854216 | 0.02216353 | 0.08044893 | 0.005908262 | 0.08067571 | 0.0141952 | 0.003490886 | 0 | 0 | 0.2383461 | 0.2480671 | 112.3325 | 1 | 9.723537 | 0.6641981 | -0.1048512 | 813.1682 | 715.4554 | 516.7681 | 2023-09-06 17:43 | 397.769 | 0 | 4.666661 | 58.57912 | 0.2144958 | 0.09006282 | 0.07448536 | 3.429048 | 0.06305505 | 0.4510871 | 0.7119057 | -0.4977494
2023-09-06 | 46021 | S48C | 208 | 0 | 0 | 1 | 5 | 0 | 0 | 0.1108719 | 1.052042 | 0 | 0 | 0 | 0 | 0 | 2.073686 | 0 | 2.073708 | 5.64262 | -1.327493 | 10.68024 | 4.946056 | 15.28499 | 42.62842 | 61.58591 | 10.61519 | 1.653299 | 1.093022 | 3.351984 | 1635.179 | 17.7368 | 587.8529 | 8868.399 | 118.1653 | 0.9787204 | 36.09157 | 9.62462 | 43.27315 | 2023-09-06 18:40 | 2023-09-06 19:14 | 26.46695 | 0 | 226.7429 | 224.4521 | 230.1266 | 279.0254 | 0 | 0 | 35.32355 | 2023-09-06 19:10 | 0.4103644 | 0.001277027 | 0.02207096 | 0.02121979 | 0.07750872 | 0.006714997 | 0.09661387 | 0.02039968 | 0.003658477 | 0 | 0 | 0.40986 | 0.3707592 | 134.2349 | 1.087438 | 9.376916 | 1.759767 | -0.06108174 | 781.4914 | 632.4618 | 449.1561 | 2023-09-06 18:30 | 337.264 | 0 | 4.720162 | 57.96978 | 0.2481897 | 0.09162193 | 0.07664353 | 3.749922 | 0 | 0.7036197 | 0.5520033 | -0.3801383
2023-09-06 | 43916 | SUP9 | 418 | 0 | 0 | 1 | 5 | 0 | 0 | 0.05454784 | 1.052042 | 0 | 0 | 0 | 0 | 0 | 2.012012 | 0 | 2.014719 | 5.64262 | 1.702431 | 8.554917 | 4.362581 | 12.26818 | 45.57688 | 64.54749 | 9.96395 | 1.566894 | 0.9383994 | 3.336005 | 1601.642 | 13.62732 | 615.0957 | 6813.662 | 115.4867 | 1 | 33.00031 | 13.79828 | 49.01932 | 2023-09-06 19:28 | 2023-09-06 20:04 | 16.9813 | 2.22073 | 233.0027 | 226.8256 | 228.5553 | 267.7533 | 0 | 0 | 33.00031 | 2023-09-06 19:58 | 0.3733742 | 0.0006393215 | 0.02567976 | 0.01833057 | 0.07764411 | 0.007854647 | 0.0918935 | 0.023004 | 0.00324308 | 0 | 0 | 0.3775375 | 0.3692996 | 151.166 | 1 | 8.893182 | 1.6879 | 0.08121128 | 819.5526 | 680.7416 | 560.6175 | 2023-09-06 19:14 | 702.6359 | 0 | 4.503055 | 51.81293 | 0.1900644 | 0.08741812 | 0.06976343 | 2.391625 | 0.04530316 | -0.3211564 | -0.989258 | -1.209968
2023-09-06 | 43916 | C45 | 456 | 0 | 0 | 1 | 5 | 0 | 0.04653598 | 0.02470056 | 1.052042 | 0 | 0 | 0 | 0 | 0 | 2.096642 | 0 | 2.007932 | 5.64262 | -2.854902 | 11.27484 | 5.001043 | 17.16959 | 45.01609 | 64.33077 | 9.495303 | 1.704068 | 1.785767 | 2.867348 | 1731.176 | 20.15679 | 570.0792 | 10078.39 | 154.7372 | 0.9820905 | 40.30174 | 13.29673 | 53.44827 | 2023-09-06 20:18 | 2023-09-06 20:56 | 27.005 | 0 | 236.4231 | 233.7081 | 242.7144 | 284.0443 | 0 | 0 | 39.57995 | 2023-09-06 20:55 | 0.0801267 | 0.00585851 | 0.01819036 | 0.009462741 | 0.06213993 | 0.007058425 | 0.03904846 | 0.01926731 | 0.003162529 | 0 | 0 | 0.4951278 | 0.07883022 | 110.1747 | 1.039645 | 8.428218 | 1.113833 | 0.04944723 | 953.6343 | 694.7157 | 527.777 | 2023-09-06 20:04 | 507.179 | 0 | 4.623566 | 54.83344 | 0.2668954 | 0.08771261 | 0.07187177 | 3.03095 | 0 | 0.2476753 | -0.2501231 | 0.09368061
2023-09-06 | 45022 | S48CS1V | 291 | 0 | 0 | 1 | 5 | 0 | 0.04273842 | 0.0418223 | 1.052042 | 0 | 0 | 0 | 0 | 0 | 1.659781 | 0 | 1.905189 | 5.64262 | -4.879914 | 14.64641 | 4.655059 | 20.12221 | 38.45566 | 58.83456 | 10.47905 | 2.223649 | 1.838051 | 2.683888 | 1672.686 | 23.83018 | 526.7034 | 11915.09 | 175.5516 | 1 | 35.93331 | 22.68613 | 58.50111 | 2023-09-06 21:18 | 2023-09-06 21:55 | 13.24718 | 0 | 244.8316 | 229.9248 | 233.4315 | 289.3768 | 0 | 0 | 35.93331 | 2023-09-06 21:48 | 0.2067819 | 0.0009786362 | 0.02239913 | 0.01550087 | 0.07230776 | 0.005388664 | 0.05975394 | 0.01490664 | 0.003362809 | 0 | 0 | 0.2177986 | 0.2187824 | 103.7267 | 1.011636 | 7.670142 | 0.503917 | -0.04367809 | 678.6941 | 671.1982 | 526.6117 | 2023-09-06 20:56 | 388.2986 | 0 | 4.9131 | 60.80218 | 0.3420135 | 0.09590656 | 0.08350704 | 1.583933 | 0 | 1.614316 | 1.306415 | 0.7959052
2023-09-06 | 45985 | S48CS1V | 139 | 0 | 0 | 2 | 10 | 0 | 0.01841095 | 0.01260102 | 1.052042 | 0 | 0 | 0 | 0 | 0 | 2.098653 | 0 | 2.04964 | 5.64262 | -1.00774 | 7.305442 | 5.045858 | 10.898 | 48.38271 | 63.67647 | 10.31286 | 1.417284 | 1.902835 | 1.948589 | 1624.422 | 12.67306 | 658.787 | 6336.532 | 92.81009 | 0.9956811 | 39.58912 | 14.25985 | 61.89492 | 2023-09-06 22:08 | 2023-09-06 22:50 | 17.28333 | 6.653386 | 233.0073 | 213.5717 | 233.2039 | 285.873 | 0 | 0 | 39.41814 | 2023-09-06 22:39 | 0.2588606 | 0.0004219178 | 0.02106629 | 0.018183 | 0.06864385 | 0.005850755 | 0.07315746 | 0.01537596 | 0.0031548 | 0 | 0 | 0.254028 | 0.231963 | 108.7087 | 1.018553 | 7.669463 | 0.7682212 | -0.2369164 | 903.5491 | 902.8615 | 690.4138 | 2023-09-06 21:55 | 305.2393 | 0 | 4.9131 | 58.40041 | 0.1711464 | 0.0886139 | 0.07715723 | 2.776266 | 0.1074949 | 1.614316 | 0.6648724 | -1.408106
2023-09-06 | 46021 | S48CS1V | 140 | 0 | 0 | 2 | 10 | 0 | 0.01869758 | 0.1527869 | 1.052042 | 0 | 0 | 0 | 0 | 0 | 1.947214 | 0 | 2.017165 | 5.64262 | -1.757092 | 12.41197 | 4.246826 | 17.39011 | 46.44738 | 67.0804 | 10.67362 | 1.760589 | 0.9771068 | 2.836412 | 1649.154 | 21.49699 | 477.3552 | 10748.5 | 158.1832 | 1 | 31.95867 | 22.33283 | 53.36194 | 2023-09-06 23:10 | 2023-09-06 23:42 | 5.243629 | 1.726327 | 247.3781 | 224.4384 | 205.3677 | 303.6727 | 0 | 0 | 31.04703 | 2023-09-06 23:39 | 0.1172403 | 0.001704563 | 0.01891756 | 0.01600238 | 0.06117303 | 0.007432751 | 0.07361305 | 0.01873715 | 0.003492734 | 0 | 0 | 0.1131323 | 0.1135342 | 127.14 | 1 | 6.254619 | 1.406504 | -0.3066627 | 795.4354 | 818.0504 | 621.8069 | 2023-09-06 22:50 | 294.5989 | 0 | 4.657746 | 54.23975 | 0.2592429 | 0.08411728 | 0.06943528 | 1.431018 | 0.03235128 | 0.4090103 | -0.3979993 | 0.3520912
2023-09-06 | 45246 | S45C | 283 | 0 | 0 | 2 | 10 | 0 | 0.01487713 | 0.09505429 | 1.052042 | 0 | 0 | 0 | 0 | 0 | 2.114572 | 0 | 1.944933 | 5.64262 | 2.405365 | 13.26393 | 4.775938 | 18.06697 | 39.1363 | 64.60863 | 9.839136 | 2.27579 | 0.9383994 | 3.731206 | 1607.199 | 24.76483 | 468.2253 | 12382.42 | 202.041 | 0.9691606 | 50.04649 | 9.611584 | 61.27932 | 2023-09-06 23:51 | 2023-09-07 00:40 | 38.81366 | 1.621242 | 265.4249 | 209.8333 | 242.8611 | 257.5384 | 0 | 0 | 48.50309 | 2023-09-07 00:18 | 0.318557 | 0.001087095 | 0.02333724 | 0.02181115 | 0.06393449 | 0.006614698 | 0.05824399 | 0.01778276 | 0.003279426 | 0 | 0 | 0.2776386 | 0.3186363 | 156.6657 | 1.02727 | 8.946855 | 2.052277 | -0.3066627 | 967.2687 | 730.066 | 552.2664 | 2023-09-06 23:42 | 283.2262 | 0 | 4.327264 | 58.32008 | 0.2796371 | 0.08733539 | 0.06697657 | 5.206893 | 0.02645659 | -1.150911 | 0.643769 | 0.9716986
2023-09-07 | 44091 | S45C | 219 | 0 | 0 | 2 | 10 | 0 | 0.01789317 | 0.03772037 | 1.085622 | 0 | 0 | 0 | 0 | 0 | 1.930257 | 0 | 2.059657 | 5.64262 | 1.110039 | 11.83874 | 5.084468 | 17.27924 | 43.56303 | 66.9523 | 10.42993 | 1.168131 | 1.63377 | 1.935383 | 1584.419 | 23.66261 | 493.5216 | 11831.31 | 157.7111 | 1 | 40.16852 | 31.95252 | 75.69684 | 2023-09-07 01:16 | 2023-09-07 01:54 | 4.640209 | 3.575795 | 231.4247 | 221.5106 | 235.7835 | 255.4626 | 0 | 0 | 40.16852 | 2023-09-07 01:52 | 0.05355392 | 0.001021218 | 0.01628987 | 0.01565063 | 0.08218749 | 0.006990523 | 0.06736392 | 0.01618463 | 0.003345028 | 0 | 0 | 0.2866191 | 0.04944834 | 83.79992 | 1.037455 | 7.524253 | 0.9772492 | -0.2099966 | 836.9548 | 804.4006 | 553.7812 | 2023-09-07 00:40 | 377.2681 | 0 | 4.399982 | 61.6559 | 0.2580828 | 0.08427821 | 0.06571816 | 1.257132 | 0.04723837 | -0.8076722 | 1.53935 | 0.7642731
2023-09-07 | 44909 | S48CS1V | 437 | 0 | 0 | 2 | 10 | 0 | 0.03096635 | 0.06779447 | 1.052042 | 0 | 0 | 0 | 0 | 0 | 2.041764 | 0 | 1.94288 | 5.64262 | -3.663581 | 11.0607 | 4.710388 | 16.58435 | 43.05056 | 60.97132 | 10.16957 | 1.155008 | 1.526805 | 2.30623 | 1611.669 | 17.36799 | 449.0318 | 8683.997 | 123.2707 | 1 | 40.47023 | 9.217725 | 51.2629 | 2023-09-07 02:03 | 2023-09-07 02:43 | 29.67756 | 1.574947 | 230.0391 | 209.1943 | 241.8122 | 297.0244 | 0 | 0 | 40.47023 | 2023-09-07 02:33 | 0.2301481 | 0.00585851 | 0.02237224 | 0.0229751 | 0.07898921 | 0.008205378 | 0.06687919 | 0.01688572 | 0.003188522 | 0 | 0 | 0.2190044 | 0.2221299 | 95.10627 | 1.00267 | 7.830166 | 1.156164 | -0.004941441 | 814.2337 | 870.1082 | 622.1891 | 2023-09-07 01:54 | 528.9125 | 0 | 4.634184 | 60.20506 | 0.2720024 | 0.09254547 | 0.07600596 | 4.390479 | 0.03072294 | 0.2977932 | 1.145016 | -0.4532328
2023-09-07 | 43916 | S48CS1V | 182 | 0 | 0 | 2 | 10 | 0 | 0.01295292 | 0.02500073 | 1.052042 | 0 | 0 | 0 | 0 | 0 | 1.869988 | 0 | 1.987021 | 5.64262 | 1.444991 | 9.130162 | 5.102516 | 15.32355 | 42.05062 | 63.97032 | 10.28245 | 1.502672 | 2.54163 | 2.590963 | 1636.756 | 19.01086 | 561.3913 | 9505.43 | 140.0742 | 0.9613502 | 33.24499 | 9.832966 | 46.01288 | 2023-09-07 02:53 | 2023-09-07 03:28 | 20.47709 | 2.934931 | 226.6629 | 255.004 | 218.6227 | 303.5349 | 0 | 0 | 31.96008 | 2023-09-07 03:24 | 0.1108737 | 0.001061432 | 0.01939411 | 0.0153369 | 0.07783278 | 0.007629513 | 0.07094481 | 0.01626801 | 0.003246624 | 0 | 0 | 0.1112814 | 0.1118136 | 112.8677 | 1 | 8.380625 | 1.076484 | 0.01180657 | 754.4558 | 747.783 | 465.8331 | 2023-09-07 02:43 | 235.0336 | 0 | 4.232814 | 59.05205 | 0.2395415 | 0.08820684 | 0.0661684 | 3.380972 | 0.06378498 | -1.59673 | 0.8369185 | -0.1294711
2023-09-07 | 45727 | EN19 | 445 | 0 | 0 | 2 | 10 | 0 | 0.05703239 | 0.08268813 | 1.052042 | 0 | 0 | 0 | 0 | 0 | 1.879229 | 0 | 2.159315 | 5.64262 | -0.5813485 | 8.253827 | 5.164676 | 12.97715 | 42.79934 | 60.19514 | 10.61169 | 1.787821 | 0.9383994 | 3.228802 | 1500.181 | 16.17633 | 466.4147 | 8088.164 | 114.8383 | 1 | 38.32819 | 13.04815 | 52.20834 | 2023-09-07 03:40 | 2023-09-07 04:19 | 24.44805 | 0.8319928 | 254.1595 | 216.6406 | 226.7204 | 279.3283 | 0 | 0 | 38.32819 | 2023-09-07 04:10 | 0.05225665 | 0.004383038 | 0.01578047 | 0.01105718 | 0.08776461 | 0.006584098 | 0.03912225 | 0.01495054 | 0.003137854 | 0 | 0 | 0.05217651 | 0.04967145 | 151.7067 | 1 | 8.053566 | 1.480611 | -0.03962973 | 783.937 | 687.612 | 714.9713 | 2023-09-07 03:28 | 223.4028 | 0 | 4.571673 | 49.2987 | 0.2155847 | 0.0937388 | 0.07594754 | 2.937442 | 0.01593601 | 0.002732945 | -1.57927 | -0.6911585
2023-09-07 | 46021 | EN19 | 528 | 0 | 0 | 2 | 10 | 0 | 0.01768033 | 0.09733768 | 1.052042 | 0 | 0 | 0 | 0 | 0 | 2.057649 | 0 | 2.035977 | 5.64262 | -2.041918 | 10.24322 | 5.302307 | 15.34867 | 43.95875 | 62.30922 | 9.417733 | 2.024522 | 0.9383994 | 3.405723 | 1674.46 | 18.70276 | 584.3403 | 9351.382 | 127.4092 | 1 | 36.35722 | 8.636451 | 46.97443 | 2023-09-07 04:28 | 2023-09-07 05:04 | 25.74001 | 2.151254 | 237.0136 | 236.3045 | 228.0323 | 297.0871 | 0 | 0 | 36.35722 | 2023-09-07 04:58 | 0.1368403 | 0.0007489662 | 0.01515384 | 0.01296546 | 0.07597072 | 0.006690295 | 0.05787079 | 0.01568452 | 0.003271121 | 0 | 0 | 0.1223868 | 0.1242679 | 132.0543 | 1.022411 | 9.118441 | 1.455349 | -0.07414797 | 724.854 | 714.2657 | 454.4874 | 2023-09-07 04:19 | 248.3925 | 0 | 4.565345 | 60.29458 | 0.2463307 | 0.09055835 | 0.07326917 | 4.209741 | 0.04579628 | -0.02713859 | 1.169133 | -0.189833
2023-09-07 | 46021 | SAE8650 | 493 | 0 | 0 | 2 | 10 | 0 | 0.01943856 | 0.07606255 | 1.052042 | 0 | 0 | 0 | 0 | 0 | 1.924817 | 0 | 1.942914 | 5.64262 | 4.333002 | 12.40551 | 4.647888 | 17.54272 | 40.79655 | 68.06907 | 10.25589 | 1.892124 | 0.9383994 | 4.112433 | 1604.071 | 18.93175 | 712.5445 | 9465.873 | 121.7008 | 0.9553126 | 36.59318 | 9.248266 | 50.14946 | 2023-09-07 05:13 | 2023-09-07 05:53 | 23.03689 | 4.30802 | 235.0409 | 249.2455 | 237.3441 | 286.2379 | 0 | 0 | 34.95792 | 2023-09-07 05:48 | 0.1276212 | 0.001556918 | 0.01855219 | 0.01391592 | 0.08415185 | 0.006291841 | 0.05561745 | 0.03895957 | 0.003183588 | 0 | 0 | 0.1230507 | 0.1249667 | 164.778 | 1 | 8.641055 | 2.057623 | 0.05796982 | 829.4879 | 608.7803 | 276.0077 | 2023-09-07 05:04 | 266.417 | 0 | 4.28035 | 54.32264 | 0.2577194 | 0.08289551 | 0.06288245 | 3.956761 | 0.08590361 | -1.372356 | -0.3774291 | -0.1449556
2023-09-07 | 43916 | S48C | 308 | 0 | 0 | 0 | 2 | 0 | -0.01610472 | 0.01891539 | 1.052042 | 0 | 0 | 0 | 0 | 0 | 1.866854 | 0 | 1.926801 | 5.64262 | 2.302644 | 12.19055 | 4.722355 | 16.63882 | 40.78754 | 64.72901 | 8.757052 | 2.484546 | 1.400971 | 3.612954 | 1732.211 | 21.13703 | 472.6315 | 10568.52 | 152.2952 | 0.95789 | 40.02069 | 22.37128 | 61.83801 | 2023-09-07 06:16 | 2023-09-07 06:57 | 17.64942 | 0 | 236.9727 | 232.171 | 231.5955 | 284.9725 | 0 | 0 | 38.33542 | 2023-09-07 06:48 | 0.2936368 | 0.001178197 | 0.02424284 | 0.01028514 | 0.06961278 | 0.005499009 | 0.05677668 | 0.02993309 | 0.0033459 | 0 | 0 | 0.2988012 | 0.3104857 | 151.333 | 1 | 7.580977 | 1.416211 | -0.2878025 | 919.6323 | 712.511 | 495.0537 | 2023-09-07 05:53 | 460.8275 | 0 | 4.808258 | 57.49689 | 0.2570535 | 0.08717298 | 0.07428289 | 1.788932 | 0 | 1.119445 | 0.4288156 | 0.2829478
2023-09-07 | 44089 | S48C | 512 | 0 | 0 | 0 | 2 | 0 | 0.07538878 | 0.01260102 | 1.052042 | 0 | 0 | 0 | 0 | 0 | 2.194968 | 2.025548 | 0 | 5.64262 | -0.9082301 | 10.74048 | 5.102623 | 15.22409 | 42.43224 | 61.7481 | 10.39327 | 2.146397 | 1.56925 | 3.636495 | 1629.27 | 18.49636 | 602.5884 | 9248.181 | 148.716 | 1 | 48.47968 | 11.2563 | 54.97126 | 2023-09-07 07:07 | 2023-09-07 07:50 | 37.22337 | 0 | 251.433 | 218.4777 | 258.9423 | 326.7779 | 0 | 0 | 48.47968 | 2023-09-07 07:44 | 0.3651069 | 0.00585851 | 0.02626061 | 0.01522166 | 0.0736336 | 0.008331834 | 0.06515802 | 0.01678481 | 0.003293213 | 0 | 0 | 0.3854864 | 0.3648984 | 159.9881 | 1 | 8.15633 | 1.387779 | 0.1023194 | 820.0744 | 751.3358 | 541.8417 | 2023-09-07 06:57 | 702.6359 | 0 | 4.491816 | 60.34939 | 0.2465515 | 0.09138127 | 0.07274419 | 4.306891 | 0 | -0.3742047 | 1.183914 | -0.2303603
2023-09-07 | 43916 | S48CS1V | 151 | 0 | 0 | 0 | 2 | 0 | 0 | 0.05750393 | 1.052042 | 0 | 0 | 0 | 0 | 0 | 2.017128 | 2.052693 | 0 | 5.64262 | -1.551027 | 15.17587 | 4.960127 | 19.21779 | 42.78978 | 65.48 | 9.943124 | 2.673642 | 1.698196 | 3.914524 | 1674.762 | 26.00349 | 539.9532 | 13001.75 | 179.2741 | 0.9936262 | 36.22615 | 10.69413 | 53.27456 | 2023-09-07 08:01 | 2023-09-07 08:40 | 19.17774 | 6.35428 | 251.6918 | 246.6155 | 255.5072 | 282.0868 | 0 | 0 | 35.99526 | 2023-09-07 08:33 | 0.481624 | 0.00154854 | 0.02395444 | 0.01843677 | 0.08590439 | 0.005549099 | 0.04112476 | 0.01512926 | 0.003323403 | 0 | 0 | 0.4925658 | 0.4854127 | 155.0396 | 1 | 8.222969 | 1.016475 | 0.001576539 | 860.0818 | 655.3222 | 388.3345 | 2023-09-07 07:50 | 529.6087 | 0 | 4.800081 | 53.32043 | 0.293491 | 0.08617319 | 0.07330607 | 3.38748 | 0.1192742 | 1.080851 | -0.6244785 | 1.203037
2023-09-07 | 46021 | 16MNCR5 | 505 | 0 | 0 | 0 | 2 | 0 | 0 | 0.06170929 | 1.052042 | 0 | 0 | 0 | 0 | 0 | 2.050706 | 1.918026 | 0 | 5.64262 | -4.48078 | 9.111217 | 4.616166 | 14.60948 | 48.06176 | 63.19046 | 9.274383 | 2.340234 | 2.351664 | 3.137857 | 1641.703 | 11.35693 | 593.0157 | 5678.464 | 93.19805 | 0.975605 | 46.44677 | 10.21603 | 47.21844 | 2023-09-07 08:50 | 2023-09-07 09:34 | 36.23074 | 0 | 235.5243 | 255.4429 | 247.2788 | 273.2812 | 0 | 0 | 45.3137 | 2023-09-07 09:33 | 0.1642461 | 0.0005246533 | 0.01246112 | 0.01108067 | 0.06074991 | 0.006565734 | 0.05496222 | 0.02521417 | 0.003424884 | 0 | 0 | 0.3323801 | 0.1756179 | 147.0594 | 1.074729 | 8.337464 | 1.02513 | -0.2275068 | 969.5579 | 880.444 | 539.3303 | 2023-09-07 08:40 | 702.6359 | 0 | 4.793745 | 58.31515 | 0.2311976 | 0.08929545 | 0.07586185 | 4.546461 | 0 | 1.050945 | 0.6424744 | -1.685399
2023-09-07 | 44876 | 16MNCR5 | 312 | 0 | 0 | 0 | 2 | 0 | 0.04711234 | 0.02005743 | 1.052042 | 0 | 0 | 0 | 0 | 0 | 1.905437 | 1.88 | 0 | 5.64262 | 3.469565 | 12.15338 | 5.571515 | 16.71158 | 39.10917 | 64.74357 | 11.19502 | 2.669111 | 1.637629 | 3.584726 | 1655.561 | 25.10704 | 485.8445 | 12553.52 | 152.9721 | 1 | 39.16316 | 13.26385 | 51.89426 | 2023-09-07 09:48 | 2023-09-07 10:26 | 25.8993 | 0 | 219.5818 | 257.8662 | 244.7585 | 293.5803 | 0 | 0 | 39.16316 | 2023-09-07 10:21 | 0.1612413 | 0.00175847 | 0.02172922 | 0.01369352 | 0.0664032 | 0.006158701 | 0.04755698 | 0.02453238 | 0.003493418 | 0 | 0 | 0.1575891 | 0.1673855 | 134.8767 | 1.008951 | 8.732622 | 1.066571 | -0.1509564 | 907.2479 | 709.5968 | 577.7791 | 2023-09-07 09:34 | 457.0118 | 0 | 4.578655 | 58.46585 | 0.2581195 | 0.08715336 | 0.07071984 | 2.952623 | 0 | 0.03568863 | 0.6820827 | 1.035793
2023-09-07 | 43916 | 16MNCR5H | 511 | 0 | 0 | 0 | 2 | 0 | 0.08342647 | 0.04380955 | 1.052042 | 0 | 0 | 0 | 0 | 0 | 2.202107 | 2.100838 | 0 | 5.64262 | -1.602159 | 16.58645 | 5.223014 | 21.15146 | 38.69586 | 65.46411 | 9.32278 | 2.530605 | 1.493459 | 2.982663 | 1677.632 | 29.46159 | 529.6465 | 14730.8 | 220.1339 | 0.9231127 | 43.31096 | 8.636451 | 49.57744 | 2023-09-07 10:35 | 2023-09-07 11:19 | 34.85219 | 0 | 233.5053 | 228.1606 | 271.5148 | 279.749 | 0 | 0 | 39.9809 | 2023-09-07 11:13 | 0.08825758 | 0.00585851 | 0.01513253 | 0.0114433 | 0.07599026 | 0.005233141 | 0.0472851 | 0.01831069 | 0.00303434 | 0 | 0 | 0.4845837 | 0.09114691 | 121.375 | 1.002221 | 5.15248 | 0.583339 | -0.1312809 | 768.3114 | 664.6997 | 373.0846 | 2023-09-07 10:26 | 316.5653 | 0 | 4.417603 | 48.13002 | 0.3231001 | 0.0861941 | 0.06748129 | 5.014903 | 0 | -0.7245026 | -1.84565 | 1.839816
2023-09-07 | 43916 | S48CS1V | 106 | 0 | 0 | 0 | 2 | 0 | 0.05645557 | 0.02313605 | 1.052042 | 0 | 0 | 0 | 0 | 0 | 2.130344 | 1.966647 | 0 | 5.64262 | 1.772181 | 12.95182 | 5.189882 | 17.51597 | 42.71542 | 67.00357 | 10.20446 | 2.581713 | 2.239581 | 3.361965 | 1576.312 | 17.60883 | 469.5874 | 8804.416 | 135.5855 | 1 | 43.53052 | 10.15577 | 53.80586 | 2023-09-07 11:29 | 2023-09-07 12:09 | 33.25518 | 0.1195685 | 250.0237 | 261.8436 | 233.5563 | 299.7039 | 0 | 0 | 43.53052 | 2023-09-07 12:06 | 0.238505 | 0.00029107 | 0.01442874 | 0.01518496 | 0.07535841 | 0.006031478 | 0.03140832 | 0.01642598 | 0.003245578 | 0 | 0 | 0.2546084 | 0.2558027 | 165.2027 | 1.09169 | 5.15248 | 1.143588 | -0.3066627 | 881.1738 | 749.0969 | 555.2192 | 2023-09-07 11:19 | 306.7705 | 0 | 4.688301 | 55.15168 | 0.2614184 | 0.08421373 | 0.06997092 | 4.286285 | 0.002222221 | 0.5532335 | -0.1703352 | -0.4054722
2023-09-07 | 45035 | S48CS1V | 106 | 0 | 0 | 0 | 2 | 0 | -0.0266467 | 0.02911423 | 1.052042 | 0 | 0 | 0 | 0 | 0 | 1.989843 | 1.980966 | 0 | 5.64262 | 0.4544579 | 15.37363 | 4.99645 | 20.33812 | 39.13832 | 65.12413 | 9.580596 | 2.673642 | 1.514432 | 4.112433 | 1644.752 | 26.11953 | 419.1109 | 13059.76 | 192.8236 | 0.9605962 | 45.68516 | 8.636451 | 49.73778 | 2023-09-07 12:18 | 2023-09-07 12:59 | 37.29555 | 0 | 222.8932 | 233.8881 | 232.019 | 289.7947 | 0 | 0 | 43.88499 | 2023-09-07 12:55 | 0.3060726 | 0.0005095161 | 0.0143446 | 0.0161279 | 0.08323085 | 0.004643564 | 0.03974766 | 0.01587936 | 0.003399442 | 0 | 0 | 0.2443343 | 0.2733508 | 140.9843 | 1 | 6.390435 | 1.086895 | 0.2103752 | 870.64 | 763.2989 | 340.1778 | 2023-09-07 12:09 | 339.2054 | 0 | 4.726651 | 59.93554 | 0.3122977 | 0.08664408 | 0.07257911 | 5.289806 | 0 | 0.7342521 | 1.072577 | 1.224616
2023-09-07 | 46021 | S48CS1V | 106 | 0 | 0 | 0 | 2 | 0 | 0.009577217 | 0.01422146 | 1.094163 | 0 | 0 | 0 | 0 | 0 | 2.120951 | 1.942579 | 0 | 5.64262 | 1.212171 | 15.29404 | 5.221178 | 19.2607 | 45.68697 | 71.15984 | 9.821277 | 2.360106 | 1.52035 | 3.587981 | 1503.911 | 24.99468 | 444.773 | 12497.34 | 173.6692 | 1 | 42.62285 | 11.12362 | 57.25445 | 2023-09-07 13:10 | 2023-09-07 13:53 | 27.99125 | 3.507985 | 240.0116 | 258.5786 | 253.2626 | 316.7494 | 0 | 0 | 42.62285 | 2023-09-07 13:46 | 0.4259254 | 0.001842973 | 0.02368363 | 0.02006609 | 0.09154127 | 0.006721052 | 0.02177741 | 0.01849372 | 0.003141036 | 0 | 0 | 0.3741985 | 0.4281302 | 137.0354 | 1.005117 | 5.93136 | 1.180515 | 0.04736016 | 848.9712 | 867.4735 | 312.633 | 2023-09-07 12:59 | 528.3674 | 0 | 4.574575 | 57.64652 | 0.2706681 | 0.07929501 | 0.06428592 | 3.831743 | 0.06127008 | 0.01643179 | 0.4677087 | 1.014764
2023-09-07 | 46021 | GRADE3 | 106 | 0 | 0 | 0 | 2 | 0 | 0.1064727 | 0.01260102 | 1.052042 | 0 | 0 | 0 | 0 | 0 | 2.005538 | 1.923691 | 0 | 5.64262 | -1.825946 | 11.35805 | 0 | 11.46541 | 47.22953 | 61.86899 | 10.17371 | 1.068759 | 2.568437 | 1.675514 | 1743.113 | 14.86758 | 684.4748 | 7433.791 | 106.1972 | 1 | 58.70635 | 9.104641 | 71.53541 | 2023-09-07 14:02 | 2023-09-07 15:01 | 42.09368 | 3.508318 | 234.6626 | 214.2509 | 235.4682 | 284.4952 | 0 | 0 | 58.92245 | 2023-09-07 14:53 | 0.1502412 | 0.0007437668 | 0.02186935 | 0.01099749 | 0.05295671 | 0.007921262 | 0.04704208 | 0.01953002 | 0.003451491 | 0 | 0 | 0.5454827 | 0.1559225 | 76.63531 | 1.050503 | 8.010947 | 0.04934115 | -0.003205993 | 1002.851 | 908.3058 | 473.3963 | 2023-09-07 13:53 | 450.908 | 0 | 4.9131 | 52.28068 | 0.1853176 | 0.09120272 | 0.07941135 | 6.447959 | 0.0490431 | 1.614316 | -0.8769532 | -0.955744
2023-09-07 | 46021 | SCM420H | 127 | 0 | 0 | 1 | 5 | 0 | 0 | 0.01260102 | 1.052042 | 0 | 0 | 0 | 0 | 0 | 2.011092 | 1.85968 | 0 | 5.64262 | 0.0214884 | 7.469849 | 4.570068 | 13.45318 | 42.35659 | 60.83126 | 10.16893 | 1.6394 | 1.859104 | 2.837225 | 1664.764 | 15.04085 | 590.1371 | 7520.424 | 109.5752 | 0.9167748 | 37.05416 | 10.02286 | 53.37319 | 2023-09-07 15:11 | 2023-09-07 15:53 | 20.73513 | 6.296174 | 241.1423 | 223.8886 | 259.561 | 311.6253 | 0 | 0 | 33.05666 | 2023-09-07 15:47 | 0.1504952 | 0.0005927577 | 0.01493294 | 0.009477003 | 0.05467094 | 0.007070837 | 0.02860702 | 0.02588777 | 0.0033953 | 0 | 0 | 0.1396234 | 0.1576946 | 136.3209 | 1 | 6.985212 | 1.234944 | -0.03711914 | 785.0429 | 767.8602 | 635.9434 | 2023-09-07 15:01 | 292.3626 | 0 | 4.794754 | 59.56056 | 0.2211557 | 0.09275856 | 0.07882056 | 3.696967 | 0.1179651 | 1.055707 | 0.9722208 | -0.9205066
2023-09-07 | 43943 | SCM420H | 243 | 0 | 0 | 1 | 5 | 0 | 0 | 0.1385553 | 1.052042 | 0 | 0 | 0 | 0 | 0 | 2.011541 | 2.039436 | 0 | 5.64262 | -4.630772 | 16.58645 | 0 | 18.58145 | 41.75846 | 60.70914 | 9.650329 | 1.927129 | 1.501026 | 2.921333 | 1588.592 | 20.10662 | 471.965 | 10053.31 | 183.2634 | 0.9448044 | 38.8838 | 19.93269 | 60.90865 | 2023-09-07 16:14 | 2023-09-07 16:52 | 16.85894 | 2.092167 | 242.1452 | 236.8316 | 238.6385 | 306.9723 | 0 | 0 | 36.73759 | 2023-09-07 16:48 | 0.2590626 | 0.0008419566 | 0.0183198 | 0.01924945 | 0.06276264 | 0.00542621 | 0.051214 | 0.02306458 | 0.003362134 | 0 | 0 | 0.2247339 | 0.2521936 | 145.5113 | 1.036761 | 5.15248 | 1.056087 | -0.06188307 | 724.4479 | 713.3397 | 556.1773 | 2023-09-07 15:53 | 194.2148 | 0 | 4.531153 | 56.89176 | 0.3060734 | 0.09294514 | 0.07463707 | 1.950755 | 0.03434925 | -0.1885289 | 0.2723407 | 0.08395509
2023-09-07 | 43916 | S48CS1V | 106 | 0 | 0 | 1 | 5 | 0 | -0.004791552 | 0.04870178 | 1.052042 | 0 | 0 | 0 | 0 | 0 | 2.092859 | 2.068231 | 0 | 5.64262 | 3.492393 | 6.677 | 4.828129 | 12.49958 | 46.22515 | 67.7572 | 9.060375 | 1.628839 | 1.062051 | 2.966827 | 1778.101 | 15.37144 | 603.5101 | 7685.72 | 115.0401 | 0.9954369 | 42.59612 | 14.50293 | 50.55968 | 2023-09-07 17:07 | 2023-09-07 17:46 | 28.0932 | 0 | 246.8665 | 243.523 | 242.0799 | 265.3801 | 0 | 0 | 42.40176 | 2023-09-07 17:42 | 0.2136252 | 0.002829193 | 0.02684375 | 0.0229751 | 0.05536826 | 0.006080758 | 0.07974778 | 0.01959805 | 0.003885294 | 0 | 0 | 0.2147928 | 0.2375422 | 147.4396 | 1.005598 | 7.503913 | 1.103836 | 0.2341518 | 821.867 | 733.1239 | 636.4222 | 2023-09-07 16:52 | 210.8328 | 0 | 4.392369 | 60.00602 | 0.1844761 | 0.08327705 | 0.06482512 | 2.937071 | 0 | -0.8436085 | 1.091496 | -0.8534535
2023-09-07 | 45791 | S48CS1V | 106 | 0 | 0 | 1 | 5 | 0 | 0.03554484 | 0.06453072 | 1.052042 | 0 | 0 | 0 | 0 | 0 | 1.894294 | 1.909469 | 0 | 5.64262 | -6.102696 | 12.27379 | 5.184807 | 17.89892 | 44.7751 | 61.66446 | 10.42565 | 1.537015 | 1.483161 | 2.000455 | 1587.847 | 22.05807 | 460.3939 | 11029.04 | 160.6971 | 0.9869291 | 32.11034 | 14.83179 | 54.35177 | 2023-09-07 17:59 | 2023-09-07 18:37 | 9.868908 | 6.653386 | 265.8097 | 220.2035 | 242.1406 | 289.0532 | 0 | 0 | 31.69063 | 2023-09-07 18:34 | 0.1161891 | 0.00087784 | 0.02471249 | 0.01377316 | 0.08501556 | 0.006935145 | 0.06363243 | 0.02761295 | 0.003167941 | 0 | 0 | 0.1200109 | 0.1352885 | 82.75905 | 1 | 6.217757 | 0.6162453 | -0.152805 | 832.1879 | 710.1256 | 426.5838 | 2023-09-07 17:46 | 289.7945 | 0 | 4.455638 | 57.49728 | 0.2902631 | 0.09150523 | 0.07225618 | 2.164967 | 0.1224134 | -0.5449684 | 0.4289161 | 0.4594987
2023-09-07 | 44312 | S48CS1V | 464 | 0 | 0 | 1 | 5 | 0 | 0 | 0.03021415 | 1.052042 | 0 | 0 | 0 | 0 | 0 | 2.073268 | 1.939518 | 0 | 5.64262 | -4.753606 | 5.108682 | 5.203032 | 10.02087 | 44.57997 | 55.24647 | 10.41473 | 1.542174 | 1.152377 | 2.173274 | 1531.405 | 17.16819 | 522.1399 | 8584.093 | 147.8873 | 1 | 33.91204 | 24.6836 | 53.34147 | 2023-09-07 18:59 | 2023-09-07 19:34 | 9.228449 | 0 | 249.4437 | 239.9015 | 240.7716 | 281.2318 | 0 | 0 | 33.91204 | 2023-09-07 19:29 | 0.3016131 | 0.001304322 | 0.0313193 | 0.02110327 | 0.07710642 | 0.008331834 | 0.1020473 | 0.0210085 | 0.003489299 | 0 | 0 | 0.3058911 | 0.2951761 | 128.0332 | 1 | 7.68982 | 0.6964629 | -0.06536291 | 799.9891 | 683.5113 | 475.3556 | 2023-09-07 18:37 | 201.3225 | 0 | 4.394885 | 48.13002 | 0.1813848 | 0.1021354 | 0.07955051 | 1.37387 | 0 | -0.8317328 | -1.84565 | -0.4929378
2023-09-07 | 46021 | 12L14 | 294 | 0 | 0 | 1 | 5 | 0 | 0.02119618 | 0.0307166 | 1.052042 | 0 | 0 | 0 | 0 | 0 | 1.969738 | 1.887911 | 0 | 5.64262 | 6.7258 | 8.321003 | 5.068212 | 12.78804 | 41.88769 | 67.32616 | 10.36174 | 1.791618 | 1.498928 | 2.514677 | 1722.998 | 16.43823 | 545.5454 | 8219.115 | 118.4292 | 0.9603818 | 45.27961 | 13.24922 | 59.8648 | 2023-09-07 19:46 | 2023-09-07 20:29 | 30.69443 | 1.335966 | 218.6025 | 219.5137 | 255.912 | 290.4468 | 0 | 0 | 43.48572 | 2023-09-07 20:26 | 0.06547214 | 0.003723394 | 0.01810118 | 0.01113312 | 0.06677339 | 0.008158448 | 0.07238361 | 0.02864927 | 0.002880022 | 0 | 0 | 0.06238625 | 0.06685443 | 120.7038 | 1 | 7.467489 | 0.6477948 | 0.07526366 | 853.4942 | 875.4099 | 563.2763 | 2023-09-07 19:34 | 428.4699 | 0 | 4.523988 | 56.2311 | 0.1899416 | 0.08381022 | 0.0671951 | 3.41753 | 0.02231638 | -0.222347 | 0.1029947 | -0.6386326
2023-09-07 | 46021 | 12L14 | 141 | 0 | 0 | 1 | 5 | 0 | 0.05880789 | 0.02264944 | 1.052042 | 0 | 0 | 0 | 0 | 0 | 2.005921 | 1.976847 | 0 | 5.64262 | 6.2148 | 13.42775 | 0 | 15.93261 | 42.4208 | 69.92182 | 10.27195 | 1.81056 | 1.277669 | 2.439027 | 1704.449 | 18.42146 | 419.1109 | 9210.729 | 135.9623 | 1 | 31.95867 | 24.30972 | 54.29971 | 2023-09-07 20:53 | 2023-09-07 21:24 | 2.100139 | 1.790061 | 239.3197 | 222.0793 | 238.8237 | 295.1304 | 0 | 0 | 31.04703 | 2023-09-07 21:20 | 0.08639147 | 0.001015663 | 0.02722533 | 0.01627561 | 0.07116969 | 0.007652335 | 0.04777492 | 0.01951212 | 0.002999594 | 0 | 0 | 0.0923971 | 0.09342609 | 108.9552 | 1 | 6.305057 | 0.6615642 | -0.03309762 | 878.473 | 755.4063 | 676.3617 | 2023-09-07 20:29 | 281.0551 | 0 | 4.854182 | 56.77563 | 0.2278632 | 0.08069899 | 0.06942299 | 1.314646 | 0.03296632 | 1.336213 | 0.242459 | -0.2450861
2023-09-07 | 45252 | AISI410 | 72 | 0 | 0 | 1 | 5 | 0 | 0.03153155 | 0.01260102 | 1.093136 | 0 | 0 | 0 | 0 | 0 | 2.023853 | 2.028831 | 0 | 5.64262 | 0.4139304 | 9.175916 | 0 | 8.950752 | 38.20618 | 54.93827 | 9.107881 | 1.085533 | 1.388429 | 2.470649 | 1605.73 | 13.36082 | 506.1063 | 6680.409 | 124.6528 | 0.9532903 | 36.41908 | 10.35005 | 43.27315 | 2023-09-07 21:35 | 2023-09-07 22:07 | 26.06903 | 0 | 256.848 | 238.1009 | 243.3227 | 295.1596 | 0 | 0 | 34.71796 | 2023-09-07 22:02 | 0.1882361 | 0.001422204 | 0.02479494 | 0.0167731 | 0.06261877 | 0.006377622 | 0.09944236 | 0.02223221 | 0.003036105 | 0 | 0 | 0.2102774 | 0.2001652 | 137.0518 | 1.000637 | 6.997495 | 1.156716 | 0.2284002 | 764.9516 | 637.2613 | 276.0077 | 2023-09-07 21:24 | 485.2565 | 0 | 4.616203 | 48.13002 | 0.1629238 | 0.1027084 | 0.08402527 | 3.518736 | 0 | 0.2129184 | -1.84565 | -1.265072
2023-09-07 | 45815 | S48CS1V | 514 | 0 | 0 | 2 | 10 | 0 | 0.1064727 | 0.04909468 | 1.052042 | 0 | 0 | 0 | 0 | 0 | 1.916431 | 1.924723 | 0 | 5.64262 | -2.301373 | 8.56073 | 4.837012 | 13.44994 | 43.20873 | 59.3573 | 10.12153 | 1.246847 | 1.767985 | 1.780489 | 1622.482 | 17.16971 | 619.5757 | 8584.857 | 130.2718 | 0.9432986 | 35.05722 | 16.02613 | 54.44443 | 2023-09-07 22:23 | 2023-09-07 23:00 | 15.67002 | 3.361077 | 246.262 | 245.4951 | 244.0864 | 295.7273 | 0 | 0 | 33.06943 | 2023-09-07 22:51 | 0.1218257 | 0.00246295 | 0.01402162 | 0.01492228 | 0.08753935 | 0.006277966 | 0.08733713 | 0.01767382 | 0.003191592 | 0 | 0 | 0.1355123 | 0.127981 | 113.8448 | 1.053968 | 5.15248 | 0.8380417 | -0.3043991 | 835.6296 | 854.4798 | 402.0269 | 2023-09-07 22:07 | 277.4692 | 0 | 4.269027 | 58.32939 | 0.2265929 | 0.09506195 | 0.07192084 | 2.187504 | 0.06173409 | -1.425802 | 0.6462126 | -0.4926341
2023-09-07 | 43916 | S48CS1V | 72 | 0 | 0 | 2 | 10 | 0 | 0.05249866 | 0.04748112 | 1.092904 | 0 | 0 | 0 | 0 | 0 | 2.005038 | 1.885832 | 0 | 5.64262 | 5.541403 | 10.9454 | 4.96951 | 15.69396 | 43.29182 | 69.52837 | 10.30734 | 1.165375 | 1.671694 | 2.33879 | 1765.01 | 13.97577 | 490.4799 | 6987.885 | 105.1818 | 0.9919119 | 31.95867 | 10.83939 | 43.27315 | 2023-09-07 23:10 | 2023-09-07 23:42 | 16.47378 | 2.324291 | 237.8309 | 231.8498 | 249.8162 | 284.4996 | 0 | 0 | 31.04703 | 2023-09-07 23:40 | 0.05388384 | 0.0011969 | 0.0145947 | 0.01662485 | 0.08183106 | 0.006588051 | 0.04159288 | 0.01865285 | 0.003043709 | 0 | 0 | 0.05217651 | 0.04944834 | 109.1219 | 1 | 5.386417 | 1.139291 | 0.0341237 | 770.9603 | 680.1378 | 501.9335 | 2023-09-07 23:00 | 177.8229 | 0 | 4.635971 | 57.65939 | 0.2257202 | 0.08115566 | 0.0666774 | 2.948382 | 0.05371208 | 0.3062262 | 0.4710575 | -1.138182
2023-09-08 | 46021 | S48CS1V | 351 | 0 | 0 | 2 | 10 | 0 | 0.09456933 | 0.02851815 | 1.052042 | 0 | 0 | 0 | 0 | 0 | 1.944784 | 1.822676 | 0 | 5.64262 | 0.6134275 | 9.064781 | 5.433511 | 15.74693 | 42.0638 | 63.42415 | 9.589601 | 1.373033 | 1.482257 | 1.793973 | 1699.51 | 17.41681 | 429.6033 | 8708.403 | 146.4552 | 1 | 31.95867 | 35.98812 | 72.66065 | 2023-09-08 00:17 | 2023-09-08 00:48 | 0 | 6.594396 | 246.1706 | 255.5001 | 241.925 | 286.7949 | 0 | 0 | 31.04703 | 2023-09-08 00:41 | 0.1262006 | 0.001024076 | 0.01753956 | 0.0139315 | 0.08233934 | 0.007070503 | 0.06387617 | 0.02545122 | 0.003193092 | 0 | 0 | 0.1338933 | 0.129434 | 89.59231 | 1.057743 | 6.048584 | 0.572769 | -0.1518296 | 856.303 | 882.0879 | 637.4958 | 2023-09-07 23:42 | 246.0363 | 0 | 4.655831 | 59.32754 | 0.2482797 | 0.08896643 | 0.07340786 | 0.888034 | 0.09075608 | 0.3999711 | 0.9101071 | -0.4435445
2023-09-08 | 46021 | SAE9254 | 544 | 0 | 0 | 2 | 10 | 0 | 0.03567555 | 0.05200515 | 1.052042 | 0 | 0 | 0 | 0 | 0 | 2.062475 | 1.956797 | 0 | 5.64262 | 2.516941 | 12.16477 | 3.058395 | 14.48671 | 43.572 | 65.57565 | 10.03694 | 1.146396 | 2.568437 | 2.243442 | 1670.71 | 19.25816 | 419.1109 | 9629.078 | 159.4874 | 1 | 41.56554 | 13.8 | 57.41153 | 2023-09-08 01:02 | 2023-09-08 01:46 | 25.71955 | 2.045991 | 240.5547 | 236.9963 | 248.5605 | 294.9067 | 0 | 0 | 41.56554 | 2023-09-08 01:42 | 0.1019513 | 0.001470555 | 0.01324832 | 0.008442223 | 0.07878862 | 0.005862608 | 0.0291307 | 0.01676112 | 0.003459939 | 0 | 0 | 0.1220105 | 0.09864053 | 110.5769 | 1.03028 | 5.676748 | 1.006296 | 0.09074958 | 961.1995 | 832.6249 | 627.6993 | 2023-09-08 00:48 | 223.872 | 0 | 4.9131 | 48.92269 | 0.2209159 | 0.08604749 | 0.07492263 | 3.011996 | 0.03563729 | 1.614316 | -1.665522 | -0.08113499
2023-09-08 | 46021 | SAE9254 | 476 | 0 | 0 | 2 | 10 | 0 | 0.05123308 | 0.06280248 | 1.052042 | 0 | 0 | 0 | 0 | 0 | 2.179308 | 2.059617 | 0 | 5.64262 | -1.980591 | 12.25851 | 0 | 11.38218 | 44.78729 | 59.34973 | 10.87015 | 1.296275 | 2.257603 | 2.666095 | 1577.495 | 16.38233 | 419.1109 | 8191.163 | 128.9443 | 0.9966417 | 35.91241 | 46.50035 | 97.0589 | 2023-09-08 02:43 | 2023-09-08 03:20 | 0 | 6.653386 | 228.2081 | 221.3462 | 234.3403 | 286.4326 | 0 | 0 | 35.7918 | 2023-09-08 03:15 | 0.1018844 | 0.003058813 | 0.01354665 | 0.0101725 | 0.07239024 | 0.006649907 | 0.02831844 | 0.01891123 | 0.003199827 | 0 | 0 | 0.09764797 | 0.1013495 | 140.025 | 1 | 6.037299 | 1.432707 | -0.06288744 | 947.6585 | 938.0944 | 751.107 | 2023-09-08 01:46 | 187.0654 | 0 | 4.9131 | 57.83047 | 0.1917815 | 0.09507406 | 0.08278217 | 0.772304 | 0.06854999 | 1.614316 | 0.515631 | -0.6498329
2023-09-08 | 43916 | SAE9254 | 513 | 0 | 0 | 2 | 10 | 0 | 0.05240702 | 0.09081629 | 1.0622 | 0 | 0 | 0 | 0 | 0 | 1.88763 | 1.922718 | 0 | 5.64262 | -0.6978332 | 16.58645 | 0 | 19.57489 | 42.89963 | 66.77669 | 9.620734 | 1.271003 | 2.568437 | 2.763903 | 1490.287 | 27.10694 | 419.1109 | 13553.47 | 201.6274 | 1 | 44.93966 | 12.31128 | 54.69045 | 2023-09-08 03:32 | 2023-09-08 04:14 | 32.62838 | 0 | 232.7391 | 229.3332 | 231.7613 | 269.5088 | 0 | 0 | 44.93966 | 2023-09-08 04:08 | 0.08317801 | 0.0007807376 | 0.01281907 | 0.01076396 | 0.08070218 | 0.005791078 | 0.03225216 | 0.02070929 | 0.003451312 | 0 | 0 | 0.1832043 | 0.08986098 | 113.0623 | 1 | 5.744744 | 1.410195 | 0.08270559 | 901.4957 | 813.3684 | 551.3021 | 2023-09-08 03:20 | 245.0839 | 0 | 4.663601 | 57.91121 | 0.2931396 | 0.08449985 | 0.06983876 | 3.650282 | 0 | 0.4366469 | 0.5367027 | 1.407629
2023-09-08 | 46021 | AISI420 | 544 | 0 | 0 | 2 | 10 | 0 | 0 | 0.04681661 | 1.052042 | 0 | 0 | 0 | 0 | 0 | 1.914558 | 1.90814 | 0 | 5.64262 | 0.03887766 | 3.397815 | 0 | 7.09772 | 47.08441 | 55.66761 | 11.1079 | 1.191704 | 1.363447 | 2.29568 | 1602.122 | 10.26468 | 504.9167 | 5132.341 | 82.0494 | 0.9705306 | 32.59959 | 46.50035 | 93.92314 | 2023-09-08 05:15 | 2023-09-08 05:50 | 0 | 2.370558 | 232.7855 | 235.0527 | 236.1421 | 263.2592 | 0 | 0 | 31.6389 | 2023-09-08 05:47 | 0.0760547 | 0.002287306 | 0.02470439 | 0.01640263 | 0.05212359 | 0.004534894 | 0.04656079 | 0.01729226 | 0.003233354 | 0 | 0 | 0.3493574 | 0.0862203 | 208.6754 | 1 | 5.891265 | 1.216752 | -0.1127761 | 929.8252 | 788.4482 | 659.3431 | 2023-09-08 04:14 | 444.5311 | 0 | 4.9131 | 49.60595 | 0.1275018 | 0.1013627 | 0.08825778 | 0.7010612 | 0.02523934 | 1.614316 | -1.508404 | -1.919465
2023-09-08 | 43916 | SAE9254 | 506 | 0 | 0 | 0 | 4 | 0 | 0 | 0.1588598 | 1.052042 | 0 | 0 | 0 | 0 | 0 | 2.02927 | 2.052134 | 0 | 5.64262 | -4.519797 | 16.58645 | 3.078923 | 21.15146 | 41.09551 | 64.64532 | 10.93318 | 1.614988 | 2.54959 | 4.112433 | 1692.373 | 27.45393 | 457.5645 | 13726.97 | 205.89 | 1 | 58.70635 | 12.21125 | 88.15914 | 2023-09-08 06:02 | 2023-09-08 07:12 | 42.09368 | 6.653386 | 248.4552 | 245.0622 | 225.4729 | 284.4915 | 0 | 0 | 60.10169 | 2023-09-08 07:05 | 0.05031579 | 0.00585851 | 0.009781233 | 0.01115214 | 0.09154127 | 0.007174147 | 0.05358237 | 0.01974397 | 0.00306145 | 0 | 0 | 0.2069638 | 0.051925 | 186.0014 | 1.041275 | 5.714425 | 2.057623 | -0.2160252 | 973.0715 | 938.0944 | 450.5492 | 2023-09-08 05:50 | 224.0668 | 0 | 4.59604 | 60.07806 | 0.3271925 | 0.08728582 | 0.07109625 | 4.807564 | 0.07547018 | 0.1177474 | 1.110849 | 1.471687
2023-09-08 | 43984 | SAE9254 | 398 | 0 | 0 | 0 | 4 | 0 | 0.1064727 | 0.01938732 | 1.052042 | 0 | 0 | 0 | 0 | 0 | 1.943984 | 2.070974 | 0 | 5.64262 | 2.082574 | 15.57538 | 0 | 14.91621 | 38.42561 | 60.42439 | 10.41627 | 1.068759 | 2.568437 | 1.675514 | 1539.351 | 21.44248 | 419.1109 | 10721.24 | 169.7959 | 1 | 50.78804 | 12.46936 | 63.28855 | 2023-09-08 07:24 | 2023-09-08 08:10 | 38.28753 | 0.03115309 | 246.3836 | 239.3671 | 239.7987 | 289.3012 | 0 | 0 | 50.78804 | 2023-09-08 08:04 | 0.05128246 | 0.002427457 | 0.009781233 | 0.01009477 | 0.09154127 | 0.005566481 | 0.03168452 | 0.01868585 | 0.003512817 | 0 | 0 | 0.06172372 | 0.05280059 | 76.63531 | 1.035576 | 5.627581 | 0.3505898 | -0.008294266 | 919.5529 | 792.4842 | 337.7778 | 2023-09-08 07:12 | 205.5324 | 0 | 4.871509 | 56.58939 | 0.2468574 | 0.09338315 | 0.08062156 | 4.073029 | 0.000492239 | 1.418001 | 0.1946407 | 0.3416317
2023-09-08 | 44509 | SAE9254 | 404 | 0 | 0 | 0 | 4 | 0 | 0.04235776 | 0.04539491 | 1.052042 | 0 | 0 | 0 | 0 | 0 | 2.058778 | 1.935709 | 0 | 5.64262 | -6.011925 | 13.02245 | 0 | 13.24382 | 43.62144 | 55.98533 | 10.22371 | 1.068759 | 2.568437 | 1.675514 | 1595.362 | 18.67784 | 433.6891 | 9338.92 | 155.7936 | 0.9887629 | 42.98066 | 8.636451 | 52.90836 | 2023-09-08 08:19 | 2023-09-08 09:03 | 33.05296 | 1.82425 | 249.8696 | 216.9482 | 245.2049 | 268.6416 | 0 | 0 | 42.49769 | 2023-09-08 09:01 | 0.1746018 | 0.001083222 | 0.01302998 | 0.008286431 | 0.05761134 | 0.005652961 | 0.01984517 | 0.01702477 | 0.003487475 | 0 | 0 | 0.5454827 | 0.1607156 | 78.10233 | 1 | 5.15248 | 1.048172 | 0.03541225 | 1035.691 | 827.5226 | 312.0415 | 2023-09-08 08:10 | 269.6386 | 0 | 4.880645 | 59.7472 | 0.2365588 | 0.1007875 | 0.08717721 | 4.976658 | 0.03447942 | 1.461125 | 1.02211 | -0.1947229
2023-09-08 | 46021 | AISI420 | 378 | 0 | 0 | 0 | 4 | 0 | 0.08701127 | 0.03584595 | 1.052042 | 0 | 0 | 0 | 0 | 0 | 1.858889 | 2.019415 | 0 | 5.64262 | -2.088933 | 3.397815 | 4.827662 | 7.35129 | 42.60123 | 54.93827 | 9.197761 | 1.630583 | 1.291098 | 3.091279 | 1712.69 | 13.65768 | 503.983 | 6828.838 | 136.4564 | 0.9898938 | 40.44569 | 10.38654 | 45.71057 | 2023-09-08 09:13 | 2023-09-08 09:49 | 30.05914 | 0 | 228.5315 | 222.8104 | 245.2265 | 274.1178 | 0 | 0 | 40.03693 | 2023-09-08 09:44 | 0.4224738 | 0.001641376 | 0.03636314 | 0.01855733 | 0.08235053 | 0.004319224 | 0.04634499 | 0.02069803 | 0.003069809 | 0 | 0 | 0.4804506 | 0.4854127 | 208.6754 | 1 | 6.166141 | 1.457804 | 0.002892776 | 880.1574 | 765.2248 | 287.0727 | 2023-09-08 09:03 | 225.6448 | 0 | 4.465242 | 52.04348 | 0.13381 | 0.1027084 | 0.08127745 | 3.894047 | 0 | -0.499637 | -0.9340025 | -1.203703
2023-09-08 | 44737 | S48CS1V | 72 | 0 | 0 | 0 | 4 | 0 | 0.008101358 | 0.02528832 | 1.052042 | 0 | 0 | 0 | 0 | 0 | 2.061959 | 1.983466 | 0 | 5.64262 | -0.6281788 | 4.294213 | 4.503639 | 9.4677 | 40.07005 | 54.93827 | 10.20782 | 1.497488 | 1.537998 | 3.027873 | 1673.122 | 14.26353 | 564.7295 | 7131.766 | 115.2548 | 0.9399801 | 35.58249 | 15.3135 | 53.35243 | 2023-09-08 10:05 | 2023-09-08 10:39 | 17.81256 | 2.456436 | 259.3705 | 226.5894 | 245.2455 | 307.2248 | 0 | 0 | 33.44683 | 2023-09-08 10:34 | 0.481624 | 0.001694499 | 0.03253292 | 0.0229751 | 0.06473204 | 0.004068214 | 0.03292035 | 0.02022635 | 0.003409553 | 0 | 0 | 0.5191227 | 0.4854127 | 208.6754 | 1 | 5.15248 | 1.329741 | 0.2006443 | 887.3693 | 752.5377 | 470.2168 | 2023-09-08 09:49 | 249.5902 | 0 | 4.494062 | 51.64559 | 0.1723334 | 0.1027084 | 0.08180204 | 2.323603 | 0.04604169 | -0.3636021 | -1.029241 | -1.079115
2023-09-08 | 45968 | S48CS1V | 468 | 0 | 0 | 0 | 4 | 0 | 0.03804416 | 0.08917872 | 1.087994 | 0 | 0 | 0 | 0 | 0 | 1.955131 | 2.093004 | 0 | 5.64262 | -6.558465 | 6.96053 | 4.814212 | 12.11979 | 46.31199 | 56.74012 | 9.433349 | 1.278361 | 2.257721 | 2.157982 | 1632.77 | 10.26468 | 452.5835 | 5132.341 | 84.0538 | 0.9167748 | 33.84545 | 12.34579 | 45.43419 | 2023-09-08 10:51 | 2023-09-08 11:24 | 21.49967 | 0 | 244.067 | 197.7017 | 255.8476 | 279.1327 | 0 | 0 | 31.04703 | 2023-09-08 11:17 | 0.1731275 | 0.001900331 | 0.01397162 | 0.01554047 | 0.05208994 | 0.005235142 | 0.01984517 | 0.01598191 | 0.003376681 | 0 | 0 | 0.1786929 | 0.1847035 | 197.1391 | 1.069023 | 5.15248 | 1.129275 | -0.2496541 | 847.6273 | 718.9332 | 621.2337 | 2023-09-08 10:39 | 347.4791 | 0 | 4.9131 | 55.33642 | 0.2136018 | 0.09944674 | 0.08658952 | 2.741458 | 0 | 1.614316 | -0.1238502 | -1.919465
2023-09-08 | 45176 | S48CS1V | 72 | 0 | 0 | 0 | 4 | 0 | 0.06477394 | 0.03257869 | 1.074988 | 0 | 0 | 0 | 0 | 0 | 1.928412 | 1.985107 | 0 | 5.64262 | -1.877302 | 8.940507 | 5.024962 | 13.69137 | 45.17 | 62.08974 | 10.15394 | 1.963748 | 1.689625 | 3.469926 | 1537.651 | 17.98355 | 471.8338 | 8991.773 | 144.6005 | 1 | 31.95867 | 34.47586 | 54.71853 | 2023-09-08 11:58 | 2023-09-08 12:23 | 0 | 0 | 231.0337 | 243.8883 | 249.8609 | 275.0224 | 0 | 0 | 31.04703 | 2023-09-08 12:18 | 0.1176744 | 0.00271514 | 0.01324284 | 0.01345302 | 0.07822519 | 0.00560336 | 0.05107744 | 0.02037371 | 0.002889595 | 0 | 0 | 0.1170593 | 0.1352298 | 208.6754 | 1 | 5.15248 | 1.463006 | 0.04317238 | 853.4973 | 723.935 | 473.1856 | 2023-09-08 11:24 | 330.1336 | 0 | 4.34038 | 55.43475 | 0.2205094 | 0.09087846 | 0.06990494 | 0.9269868 | 0 | -1.089005 | -0.09905931 | -0.3313709
2023-09-08 | 43916 | GTD450 | 439 | 0 | 0 | 0 | 4 | 0 | 0 | 0.1041077 | 1.052042 | 0 | 0 | 0 | 0 | 0 | 1.991377 | 2.100838 | 0 | 5.64262 | 0.1863367 | 7.26477 | 0 | 7.09772 | 36.84943 | 54.93827 | 10.14617 | 1.068759 | 1.411597 | 1.675514 | 1778.101 | 12.71255 | 419.1109 | 6356.275 | 206.309 | 0.94805 | 58.70635 | 19.3675 | 90.63157 | 2023-09-08 12:42 | 2023-09-08 13:42 | 31.6992 | 6.653386 | 219.9126 | 216.3373 | 229.9083 | 276.7128 | 0 | 0 | 57.98785 | 2023-09-08 13:16 | 0.481624 | 0.001064089 | 0.01065195 | 0.008286431 | 0.04431302 | 0.006534308 | 0.01984517 | 0.01726108 | 0.003059507 | 0 | 0 | 0.5454827 | 0.4854127 | 193.5319 | 1 | 5.15248 | 1.101852 | -0.05849044 | 953.8738 | 582.2499 | 377.0555 | 2023-09-08 12:23 | 461.6118 | 0 | 4.645568 | 48.13002 | 0.1291945 | 0.1027084 | 0.08455978 | 3.031179 | 0.07341135 | 0.3515258 | -1.84565 | -1.399861
2023-09-08 | 43916 | 20MNCR5 | 393 | 0 | 0 | 0 | 4 | 0 | 0 | 0.04077811 | 1.052042 | 0 | 0 | 0 | 0 | 0 | 1.923805 | 2.100838 | 0 | 5.64262 | 1.014985 | 16.26449 | 3.083388 | 19.81349 | 39.70503 | 65.53351 | 10.02077 | 2.038285 | 1.499557 | 3.701783 | 1514.232 | 20.33272 | 630.7672 | 10166.36 | 172.8821 | 1 | 37.37974 | 11.79375 | 52.15951 | 2023-09-08 13:54 | 2023-09-08 14:34 | 22.59997 | 2.98602 | 240.2014 | 221.3426 | 213.9537 | 263.7597 | 0 | 0 | 37.37974 | 2023-09-08 14:29 | 0.06207101 | 0.00333075 | 0.02485811 | 0.01723544 | 0.07063716 | 0.007467806 | 0.03836662 | 0.01620072 | 0.002941504 | 0 | 0 | 0.06214804 | 0.07078911 | 125.1233 | 1 | 5.792213 | 1.549174 | 0.1143246 | 804.0785 | 782.7593 | 345.6783 | 2023-09-08 13:42 | 244.5496 | 0 | 4.9131 | 62.75708 | 0.3023414 | 0.08610282 | 0.0749708 | 3.169453 | 0.05724786 | 1.614316 | 1.843578 | 0.1277573
2023-09-08 | 46021 | 20MNCR5 | 330 | 0 | 0 | 1 | 5 | 0 | 0 | 0.03266802 | 1.052042 | 0 | 0 | 0 | 0 | 0 | 2.044955 | 1.923443 | 0 | 5.64262 | -2.182545 | 10.09584 | 5.048541 | 15.17082 | 44.38056 | 62.80983 | 10.33738 | 1.896024 | 1.643827 | 2.615602 | 1708.049 | 20.84586 | 610.589 | 10422.93 | 141.1609 | 0.9635434 | 39.19351 | 24.79671 | 68.69979 | 2023-09-08 14:57 | 2023-09-08 15:37 | 9.687225 | 4.709576 | 221.324 | 235.2328 | 241.3494 | 284.6558 | 0 | 0 | 37.76464 | 2023-09-08 15:30 | 0.3468035 | 0.001692821 | 0.01485254 | 0.009892993 | 0.06369646 | 0.004710863 | 0.03213933 | 0.01425262 | 0.002783336 | 0 | 0 | 0.327352 | 0.319692 | 118.1462 | 1 | 6.39404 | 0.8561863 | -0.1366088 | 845.0424 | 817.3003 | 582.3357 | 2023-09-08 14:34 | 245.4942 | 0 | 4.9131 | 55.73516 | 0.2415358 | 0.08983659 | 0.07822184 | 1.580593 | 0.06855299 | 1.614316 | -0.0231031 | 0.2268789
2023-09-08 | 46021 | S48CSS1V | 95 | 0 | 0 | 1 | 5 | 0 | 0 | 0.08547789 | 1.052042 | 0 | 0 | 0 | 0 | 0 | 1.844115 | 1.993891 | 0 | 5.64262 | 1.961888 | 7.217863 | 5.218213 | 11.83279 | 38.78224 | 57.67155 | 9.990598 | 1.630249 | 1.226275 | 2.778709 | 1560.574 | 15.87329 | 489.2758 | 7936.644 | 128.4657 | 0.9278744 | 33.89808 | 13.591 | 49.0965 | 2023-09-08 15:49 | 2023-09-08 16:25 | 18.69966 | 1.607421 | 243.4275 | 242.6269 | 246.7007 | 275.961 | 0 | 0 | 31.45316 | 2023-09-08 16:19 | 0.2539311 | 0.00123401 | 0.01991026 | 0.01585722 | 0.07806981 | 0.006420679 | 0.04629031 | 0.01716019 | 0.002905715 | 0 | 0 | 0.2709191 | 0.2578752 | 158.9359 | 1 | 5.15248 | 0.9700618 | 0.1783982 | 768.5764 | 745.6157 | 479.2038 | 2023-09-08 15:37 | 179.1878 | 0 | 4.69244 | 50.06458 | 0.2051756 | 0.09784062 | 0.0813649 | 2.494157 | 0.03274002 | 0.5727674 | -1.401985 | -0.7521064
2023-09-08 | 45290 | S48CSS1V | 536 | 0 | 0 | 1 | 5 | 0 | 0 | 0.0764783 | 1.052042 | 0 | 0 | 0 | 0 | 0 | 2.01827 | 2.08282 | 0 | 5.64262 | 2.652291 | 10.30352 | 4.808594 | 15.70166 | 36.84943 | 58.36187 | 9.992468 | 1.74355 | 1.149982 | 2.594457 | 1620.87 | 22.52742 | 535.1985 | 11263.71 | 175.0118 | 1 | 35.14718 | 25.72919 | 59.68211 | 2023-09-08 16:51 | 2023-09-08 17:25 | 9.417992 | 0 | 255.9485 | 238.0395 | 259.625 | 285.8041 | 0 | 0 | 35.14718 | 2023-09-08 17:22 | 0.3767098 | 0.0005115504 | 0.01820747 | 0.02043773 | 0.07564749 | 0.006488613 | 0.04352511 | 0.01920948 | 0.002980527 | 0 | 0 | 0.4003269 | 0.4013279 | 137.9158 | 1 | 5.15248 | 0.8729695 | -0.02206277 | 760.9898 | 633.1137 | 524.1579 | 2023-09-08 16:25 | 259.8032 | 0 | 4.688642 | 48.13002 | 0.2690396 | 0.09668333 | 0.08033742 | 1.366043 | 0 | 0.5548436 | -1.84565 | 0.5490078
2023-09-08 | 45741 | S48CSS1V | 76 | 0 | 0 | 1 | 5 | 0 | 0 | 0.1408317 | 1.086278 | 0 | 0 | 0 | 0 | 0 | 1.975078 | 1.857665 | 0 | 5.64262 | 5.454242 | 9.748197 | 4.913935 | 13.08622 | 40.62495 | 64.32133 | 10.03362 | 2.255227 | 1.96238 | 3.316051 | 1646.451 | 15.69609 | 712.5445 | 7848.043 | 116.8194 | 1 | 47.49515 | 46.50035 | 87.49293 | 2023-09-08 18:10 | 2023-09-08 18:53 | 0 | 0 | 241.8002 | 238.3013 | 250.7955 | 271.0083 | 0 | 0 | 47.49515 | 2023-09-08 18:47 | 0.04930399 | 0.001561277 | 0.009781233 | 0.008286431 | 0.07767948 | 0.006281369 | 0.01984517 | 0.02005719 | 0.003264741 | 0 | 0 | 0.05374518 | 0.04973193 | 175.7685 | 1.008359 | 5.501935 | 0.9672255 | 0.09359814 | 1049.457 | 938.0944 | 741.9635 | 2023-09-08 17:25 | 702.6359 | 0 | 4.504105 | 50.3125 | 0.2034508 | 0.0877255 | 0.07002507 | 1.021393 | 0 | -0.3161967 | -1.344136 | -0.787832
2023-09-08 | 46021 | 34CRMO4 | 102 | 0 | 0 | 1 | 5 | 0 | 0 | 0.08052537 | 1.052042 | 0 | 0 | 0 | 0 | 0 | 2.126395 | 2.05744 | 0 | 5.64262 | 4.721146 | 10.20335 | 0 | 11.25708 | 43.01508 | 63.9933 | 9.454607 | 1.753829 | 1.655723 | 2.558195 | 1598.343 | 15.30094 | 602.5089 | 7650.469 | 126.4828 | 1 | 37.63641 | 11.61543 | 53.34588 | 2023-09-08 19:05 | 2023-09-08 19:41 | 21.92695 | 4.094035 | 247.7151 | 254.9966 | 255.9952 | 281.5456 | 0 | 0 | 37.63641 | 2023-09-08 19:37 | 0.06277988 | 0.001569139 | 0.02950887 | 0.01457855 | 0.06145092 | 0.008331834 | 0.09191537 | 0.03710867 | 0.003570643 | 0 | 0 | 0.0746184 | 0.06716391 | 142.1028 | 1 | 6.275269 | 1.079665 | -0.2752992 | 785.4823 | 729.0518 | 502.4615 | 2023-09-08 18:53 | 529.6882 | 0 | 4.381894 | 55.46432 | 0.1759102 | 0.08817516 | 0.06847425 | 3.240208 | 0.0767451 | -0.8930527 | -0.09159826 | -0.8677334
2023-09-08 | 43916 | S48CS1V | 424 | 0 | 0 | 1 | 5 | 0 | 0 | 0.1202377 | 1.052042 | 0 | 0 | 0 | 0 | 0 | 1.980029 | 2.002103 | 0 | 5.64262 | 0.2934177 | 12.18317 | 2.771575 | 14.18452 | 42.95147 | 62.42941 | 10.55614 | 1.579615 | 1.518314 | 2.833893 | 1724.098 | 20.7864 | 560.8131 | 10393.2 | 179.704 | 0.9838218 | 40.75954 | 25.58092 | 64.2288 | 2023-09-08 20:08 | 2023-09-08 20:48 | 15.17862 | 0 | 224.4211 | 247.8863 | 257.1757 | 268.8197 | 0 | 0 | 40.10013 | 2023-09-08 20:41 | 0.06324392 | 0.003018805 | 0.02416161 | 0.0229751 | 0.08744783 | 0.004577115 | 0.1020473 | 0.02205332 | 0.002985788 | 0 | 0 | 0.06363314 | 0.07102927 | 125.2878 | 1.033124 | 5.429266 | 1.112981 | 0.1412966 | 847.6059 | 729.3826 | 442.8318 | 2023-09-08 19:41 | 233.422 | 0 | 4.903134 | 60.54053 | 0.227209 | 0.09038401 | 0.07853885 | 1.593357 | 0 | 1.567275 | 1.235537 | 0.2154123
2023-09-08 | 43916 | S48CS1V | 237 | 0 | 0 | 1 | 5 | 0 | 0 | 0.04056457 | 1.066486 | 0 | 0 | 0 | 0 | 0 | 2.19621 | 1.867143 | 0 | 5.64262 | 3.169094 | 4.066925 | 5.118151 | 9.651532 | 41.65431 | 59.47494 | 10.91517 | 1.677636 | 1.450707 | 2.859341 | 1661.984 | 10.26468 | 476.5316 | 5132.341 | 82.0494 | 0.9727123 | 58.70635 | 10.21773 | 82.28571 | 2023-09-08 20:58 | 2023-09-08 22:09 | 42.09368 | 0.6845823 | 232.0656 | 202.5095 | 246.1427 | 288.8974 | 0 | 0 | 60.10169 | 2023-09-08 22:06 | 0.05022777 | 0.001646707 | 0.0105025 | 0.008286431 | 0.06496695 | 0.005185449 | 0.02406475 | 0.01743253 | 0.003493696 | 0 | 0 | 0.3561489 | 0.05011247 | 179.3244 | 1.016074 | 5.15248 | 1.058994 | 0.1227108 | 1008.549 | 938.0944 | 748.268 | 2023-09-08 20:48 | 702.6359 | 0 | 4.572852 | 49.32423 | 0.162279 | 0.09487391 | 0.07688704 | 5.745539 | 0.008319577 | 0.008297366 | -1.573395 | -1.919465
2023-09-08 | 44140 | S48CS1V | 405 | 0 | 0 | 2 | 9 | 0 | 0.03696011 | 0.01933081 | 1.052042 | 0 | 0 | 0 | 0 | 0 | 2.095559 | 1.894945 | 0 | 5.64262 | 1.781192 | 16.58645 | 0 | 21.15146 | 42.86356 | 70.87939 | 10.64083 | 1.462342 | 1.677635 | 2.400005 | 1615.07 | 25.07916 | 586.5471 | 12539.58 | 178.5882 | 1 | 41.85305 | 10.86841 | 47.50555 | 2023-09-08 22:20 | 2023-09-08 23:00 | 30.98465 | 0 | 246.0038 | 231.451 | 268.9236 | 259.8181 | 0 | 0 | 41.85305 | 2023-09-08 22:56 | 0.04930399 | 0.001241035 | 0.009781233 | 0.01296088 | 0.07264478 | 0.004981524 | 0.02378482 | 0.01527559 | 0.003252253 | 0 | 0 | 0.05217651 | 0.04944834 | 95.25595 | 1.080513 | 5.465049 | 1.073626 | -0.1359631 | 736.5341 | 867.7634 | 414.5536 | 2023-09-08 22:09 | 524.1006 | 0 | 4.38343 | 48.63 | 0.2984148 | 0.07960875 | 0.06184351 | 3.850891 | 0 | -0.8857997 | -1.732304 | 1.030578
2023-09-08 | 43916 | 15B25 | 323 | 0 | 0 | 2 | 9 | 0 | 0 | 0.01260102 | 1.052042 | 0 | 0 | 0 | 0 | 0 | 1.869363 | 2.046563 | 0 | 5.64262 | -0.5153067 | 10.46847 | 4.989499 | 15.52238 | 47.0491 | 67.19354 | 10.62446 | 2.191145 | 1.639514 | 3.429099 | 1767.585 | 18.84294 | 590.3687 | 9421.469 | 153.0333 | 0.9441535 | 45.39808 | 16.1756 | 62.75535 | 2023-09-08 23:17 | 2023-09-08 23:59 | 28.04081 | 1.181671 | 275.7951 | 254.6657 | 225.1138 | 289.4374 | 0 | 0 | 42.86275 | 2023-09-08 23:51 | 0.4165819 | 0.001991105 | 0.02564228 | 0.01776822 | 0.07678133 | 0.004680203 | 0.04300274 | 0.01692281 | 0.002931072 | 0 | 0 | 0.4301881 | 0.456156 | 148.7881 | 1.04858 | 6.346236 | 1.168194 | 0.06975949 | 854.6408 | 822.825 | 491.0781 | 2023-09-08 23:00 | 380.2177 | 0 | 4.654056 | 49.96306 | 0.23101 | 0.08397563 | 0.06926343 | 2.806578 | 0.0188298 | 0.391589 | -1.425606 | -0.1623504
2023-09-09 | 46021 | 34CRMO4 | 76 | 0 | 0 | 2 | 9 | 0 | 0.1064727 | 0.03766305 | 1.052042 | 0 | 0 | 0 | 0 | 0 | 1.985727 | 1.978371 | 0 | 5.64262 | -2.550615 | 14.24894 | 5.405643 | 18.86735 | 41.81643 | 63.38261 | 9.623569 | 1.847162 | 1.478559 | 3.284677 | 1526.67 | 29.10183 | 542.2244 | 14550.91 | 216.2124 | 1 | 57.95456 | 16.10342 | 73.08204 | 2023-09-09 00:15 | 2023-09-09 01:14 | 41.85114 | 0 | 240.6531 | 243.0547 | 231.2043 | 321.641 | 0 | 0 | 57.95456 | 2023-09-09 00:58 | 0.05102223 | 0.003501803 | 0.0192147 | 0.01140581 | 0.07902902 | 0.006414426 | 0.05148568 | 0.02190785 | 0.003015909 | 0 | 0 | 0.1982491 | 0.05774263 | 154.1405 | 1 | 5.15248 | 1.564666 | -0.1271508 | 799.9132 | 784.3735 | 380.9983 | 2023-09-08 23:59 | 492.9101 | 0 | 4.640559 | 55.64729 | 0.2976739 | 0.08902474 | 0.07321502 | 3.598897 | 0 | 0.3278825 | -0.04535338 | 1.774154
2023-09-09 | 45910 | S48CS1V | 530 | 0 | 0 | 2 | 9 | 0 | 0.02713443 | 0.01260102 | 1.052042 | 0 | 0 | 0 | 0 | 0 | 2.076916 | 1.906144 | 0 | 5.64262 | 6.7258 | 6.059253 | 5.758522 | 10.21642 | 39.20729 | 62.19505 | 9.225152 | 1.824752 | 1.068642 | 2.760571 | 1778.101 | 20.1398 | 532.1422 | 10069.9 | 174.2225 | 0.9917666 | 31.95867 | 27.18281 | 62.15049 | 2023-09-09 01:43 | 2023-09-09 02:17 | 0 | 4.132122 | 239.9278 | 222.4101 | 255.7017 | 302.4646 | 0 | 0 | 31.04703 | 2023-09-09 02:13 | 0.05037091 | 0.0006840889 | 0.02204848 | 0.01546502 | 0.08091907 | 0.004527066 | 0.04457648 | 0.0184321 | 0.003207423 | 0 | 0 | 0.05217651 | 0.05245371 | 149.9966 | 1 | 5.788759 | 0.7766379 | 0.159181 | 799.3551 | 765.4406 | 329.6445 | 2023-09-09 01:14 | 268.6791 | 0 | 4.311756 | 59.87345 | 0.1642643 | 0.09072459 | 0.06932636 | 1.175694 | 0.06648575 | -1.224113 | 1.055926 | 0.09038689
2023-09-09 | 46021 | S48CS1V | 183 | 0 | 0 | 2 | 9 | 0 | 0.004377981 | 0.06893895 | 1.080695 | 0 | 0 | 0 | 0 | 0 | 2.187863 | 1.939973 | 0 | 5.64262 | -0.4474578 | 3.967029 | 3.969635 | 7.968666 | 39.40809 | 54.93827 | 10.36826 | 1.192168 | 1.970105 | 1.88458 | 1778.101 | 12.95202 | 599.0043 | 6476.01 | 122.2159 | 1 | 53.44004 | 9.357544 | 63.60898 | 2023-09-09 02:26 | 2023-09-09 03:23 | 42.09368 | 0.8113974 | 231.8965 | 228.0481 | 243.366 | 281.3137 | 0 | 0 | 53.44004 | 2023-09-09 03:01 | 0.05743178 | 0.001612071 | 0.02546412 | 0.01693499 | 0.06366313 | 0.005633405 | 0.04481553 | 0.01693521 | 0.00343161 | 0 | 0 | 0.2130278 | 0.06374459 | 109.4628 | 1.042219 | 6.459382 | 0.5665813 | 0.1258309 | 789.4354 | 776.44 | 564.5483 | 2023-09-09 02:17 | 299.1568 | 0 | 4.63709 | 56.68985 | 0.1450476 | 0.1027084 | 0.08440547 | 5.710904 | 0.01275602 | 0.3115107 | 0.2204189 | -1.349944
2023-09-09 | 46021 | EN9 | 438 | 0 | 0 | 2 | 9 | 0 | 0.01489518 | 0.06447894 | 1.052042 | 0 | 0 | 0 | 0 | 0 | 1.913018 | 1.95131 | 0 | 5.64262 | 2.129187 | 3.397815 | 1.465464 | 7.09772 | 46.02379 | 57.2267 | 9.558174 | 1.173221 | 0.9831252 | 1.675514 | 1685.854 | 10.26468 | 576.4503 | 5132.341 | 82.0494 | 1 | 39.92855 | 9.993101 | 44.99798 | 2023-09-09 03:33 | 2023-09-09 04:10 | 29.93545 | 0 | 251.0497 | 226.2253 | 248.3925 | 265.0275 | 0 | 0 | 39.92855 | 2023-09-09 04:03 | 0.1012925 | 0.001738738 | 0.02852689 | 0.02261477 | 0.06235856 | 0.005177547 | 0.05400876 | 0.01602705 | 0.003622957 | 0 | 0 | 0.09890945 | 0.1122247 | 130.0133 | 1 | 5.15248 | 0.04934115 | 0.01239016 | 847.0496 | 751.5 | 541.2677 | 2023-09-09 03:23 | 193.6725 | 0 | 4.575826 | 50.30372 | 0.1240281 | 0.09860118 | 0.07995963 | 3.995612 | 0 | 0.02233336 | -1.34619 | -1.919465
2023-09-09 | 43916 | EN9 | 72 | 0 | 0 | 2 | 9 | 0 | 0.09455424 | 0.042231 | 1.052042 | 0 | 0 | 0 | 0 | 0 | 2.026329 | 1.923889 | 0 | 5.64262 | 2.299339 | 13.77817 | 4.826375 | 20.83303 | 37.685 | 65.81736 | 10.00447 | 2.264249 | 1.489924 | 3.17252 | 1639.007 | 29.46159 | 523.9874 | 14730.8 | 220.1339 | 1 | 38.69997 | 10.92431 | 52.99097 | 2023-09-09 04:21 | 2023-09-09 04:59 | 24.40896 | 3.366697 | 248.6411 | 250.7509 | 232.1584 | 281.137 | 0 | 0 | 38.69997 | 2023-09-09 04:53 | 0.481624 | 0.002766363 | 0.02543157 | 0.02066254 | 0.07195747 | 0.005377328 | 0.1020473 | 0.02512365 | 0.003202027 | 0 | 0 | 0.4904094 | 0.4443439 | 125.8107 | 1 | 5.320462 | 1.05964 | -0.1513688 | 699.4098 | 767.6046 | 276.0077 | 2023-09-09 04:10 | 247.7828 | 0 | 4.507367 | 53.26597 | 0.3165278 | 0.08573148 | 0.06848295 | 3.542555 | 0.06353341 | -0.3008006 | -0.6378006 | 1.839816
2023-09-09 | 46021 | 94B17H | 451 | 0 | 0 | 2 | 9 | 0 | 0 | 0.02042102 | 1.053123 | 0 | 0 | 0 | 0 | 0 | 1.961194 | 2.01172 | 0 | 5.64262 | -0.7545198 | 10.51896 | 5.427121 | 16.93213 | 43.85159 | 65.02921 | 9.850277 | 2.175443 | 1.497327 | 3.455998 | 1658.56 | 24.82032 | 487.5412 | 12410.16 | 199.0051 | 0.9413651 | 45.67984 | 11.2924 | 53.48783 | 2023-09-09 05:10 | 2023-09-09 05:51 | 34.38744 | 0 | 270.6326 | 226.7127 | 277.1898 | 305.2035 | 0 | 0 | 43.0014 | 2023-09-09 05:48 | 0.1955831 | 0.0002893352 | 0.03029315 | 0.01378415 | 0.07305337 | 0.005073904 | 0.06513274 | 0.02488633 | 0.003246469 | 0 | 0 | 0.1687794 | 0.1829492 | 137.9579 | 1.042397 | 5.720516 | 0.9842345 | 0.2963208 | 728.9382 | 745.6183 | 276.0077 | 2023-09-09 04:59 | 331.6064 | 0 | 4.761793 | 56.80952 | 0.2603774 | 0.08677055 | 0.07322546 | 4.045184 | 0 | 0.9001274 | 0.2511756 | 0.9821009
2023-09-09 | 43916 | 94B17H | 316 | 0 | 0 | 0 | 5 | 0 | 0 | 0.03916839 | 1.052042 | 0 | 0 | 0 | 0 | 0 | 2.10707 | 2.091578 | 0 | 5.64262 | 6.7258 | 14.20577 | 4.702556 | 16.9026 | 43.5189 | 73.53763 | 10.39444 | 2.033805 | 1.403707 | 3.168424 | 1725.754 | 20.75948 | 583.2651 | 10379.74 | 167.273 | 1 | 41.25135 | 21.72274 | 57.6275 | 2023-09-09 06:12 | 2023-09-09 06:51 | 19.52861 | 0 | 256.5559 | 264.9134 | 250.7709 | 265.6801 | 0 | 0 | 41.25135 | 2023-09-09 06:44 | 0.2219573 | 0.0009976514 | 0.02086845 | 0.02015003 | 0.06864684 | 0.005991042 | 0.05347074 | 0.0248299 | 0.003885294 | 0 | 0 | 0.224907 | 0.2086055 | 146.0146 | 1 | 5.15248 | 1.069937 | 0.06468211 | 852.5992 | 822.0154 | 430.1817 | 2023-09-09 05:51 | 342.6069 | 0 | 4.862134 | 53.7184 | 0.2298496 | 0.07673106 | 0.06611763 | 1.898994 | 0 | 1.373749 | -0.5268104 | 0.2102197
2023-09-09 | 43916 | SAE9254 | 378 | 0 | 0 | 0 | 5 | 0 | 0.07083777 | 0.02742989 | 1.052042 | 0 | 0 | 0 | 0 | 0 | 1.954777 | 2.040013 | 0 | 5.64262 | -3.156489 | 9.863423 | 2.653349 | 12.22031 | 44.10011 | 58.16393 | 10.50927 | 1.068759 | 1.952575 | 1.675514 | 1681.388 | 10.26468 | 477.0218 | 5132.341 | 82.0494 | 1 | 31.95867 | 21.63442 | 46.96433 | 2023-09-09 07:12 | 2023-09-09 07:42 | 7.903531 | 0 | 229.5746 | 235.7222 | 252.5482 | 284.2036 | 0 | 0 | 31.04703 | 2023-09-09 07:39 | 0.062229 | 0.001584494 | 0.01002277 | 0.012802 | 0.05515342 | 0.005220738 | 0.01984517 | 0.01610287 | 0.003885294 | 0 | 0 | 0.206895 | 0.0655509 | 126.0288 | 1 | 5.15248 | 0.8235921 | 0.05397917 | 750.5173 | 774.0003 | 671.2219 | 2023-09-09 06:51 | 303.6124 | 0 | 4.841709 | 56.8157 | 0.2101011 | 0.09701237 | 0.08324246 | 1.477214 | 0 | 1.277338 | 0.2527655 | -1.919465
2023-09-09 | 46021 | SAE9254 | 414 | 0 | 0 | 0 | 5 | 0 | 0.0172627 | 0.04474376 | 1.052042 | 0 | 0 | 0 | 0 | 0 | 2.04787 | 2.022933 | 0 | 5.64262 | 1.432115 | 6.928332 | 4.76534 | 12.1653 | 47.14994 | 65.78287 | 9.375519 | 1.705912 | 1.252621 | 2.816687 | 1610.355 | 14.62211 | 640.6395 | 7311.055 | 109.9096 | 1 | 57.09154 | 12.00593 | 58.25735 | 2023-09-09 07:54 | 2023-09-09 08:47 | 42.09368 | 0 | 240.1293 | 242.6918 | 251.3304 | 273.3461 | 0 | 0 | 57.09154 | 2023-09-09 08:34 | 0.08116608 | 0.0008882614 | 0.01543001 | 0.01278579 | 0.06487247 | 0.005901397 | 0.02585579 | 0.01483596 | 0.002938007 | 0 | 0 | 0.352767 | 0.08161613 | 146.1881 | 1.01589 | 5.15248 | 1.037849 | 0.07292628 | 854.0351 | 851.6059 | 447.7063 | 2023-09-09 07:42 | 702.6359 | 0 | 4.35977 | 59.38232 | 0.1849311 | 0.08577644 | 0.06627517 | 4.755279 | 0 | -0.9974787 | 0.924691 | -1.00578
2023-09-09 | 46021 | SCM435H | 277 | 0 | 0 | 0 | 5 | 0 | 0.01023605 | 0.02697719 | 1.052042 | 0 | 0 | 0 | 0 | 0 | 2.087498 | 2.100838 | 0 | 5.64262 | 0.2110433 | 15.69152 | 5.226777 | 21.15146 | 36.84943 | 61.08489 | 10.22377 | 2.062548 | 1.728831 | 3.15123 | 1737.18 | 25.5456 | 540.5908 | 12772.8 | 220.1339 | 1 | 38.47952 | 9.332588 | 44.46443 | 2023-09-09 08:56 | 2023-09-09 09:37 | 29.14693 | 0 | 230.6499 | 236.0725 | 255.2313 | 254.0928 | 0 | 0 | 38.47952 | 2023-09-09 09:32 | 0.09681054 | 0.0009802628 | 0.02701347 | 0.0166586 | 0.0832026 | 0.005242324 | 0.05680452 | 0.02066534 | 0.003490232 | 0 | 0 | 0.1061595 | 0.09690112 | 111.5284 | 1 | 5.15248 | 1.024824 | 0.06385766 | 811.8664 | 720.1182 | 276.0077 | 2023-09-09 08:47 | 314.9557 | 0 | 4.792685 | 51.91566 | 0.3462634 | 0.09237342 | 0.07845942 | 4.123135 | 0 | 1.045938 | -0.96466 | 1.11773
2023-09-09 | 46021 | SCM435H | 298 | 0 | 0 | 0 | 5 | 0 | -0.02428114 | 0.01260102 | 1.052042 | 0 | 0 | 0 | 0 | 0 | 2.043116 | 1.928194 | 0 | 5.64262 | -5.967791 | 5.464131 | 4.940691 | 9.963274 | 46.13738 | 55.13286 | 10.51731 | 1.902348 | 1.057533 | 2.724339 | 1717.499 | 10.26468 | 561.8129 | 5132.341 | 82.0494 | 1 | 43.36458 | 15.67691 | 53.42662 | 2023-09-09 09:52 | 2023-09-09 10:36 | 27.68767 | 0 | 258.1728 | 250.8855 | 257.2202 | 285.2562 | 0 | 0 | 43.36458 | 2023-09-09 10:26 | 0.2918306 | 0.0008121812 | 0.02838124 | 0.0229751 | 0.08422803 | 0.006089977 | 0.05581842 | 0.01496252 | 0.003885294 | 0 | 0 | 0.2912204 | 0.2718341 | 175.5535 | 1 | 5.888668 | 1.144655 | -0.3066627 | 831.3548 | 841.3247 | 692.5872 | 2023-09-09 09:37 | 702.6359 | 0 | 4.660291 | 55.0572 | 0.1807139 | 0.1023459 | 0.08452838 | 2.766143 | 0 | 0.4210235 | -0.1940596 | -1.919465
2023-09-09 | 43916 | EN18D | 232 | 0 | 0 | 0 | 5 | 0 | 0.06746548 | 0.02641888 | 1.052042 | 0 | 0 | 0 | 0 | 0 | 2.057267 | 2.014433 | 0 | 5.64262 | -1.530865 | 7.403468 | 5.034448 | 12.33395 | 44.9454 | 60.74848 | 10.49953 | 1.546275 | 1.14236 | 2.887002 | 1609.785 | 15.49545 | 659.3664 | 7747.724 | 122.3919 | 0.9959814 | 40.37526 | 19.28705 | 66.35838 | 2023-09-09 10:57 | 2023-09-09 11:39 | 14.39215 | 6.653386 | 249.2408 | 245.7285 | 249.4188 | 265.8758 | 0 | 0 | 40.21301 | 2023-09-09 11:35 | 0.07600381 | 0.00166578 | 0.02290469 | 0.01373319 | 0.07027101 | 0.006841416 | 0.04777576 | 0.0169516 | 0.003176427 | 0 | 0 | 0.5454827 | 0.06952267 | 150.9288 | 1 | 6.930126 | 1.346351 | -0.005623886 | 922.4654 | 933.816 | 436.433 | 2023-09-09 10:36 | 702.6359 | 0 | 4.71353 | 57.7248 | 0.203033 | 0.09288496 | 0.07759091 | 2.093387 | 0.1002645 | 0.6723166 | 0.4880877 | -0.8283613
2023-09-09 | 46021 | EN18D | 72 | 0 | 0 | 0 | 5 | 0 | 0.02207974 | 0.02434269 | 1.068183 | 0 | 0 | 0 | 0 | 0 | 1.883795 | 2.014226 | 0 | 5.64262 | 4.121761 | 9.608637 | 7.122574 | 17.22097 | 37.88586 | 64.22859 | 10.62928 | 2.068048 | 1.700181 | 3.060426 | 1602.593 | 19.8394 | 458.4844 | 9919.7 | 140.011 | 1 | 39.91444 | 11.03809 | 52.96497 | 2023-09-09 11:50 | 2023-09-09 12:28 | 26.86391 | 2.012435 | 239.8482 | 232.8255 | 253.8364 | 268.4908 | 0 | 0 | 39.91444 | 2023-09-09 12:27 | 0.04930399 | 0.005034088 | 0.01266086 | 0.01120855 | 0.08693918 | 0.006796857 | 0.03428896 | 0.03349157 | 0.003234816 | 0 | 0 | 0.05217651 | 0.04944834 | 121.4889 | 1 | 7.846208 | 0.9171373 | 0.07524126 | 770.0641 | 755.1249 | 529.5562 | 2023-09-09 11:39 | 237.724 | 0 | 4.72557 | 56.63845 | 0.26812 | 0.08785215 | 0.07357424 | 3.616063 | 0.03799558 | 0.729146 | 0.2072244 | 0.03208359
2023-09-09 | 44639 | 35MN6MO3 | 72 | 0 | 0 | 0 | 5 | 0 | 0 | 0.01377298 | 1.069166 | 0 | 0 | 0 | 0 | 0 | 2.126615 | 1.976915 | 0 | 5.64262 | -6.558465 | 8.119987 | 4.616529 | 14.6139 | 47.30808 | 57.05508 | 9.113732 | 1.507825 | 1.873485 | 2.636896 | 1539.652 | 16.50344 | 625.7564 | 8251.722 | 128.2669 | 0.9602769 | 37.10091 | 9.900743 | 47.85198 | 2023-09-09 12:38 | 2023-09-09 13:17 | 26.34983 | 0.8503361 | 261.7382 | 258.867 | 276.2415 | 280.7458 | 0 | 0 | 35.62714 | 2023-09-09 13:10 | 0.05055215 | 0.003299591 | 0.01538128 | 0.0159786 | 0.09154127 | 0.007581426 | 0.03598132 | 0.02423546 | 0.003826178 | 0 | 0 | 0.05217651 | 0.05129488 | 142.9805 | 1 | 5.483472 | 0.9880977 | 0.1409728 | 875.1288 | 736.2545 | 319.4329 | 2023-09-09 12:28 | 702.6359 | 0 | 4.9131 | 52.02402 | 0.2561368 | 0.09889777 | 0.08611153 | 3.747285 | 0.01777013 | 1.614316 | -0.9386735 | -0.6255742
2023-09-09 | 45702 | 35MN6MO3 | 72 | 0 | 0 | 0 | 5 | 0 | 0.05635963 | 0.07836345 | 1.055423 | 0 | 0 | 0 | 0 | 0 | 2.069658 | 2.100838 | 0 | 5.64262 | -5.228384 | 12.75767 | 0 | 12.55158 | 45.6213 | 58.13499 | 10.63472 | 1.361843 | 1.707747 | 1.91815 | 1691.4 | 21.34907 | 419.1109 | 10674.53 | 173.5011 | 1 | 58.70635 | 16.03607 | 76.54227 | 2023-09-09 13:32 | 2023-09-09 14:40 | 42.09368 | 0 | 256.9897 | 249.061 | 241.7032 | 263.0073 | 0 | 0 | 60.10169 | 2023-09-09 14:07 | 0.1554238 | 0.001656478 | 0.02268343 | 0.0105347 | 0.08101798 | 0.005808781 | 0.04070045 | 0.01845249 | 0.002725667 | 0 | 0 | 0.1538696 | 0.1472886 | 108.2282 | 1 | 7.126994 | 0.5944314 | -0.03812478 | 1049.457 | 938.0944 | 393.616 | 2023-09-09 13:17 | 275.716 | 0 | 4.9131 | 53.23873 | 0.2159041 | 0.09706065 | 0.08451192 | 3.660895 | 0 | 1.614316 | -0.644459 | 0.3236994
2023-09-09 | 45858 | VS13113 | 526 | 0 | 0 | 1 | 10 | 0 | 0.02728635 | 0.08167366 | 1.052042 | 0 | 0 | 0 | 0 | 0 | 1.958956 | 1.849056 | 0 | 5.64262 | -0.9649893 | 8.076292 | 5.563495 | 14.18873 | 44.54433 | 62.92632 | 9.954159 | 1.491891 | 2.268395 | 2.368945 | 1664.629 | 18.70366 | 419.1109 | 9351.832 | 156.3203 | 1 | 31.95867 | 46.50035 | 90.61073 | 2023-09-09 15:43 | 2023-09-09 16:13 | 0 | 0.5236127 | 237.3217 | 217.3052 | 249.6394 | 289.842 | 0 | 0 | 31.04703 | 2023-09-09 16:08 | 0.1778467 | 0.001299296 | 0.01967233 | 0.01275076 | 0.08170632 | 0.005269494 | 0.02609585 | 0.01693498 | 0.003352454 | 0 | 0 | 0.1724633 | 0.1741489 | 109.4296 | 1 | 7.513518 | 0.8228226 | 0.05423148 | 1002.202 | 886.2977 | 654.3254 | 2023-09-09 14:40 | 168.2916 | 0 | 4.580906 | 56.55369 | 0.2254817 | 0.08967027 | 0.07279793 | 0.6872781 | 0.005778705 | 0.04631062 | 0.1854898 | -0.1896562
2023-09-09 | 43916 | SCR420H | 526 | 0 | 0 | 1 | 10 | 0 | 0.1005639 | 0.1856889 | 1.052042 | 0 | 0 | 0 | 0 | 0 | 1.955839 | 2.023485 | 0 | 5.64262 | 4.149999 | 13.77534 | 4.984325 | 17.1809 | 39.02781 | 65.62012 | 10.75999 | 1.811078 | 1.270476 | 2.562513 | 1626.465 | 24.33213 | 419.1109 | 12166.07 | 176.4279 | 0.9426697 | 40.602 | 17.84935 | 58.3434 | 2023-09-09 16:30 | 2023-09-09 17:09 | 22.75265 | 0 | 259.1382 | 235.2122 | 234.3094 | 290.6164 | 0 | 0 | 38.27427 | 2023-09-09 17:04 | 0.1721021 | 0.002437556 | 0.02480904 | 0.01306291 | 0.08975989 | 0.005173317 | 0.03482896 | 0.01843712 | 0.003244524 | 0 | 0 | 0.1677239 | 0.1785065 | 107.2078 | 1.013894 | 7.304744 | 0.9748268 | -0.2233913 | 847.6439 | 713.7964 | 644.6922 | 2023-09-09 16:13 | 281.063 | 0 | 4.532485 | 57.11794 | 0.2618236 | 0.08598917 | 0.06907158 | 2.274704 | 0 | -0.1822394 | 0.3306744 | 0.8904505
2023-09-09 | 44860 | SCR420H | 526 | 0 | 0 | 1 | 10 | 0 | 0.1064727 | 0.03515484 | 1.052042 | 0 | 0 | 0 | 0 | 0 | 1.964455 | 2.045945 | 0 | 5.64262 | 5.811783 | 10.27917 | 3.194342 | 14.08519 | 44.42136 | 69.31833 | 10.16091 | 1.881732 | 1.964116 | 2.515129 | 1542.886 | 15.05964 | 432.0885 | 7529.822 | 125.5303 | 1 | 35.63929 | 11.5858 | 45.12174 | 2023-09-09 17:20 | 2023-09-09 17:55 | 24.05349 | 0 | 251.458 | 240.0981 | 264.5049 | 269.6693 | 0 | 0 | 35.63929 | 2023-09-09 17:54 | 0.05381072 | 0.001029732 | 0.01307695 | 0.01170994 | 0.05554901 | 0.006600539 | 0.0386791 | 0.01711204 | 0.003357781 | 0 | 0 | 0.1730664 | 0.06024577 | 142.6835 | 1.006218 | 6.226537 | 0.9782923 | -0.3066627 | 857.1072 | 826.6899 | 537.1652 | 2023-09-09 17:09 | 219.4739 | 0 | 4.372948 | 62.52976 | 0.2031957 | 0.08140156 | 0.06308501 | 3.076117 | 0 | -0.9352805 | 1.780426 | -0.9166879
2023-09-09 | 46021 | SCR420H | 530 | 0 | 0 | 1 | 10 | 0 | -0.008311261 | 0.0887573 | 1.052042 | 0 | 0 | 0 | 0 | 0 | 2.04215 | 1.99063 | 0 | 5.64262 | -4.662 | 6.215633 | 2.966309 | 8.599617 | 45.42468 | 54.93827 | 9.797348 | 1.37172 | 2.111674 | 1.90807 | 1700.367 | 10.26468 | 455.7786 | 5132.341 | 90.52227 | 1 | 47.86742 | 10.85418 | 55.69084 | 2023-09-09 18:06 | 2023-09-09 18:53 | 37.01325 | 0 | 240.575 | 242.4616 | 242.7015 | 274.2514 | 0 | 0 | 60.10169 | 2023-09-09 18:44 | 0.07493419 | 0.00585851 | 0.03716482 | 0.01172216 | 0.04676754 | 0.007961105 | 0.1020473 | 0.02042466 | 0.003885294 | 0 | 0 | 0.08548131 | 0.08547524 | 121.6519 | 1 | 7.075212 | 0.8327004 | -0.2963497 | 899.8732 | 929.4553 | 720.8389 | 2023-09-09 17:55 | 275.2637 | 0 | 4.716105 | 56.76261 | 0.1565324 | 0.1027084 | 0.08584371 | 4.410046 | 0 | 0.6844699 | 0.2391126 | -1.919465
2023-09-09 | 44899 | SS400 | 469 | 0 | 0 | 1 | 10 | 0 | 0.05773053 | 0.1193369 | 1.052042 | 0 | 0 | 0 | 0 | 0 | 2.17969 | 1.815341 | 0 | 5.64262 | 1.818308 | 13.75206 | 5.562989 | 19.25268 | 42.38108 | 68.45207 | 9.404383 | 1.595981 | 1.483909 | 2.286048 | 1730.719 | 25.73601 | 419.1109 | 12868.01 | 189.3516 | 1 | 32.91852 | 46.50035 | 97.0589 | 2023-09-09 20:21 | 2023-09-09 20:57 | 0 | 5.11415 | 237.399 | 228.5293 | 261.0149 | 259.7122 | 0 | 0 | 32.91852 | 2023-09-09 20:53 | 0.08740084 | 0.002598256 | 0.01885457 | 0.01050369 | 0.07173102 | 0.005186191 | 0.03677004 | 0.01485258 | 0.003557702 | 0 | 0 | 0.08923368 | 0.09209547 | 93.93687 | 1 | 5.620518 | 0.696228 | -0.006161102 | 918.283 | 847.4795 | 751.107 | 2023-09-09 18:53 | 220.9349 | 0 | 4.585507 | 50.16798 | 0.2812578 | 0.0824317 | 0.06698858 | 0.7079199 | 0.0526912 | 0.06802957 | -1.377886 | 1.153234
2023-09-09 | 43916 | 41CR4 | 515 | 0 | 0 | 1 | 10 | 0 | 0.09773155 | 0.1077015 | 1.052042 | 0 | 0 | 0 | 0 | 0 | 1.85591 | 1.943868 | 0 | 5.64262 | -1.597016 | 12.3959 | 4.924346 | 17.88025 | 42.45788 | 63.7826 | 10.23502 | 1.434075 | 2.551182 | 1.675514 | 1597.775 | 27.49003 | 419.1109 | 13745.02 | 192.0619 | 0.9511793 | 35.66502 | 14.74278 | 55.86977 | 2023-09-09 21:11 | 2023-09-09 21:48 | 15.46026 | 5.461982 | 261.7699 | 221.9753 | 245.0462 | 277.4146 | 0 | 0 | 33.92383 | 2023-09-09 21:40 | 0.05438441 | 0.005762755 | 0.01835822 | 0.01580345 | 0.07528783 | 0.006651196 | 0.05591013 | 0.01946299 | 0.003203471 | 0 | 0 | 0.06214334 | 0.05616095 | 76.63531 | 1.097171 | 5.451825 | 0.04934115 | -0.130425 | 889.1354 | 796.3829 | 524.4839 | 2023-09-09 20:57 | 293.4916 | 0 | 4.9131 | 59.9794 | 0.2803311 | 0.08846644 | 0.07702884 | 2.419152 | 0.09776274 | 1.614316 | 1.084349 | 1.478344
2023-09-09 | 46021 | 41CR4 | 413 | 0 | 0 | 2 | 9 | 0 | 0.03578833 | 0.03077954 | 2.010193 | 0 | 0 | 0 | 0 | 0 | 2.085932 | 2.082894 | 0 | 6.406724 | 1.579327 | 10.83822 | 4.824387 | 15.84178 | 41.93876 | 65.76659 | 10.36467 | 1.780539 | 0.9383994 | 3.613414 | 1551.754 | 21.6485 | 514.2268 | 10824.25 | 177.1545 | 0.9508705 | 48.40286 | 12.08068 | 56.4717 | 2023-09-09 22:01 | 2023-09-09 22:48 | 36.32218 | 0 | 247.3264 | 267.3648 | 252.7531 | 273.4913 | 0 | 0 | 46.02485 | 2023-09-09 22:33 | 0.06319813 | 0.0002247715 | 0.01800274 | 0.01474875 | 0.07538027 | 0.005195118 | 0.05151514 | 0.01676946 | 0.00339662 | 0 | 0 | 0.06322404 | 0.06048187 | 167.2371 | 1.041292 | 5.15248 | 1.874548 | -0.041672 | 730.067 | 683.3243 | 501.2468 | 2023-09-09 21:48 | 263.1616 | 0 | 4.516634 | 56.13657 | 0.2408789 | 0.0974161 | 0.06867673 | 4.006634 | 0 | -0.2570597 | 0.07889167 | 0.3811385
2023-09-09 | 43916 | 41CR4 | 165 | 0 | 0 | 2 | 9 | 0 | 0.05297859 | 0.1375513 | 1.992126 | 0 | 0 | 0 | 0 | 0 | 1.918864 | 1.953279 | 0 | 5.64262 | 6.7258 | 15.32584 | 4.620806 | 21.15146 | 36.84943 | 69.16926 | 10.04954 | 2.673642 | 1.751394 | 3.904281 | 1676.212 | 29.46159 | 493.4813 | 14730.8 | 220.1339 | 1 | 41.91017 | 12.93187 | 57.46836 | 2023-09-09 23:02 | 2023-09-09 23:44 | 26.35198 | 2.62632 | 263.4597 | 240.6831 | 206.121 | 277.0742 | 0 | 0 | 41.91017 | 2023-09-09 23:35 | 0.318967 | 0.003186995 | 0.01965034 | 0.009234142 | 0.07441308 | 0.00499381 | 0.04271058 | 0.01769143 | 0.003255422 | 0 | 0 | 0.3203262 | 0.3235026 | 150.672 | 1 | 6.192519 | 1.102352 | -0.3066627 | 678.6941 | 793.3553 | 276.0077 | 2023-09-09 22:48 | 224.2048 | 0 | 4.388587 | 51.81966 | 0.3057928 | 0.08157699 | 0.06344707 | 3.240844 | 0.04570027 | -0.8614589 | -0.9876465 | 1.839816
2023-09-10 | 46021 | 60SICR8 | 86 | 0 | 0 | 2 | 9 | 0 | 0.06190983 | 0.01734391 | 2.091137 | 0 | 0 | 0 | 0 | 0 | 1.793636 | 2.100838 | 0 | 6.181714 | -0.8713835 | 13.79515 | 5.03047 | 18.12244 | 46.6008 | 70.03357 | 10.30599 | 2.243339 | 1.625259 | 3.404507 | 1722.366 | 22.71736 | 637.0619 | 11358.68 | 152.2227 | 0.977162 | 37.72154 | 21.74073 | 66.75761 | 2023-09-10 00:06 | 2023-09-10 00:44 | 8.685475 | 6.653386 | 256.7391 | 232.1309 | 252.0824 | 281.6219 | 0 | 0 | 36.86005 | 2023-09-10 00:44 | 0.05944221 | 0.00585851 | 0.02146811 | 0.0164095 | 0.06784044 | 0.005879781 | 0.06021065 | 0.02593311 | 0.003573049 | 0 | 0 | 0.4687439 | 0.0677992 | 151.2085 | 1.052885 | 5.738642 | 1.13944 | 0.02172839 | 863.6243 | 739.5932 | 600.2814 | 2023-09-09 23:44 | 458.1981 | 0 | 4.9131 | 50.39608 | 0.2587679 | 0.08826786 | 0.0701535 | 1.735063 | 0.09966484 | 1.614316 | -1.324584 | 0.585145
2023-09-10 | 44470 | EN353 | 376 | 0 | 0 | 2 | 9 | 0 | 0.07157279 | 0.04344708 | 2.059537 | 0 | 0 | 0 | 0 | 0 | 2.202107 | 1.984581 | 0 | 5.695375 | 1.655254 | 12.85914 | 5.257922 | 17.22807 | 40.24171 | 64.8204 | 9.757943 | 2.124156 | 1.582424 | 3.201266 | 1631.538 | 22.34931 | 608.7965 | 11174.66 | 168.7595 | 0.9783695 | 52.98796 | 13.11074 | 64.56026 | 2023-09-10 00:57 | 2023-09-10 01:51 | 39.87722 | 0 | 250.3375 | 230.1255 | 252.2129 | 263.1506 | 0 | 0 | 51.84181 | 2023-09-10 01:32 | 0.3903065 | 0.001202708 | 0.027536 | 0.02088062 | 0.07596594 | 0.007397203 | 0.0541996 | 0.03895957 | 0.003585404 | 0 | 0 | 0.4243936 | 0.461161 | 135.9274 | 1.074437 | 5.696499 | 0.9751244 | 0.1019858 | 914.1888 | 908.1194 | 451.0142 | 2023-09-10 00:44 | 335.4368 | 0 | 4.9131 | 56.1799 | 0.2657816 | 0.08786392 | 0.07579558 | 4.041569 | 0 | 1.614316 | 0.08993486 | 0.5150763
2023-09-10 | 43916 | 60SICR8 | 485 | 0 | 0 | 2 | 9 | 0 | 0.01285698 | 0.01260102 | 2.069585 | 0 | 0 | 0 | 0 | 0 | 1.93054 | 1.978436 | 0 | 5.817476 | 3.684267 | 9.26551 | 5.397066 | 13.21619 | 46.53838 | 69.25632 | 9.876053 | 2.07013 | 0.9738242 | 3.890124 | 1720.171 | 18.56638 | 647.0561 | 9283.188 | 133.86 | 0.9829064 | 35.71539 | 28.70397 | 67.62727 | 2023-09-10 02:19 | 2023-09-10 02:54 | 3.803515 | 3.207905 | 258.608 | 232.8602 | 268.7387 | 293.416 | 0 | 0 | 35.10489 | 2023-09-10 02:50 | 0.3653323 | 0.002580787 | 0.02519971 | 0.0229751 | 0.06825997 | 0.006790762 | 0.05699089 | 0.03895957 | 0.003585013 | 0 | 0 | 0.3239775 | 0.3346361 | 174.9937 | 1 | 5.917451 | 1.391475 | 0.2987061 | 839.2828 | 663.9803 | 619.7008 | 2023-09-10 01:51 | 237.55 | 0 | 4.9131 | 57.58999 | 0.1908302 | 0.08399922 | 0.07094082 | 1.244267 | 0.04743508 | 1.614316 | 0.4530056 | -0.2166048
2023-09-10 | 44931 | 38MNVS6 | 178 | 0 | 0 | 2 | 9 | 0 | 0.02103858 | 0.01260102 | 1.891365 | 0 | 0 | 0 | 0 | 0 | 2.096769 | 1.998179 | 0 | 6.353882 | -3.959502 | 13.35367 | 5.511988 | 20.62602 | 41.12719 | 64.14759 | 10.5285 | 2.269027 | 1.036449 | 4.112433 | 1738.521 | 28.74681 | 486.7476 | 14373.41 | 219.6764 | 0.9445962 | 31.95867 | 17.95312 | 56.59358 | 2023-09-10 03:14 | 2023-09-10 03:49 | 7.061066 | 6.653386 | 248.7196 | 257.852 | 238.2699 | 296.4446 | 0 | 0 | 31.04703 | 2023-09-10 03:44 | 0.184962 | 0.001601619 | 0.02187173 | 0.01183367 | 0.06764988 | 0.005262504 | 0.03536178 | 0.02960932 | 0.003341075 | 0 | 0 | 0.2038155 | 0.2117229 | 156.4932 | 1.042779 | 5.634064 | 2.057623 | 0.02139661 | 760.8333 | 849.1351 | 387.0521 | 2023-09-10 02:54 | 173.0712 | 0 | 4.558526 | 56.8552 | 0.32154 | 0.09905099 | 0.0710631 | 1.780117 | 0.1175643 | -0.05932367 | 0.2629276 | 1.70923
2023-09-10 | 46021 | 38MNVS6 | 250 | 0 | 0 | 2 | 9 | 0 | -0.01069176 | 0.05881176 | 2.026492 | 0 | 0 | 0 | 0 | 0 | 1.909947 | 1.625298 | 0 | 6.027804 | -1.007853 | 11.73323 | 5.280792 | 17.09427 | 41.54827 | 63.66249 | 8.862824 | 2.487306 | 2.301607 | 4.112433 | 1568.576 | 20.13367 | 530.1453 | 10066.84 | 165.0331 | 1 | 38.0585 | 9.186737 | 54.85352 | 2023-09-10 03:57 | 2023-09-10 04:41 | 21.26347 | 6.653386 | 261.9262 | 245.9756 | 239.007 | 232.7715 | 0 | 0 | 38.0585 | 2023-09-10 04:38 | 0.05270613 | 0.0031044 | 0.0220183 | 0.01607747 | 0.05688848 | 0.005912438 | 0.03657007 | 0.01827446 | 0.003358915 | 0 | 0 | 0.2174948 | 0.04944834 | 189.3733 | 1 | 5.392954 | 2.057623 | -0.2793021 | 790.3984 | 800.4341 | 690.8528 | 2023-09-10 03:49 | 168.2916 | 0 | 4.541623 | 60.91265 | 0.2685141 | 0.09468375 | 0.07133907 | 4.142765 | 0.1212937 | -0.1391084 | 1.336412 | 0.08919933
2023-09-10 | 43916 | 38MNVS6 | 402 | 0 | 0 | 2 | 9 | 0 | 0.09284559 | 0.05599397 | 2.069497 | 0 | 0 | 0 | 0 | 0 | 1.946797 | 2.0384 | 0 | 5.724248 | -3.666287 | 10.84265 | 4.778836 | 16.2558 | 41.31017 | 59.62393 | 10.33889 | 2.341759 | 0.9383994 | 4.112433 | 1551.589 | 23.06093 | 533.6411 | 11530.46 | 185.0132 | 0.975202 | 55.11106 | 9.423158 | 58.94497 | 2023-09-10 04:51 | 2023-09-10 05:46 | 42.09368 | 0 | 253.6495 | 225.8081 | 257.3973 | 259.9027 | 0 | 0 | 53.74442 | 2023-09-10 05:23 | 0.1451169 | 0.001269556 | 0.03002319 | 0.01564855 | 0.06266714 | 0.005053016 | 0.05153877 | 0.0148956 | 0.003213263 | 0 | 0 | 0.1544149 | 0.1471487 | 190.7608 | 1.093483 | 7.49566 | 1.893194 | 0.04262361 | 844.9868 | 761.7708 | 605.3335 | 2023-09-10 04:41 | 277.811 | 0 | 4.726541 | 55.49563 | 0.2726389 | 0.09600588 | 0.07927256 | 5.84847 | 0 | 0.733732 | -0.08369247 | 0.6503883
2023-09-10 | 43916 | S45C | 358 | 0 | 0 | 0 | 10 | 0 | 0 | 0.09856871 | 1.859876 | 0 | 0 | 0 | 0 | 0 | 2.009718 | 1.815803 | 0 | 6.320342 | -3.969282 | 13.06093 | 5.467716 | 19.2579 | 42.24819 | 63.85714 | 9.837257 | 1.258801 | 1.528663 | 2.152313 | 1696.163 | 23.23844 | 455.281 | 11619.22 | 180.7946 | 1 | 49.79537 | 11.74993 | 60.99563 | 2023-09-10 05:57 | 2023-09-10 06:47 | 38.04543 | 0 | 250.2756 | 249.5551 | 243.0277 | 284.0139 | 0 | 0 | 49.79537 | 2023-09-10 06:45 | 0.05638908 | 0.001095222 | 0.01617879 | 0.01487729 | 0.06889614 | 0.004942265 | 0.0495137 | 0.01682889 | 0.00334902 | 0 | 0 | 0.2366985 | 0.04961065 | 90.89712 | 1 | 5.15248 | 0.9939278 | -0.1004153 | 827.2339 | 853.6859 | 532.5964 | 2023-09-10 05:46 | 702.6359 | 0 | 4.730674 | 58.6145 | 0.3015778 | 0.09897628 | 0.07408214 | 4.237928 | 0 | 0.7532382 | 0.7212319 | 0.6840367
2023-09-10 | 43916 | S48C | 461 | 0 | 0 | 0 | 10 | 0 | 0.04568926 | 0.08258912 | 2.100527 | 0 | 0 | 0 | 0 | 0 | 2.058849 | 1.871396 | 0 | 5.688574 | 2.831943 | 10.63482 | 0.926162 | 13.11934 | 43.30226 | 64.94213 | 10.66892 | 1.340669 | 2.568437 | 1.675514 | 1697.798 | 29.46159 | 419.1109 | 14730.8 | 220.1339 | 1 | 48.3553 | 46.50035 | 97.0589 | 2023-09-10 11:10 | 2023-09-10 11:58 | 0 | 0 | 248.617 | 237.1646 | 238.1953 | 252.8718 | 0 | 0 | 48.3553 | 2023-09-10 12:40 | 0.0990183 | 0.003550097 | 0.01498024 | 0.01454558 | 0.07168246 | 0.003480586 | 0.01984517 | 0.01335647 | 0.00323219 | 0 | 0 | 0.05217651 | 0.09493708 | 76.63531 | 1.058439 | 6.2388 | 0.04934115 | 0.1041016 | 1049.457 | 903.9861 | 493.4694 | 2023-09-10 06:47 | 236.5904 | 0 | 4.697228 | 58.08586 | 0.2020159 | 0.08759452 | 0.07232945 | 1.039891 | 0 | 0.5953688 | 0.5823644 | 1.839816
2023-09-10 | 44272 | 20MNCR5 | 372 | 0 | 0 | 0 | 10 | 0 | -0.000946669 | 0.1659465 | 2.009225 | 0 | 0 | 0 | 0 | 0 | 2.030704 | 2.034101 | 0 | 5.64262 | -1.510957 | 6.072967 | 4.720871 | 11.04045 | 41.61677 | 56.48294 | 10.63206 | 1.274492 | 1.765776 | 1.797806 | 1621.16 | 12.57392 | 497.8017 | 6286.961 | 106.1748 | 1 | 42.6361 | 46.50035 | 96.5387 | 2023-09-10 12:53 | 2023-09-10 13:34 | 0 | 0 | 247.0611 | 240.1697 | 232.8506 | 260.1045 | 0 | 0 | 42.6361 | 2023-09-10 13:25 | 0.1564896 | 0.003515943 | 0.01454434 | 0.01357472 | 0.09032285 | 0.005247979 | 0.03871222 | 0.01256827 | 0.003318352 | 0 | 0 | 0.1544925 | 0.1408209 | 102.0897 | 1 | 6.164203 | 0.5156649 | 0.007649417 | 849.9425 | 883.0592 | 683.2553 | 2023-09-10 11:58 | 656.3619 | 0 | 4.567706 | 56.01382 | 0.1954652 | 0.09989954 | 0.08086876 | 0.9168984 | 0 | -0.01599477 | 0.0476401 | -1.428827
2023-09-10 | 43916 | S48C | 478 | 0 | 0 | 0 | 10 | 0 | 0.09447367 | 0.1059642 | 2.160841 | 0 | 0 | 0 | 0 | 0 | 1.858607 | 2.095984 | 0 | 5.969239 | -3.71714 | 12.37239 | 5.102189 | 16.98126 | 41.0967 | 60.33006 | 10.28192 | 1.148202 | 2.370347 | 1.675514 | 1717.199 | 15.36621 | 442.2674 | 7683.103 | 128.2599 | 0.9846844 | 31.95867 | 10.85791 | 44.92485 | 2023-09-10 13:45 | 2023-09-10 14:14 | 16.12133 | 3.543848 | 231.8227 | 241.6309 | 246.1247 | 281.55 | 0 | 0 | 31.04703 | 2023-09-10 14:10 | 0.2037382 | 0.002718443 | 0.01684436 | 0.0229751 | 0.0878373 | 0.003619077 | 0.02507684 | 0.01256827 | 0.00302143 | 0 | 0 | 0.1855854 | 0.1957396 | 95.99898 | 1.004522 | 5.15248 | 0.4568168 | -0.08237819 | 724.3635 | 697.1349 | 592.3187 | 2023-09-10 13:34 | 246.0738 | 0 | 4.327505 | 58.19197 | 0.2814726 | 0.09894304 | 0.0717305 | 2.943353 | 0.07888392 | -1.149774 | 0.6101589 | -0.8545134
2023-09-10 | 46021 | S48C | 94 | 0 | 0 | 1 | 2 | 0 | -0.05115046 | 0.1307433 | 1.888558 | 0 | 0 | 0 | 0 | 0 | 2.010316 | 2.031205 | 0 | 6.016018 | 5.278026 | 13.70026 | 4.691861 | 18.06668 | 42.1349 | 71.49563 | 9.761483 | 1.416162 | 1.864619 | 2.132049 | 1724.748 | 19.45733 | 482.3845 | 9728.663 | 159.3782 | 1 | 44.00145 | 12.24512 | 54.47735 | 2023-09-10 14:27 | 2023-09-10 15:09 | 31.75633 | 0 | 264.6115 | 224.0076 | 235.9643 | 234.4086 | 0 | 0 | 44.00145 | 2023-09-10 14:52 | 0.1063087 | 0.002094172 | 0.01305015 | 0.01813249 | 0.08890674 | 0.003631312 | 0.01984517 | 0.01256827 | 0.003385601 | 0 | 0 | 0.1124434 | 0.1089326 | 121.3667 | 1.09463 | 5.15248 | 1.028813 | -0.3066627 | 813.4944 | 810.5821 | 468.4921 | 2023-09-10 14:14 | 425.2183 | 0 | 4.632205 | 62.75708 | 0.2526963 | 0.08414525 | 0.06479004 | 3.593386 | 0 | 0.2884493 | 1.843578 | -0.04227825
2023-09-10 | 43916 | SCM415HV | 269 | 0 | 0 | 1 | 2 | 0 | 0 | 0.02231846 | 1.983749 | 0 | 0 | 0 | 0 | 0 | 2.000145 | 1.939335 | 0 | 6.245627 | -4.164789 | 10.78409 | 5.087217 | 14.78948 | 41.2114 | 58.08172 | 9.732394 | 2.023775 | 1.959559 | 2.991654 | 1501.396 | 24.03593 | 509.3375 | 12017.96 | 179.6338 | 0.9644829 | 35.61141 | 46.50035 | 97.0589 | 2023-09-10 16:29 | 2023-09-10 17:05 | 0 | 0 | 242.3065 | 221.248 | 228.7215 | 271.4123 | 0 | 0 | 34.3466 | 2023-09-10 17:02 | 0.0958473 | 0.002964825 | 0.01478384 | 0.01418644 | 0.08227464 | 0.005414729 | 0.02779634 | 0.01324984 | 0.003312187 | 0 | 0 | 0.09216445 | 0.09795916 | 141.0363 | 1 | 6.618483 | 0.9798783 | -0.01199996 | 946.6984 | 725.7453 | 460.2358 | 2023-09-10 15:09 | 187.5769 | 0 | 4.9131 | 55.22076 | 0.2546323 | 0.1075317 | 0.08458944 | 0.7658311 | 0 | 1.614316 | -0.1529684 | 0.8346973
2023-09-10 | 46021 | 100CR6 | 525 | 0 | 0 | 1 | 2 | 0 | 0 | 0.05380373 | 2.040321 | 0 | 0 | 0 | 0 | 0 | 1.965878 | 2.100838 | 0 | 6.100103 | 3.057334 | 5.454007 | 4.880355 | 10.4751 | 44.00194 | 63.63448 | 10.29182 | 2.269579 | 1.506443 | 3.527449 | 1570.718 | 20.42757 | 563.2825 | 10213.79 | 158.3571 | 0.9684638 | 48.04564 | 34.74162 | 66.47032 | 2023-09-10 17:37 | 2023-09-10 18:19 | 13.30402 | 0 | 246.631 | 238.5158 | 246.9015 | 266.3267 | 0 | 0 | 46.53046 | 2023-09-10 18:08 | 0.481624 | 0.00585851 | 0.03297634 | 0.01271572 | 0.09154127 | 0.004461958 | 0.0756456 | 0.01632602 | 0.003371274 | 0 | 0 | 0.5454827 | 0.4854127 | 157.8224 | 1 | 9.723537 | 1.245071 | 0.01279918 | 1013.582 | 881.7635 | 492.0863 | 2023-09-10 17:05 | 658.2323 | 0 | 4.9131 | 58.91526 | 0.1646136 | 0.0958616 | 0.07720815 | 1.382942 | 0 | 1.614316 | 0.8006801 | 0.1461096
2023-09-10 | 46021 | 100CR6 | 542 | 0 | 0 | 1 | 2 | 0 | 0.02027925 | 0.01437165 | 1.847326 | 0 | 0 | 0 | 0 | 0 | 1.873074 | 2.094405 | 0 | 6.455436 | 3.027714 | 11.54684 | 5.103481 | 16.46997 | 40.05744 | 66.01055 | 9.84588 | 2.251177 | 1.631929 | 3.127228 | 1549.425 | 18.71135 | 539.8859 | 9355.673 | 160.5945 | 1 | 38.24599 | 9.841291 | 43.27315 | 2023-09-10 18:30 | 2023-09-10 19:06 | 28.4047 | 0 | 249.6552 | 243.6737 | 230.3419 | 289.5528 | 0 | 0 | 38.24599 | 2023-09-10 19:00 | 0.4324509 | 0.005217379 | 0.02312303 | 0.01582346 | 0.09154127 | 0.005235149 | 0.0637837 | 0.01506309 | 0.002917523 | 0 | 0 | 0.3937787 | 0.3902146 | 145.0818 | 1.02754 | 5.15248 | 1.051152 | -0.1751012 | 789.4944 | 734.0675 | 318.2446 | 2023-09-10 18:19 | 401.3085 | 0 | 4.475886 | 50.9079 | 0.2495051 | 0.097794 | 0.06780562 | 3.886278 | 0 | -0.4493949 | -1.204294 | -0.1881493
2023-09-10 | 46021 | 12L14 | 404 | 0 | 0 | 1 | 2 | 0 | 0.002373784 | 0.01260102 | 2.191544 | 0 | 0 | 0 | 0 | 0 | 1.980545 | 1.838169 | 0 | 6.072457 | 5.568685 | 12.08796 | 5.375248 | 14.42291 | 43.50242 | 69.56647 | 10.07283 | 2.665093 | 1.388925 | 3.712693 | 1650.452 | 20.44015 | 616.3886 | 10220.08 | 145.1709 | 1 | 40.55743 | 10.11858 | 51.51384 | 2023-09-10 19:16 | 2023-09-10 19:54 | 29.60103 | 0.8378251 | 232.7122 | 250.8206 | 231.299 | 272.0153 | 0 | 0 | 40.55743 | 2023-09-10 19:50 | 0.07028511 | 0.003732017 | 0.01752966 | 0.009114024 | 0.09010764 | 0.005751409 | 0.03374093 | 0.01574451 | 0.003885294 | 0 | 0 | 0.06709111 | 0.0753346 | 183.1047 | 1 | 5.271977 | 1.081584 | -0.03398516 | 762.4389 | 786.2396 | 598.9948 | 2023-09-10 19:06 | 296.3841 | 0 | 4.275782 | 57.27033 | 0.2073256 | 0.08729 | 0.06146326 | 4.008214 | 0.01626408 | -1.393913 | 0.3700786 | 0.1485421
2023-09-10 | 43916 | 12L14 | 72 | 0 | 0 | 1 | 2 | 0 | -0.02222746 | 0.03257303 | 2.170379 | 0 | 0 | 0 | 0 | 0 | 2.018453 | 2.008819 | 0 | 5.912352 | 3.042662 | 12.88777 | 4.875833 | 17.42741 | 43.61433 | 69.99675 | 10.10831 | 2.15529 | 1.266807 | 3.35973 | 1579.303 | 20.84853 | 452.0161 | 10424.26 | 171.6549 | 1 | 44.68459 | 9.933986 | 50.14088 | 2023-09-10 20:04 | 2023-09-10 20:44 | 34.7506 | 0 | 275.705 | 243.9365 | 266.9471 | 309.746 | 0 | 0 | 44.68459 | 2023-09-10 20:41 | 0.0544655 | 0.002218446 | 0.01456242 | 0.01027099 | 0.07822758 | 0.006267097 | 0.04016987 | 0.01784124 | 0.003566897 | 0 | 0 | 0.2317192 | 0.05571742 | 151.8263 | 1.073643 | 5.15248 | 0.7927561 | 0.2987061 | 847.9645 | 725.8791 | 542.0307 | 2023-09-10 19:54 | 669.4462 | 0 | 4.9131 | 59.2318 | 0.2489745 | 0.0844661 | 0.0701904 | 4.498153 | 0 | 1.614316 | 0.8846404 | 0.2273923
2023-09-10 | 46021 | SCM420HV | 377 | 0 | 0 | 1 | 2 | 0 | 0.02337876 | 0.07638395 | 1.981289 | 0 | 0 | 0 | 0 | 0 | 2.202107 | 2.071446 | 0 | 5.909011 | 6.7258 | 13.49841 | 4.836289 | 17.60913 | 36.84943 | 66.63835 | 9.025489 | 2.406651 | 1.358544 | 3.078706 | 1611.617 | 22.5616 | 491.0109 | 11280.8 | 161.1027 | 1 | 39.99838 | 10.69273 | 50.13957 | 2023-09-10 20:55 | 2023-09-10 21:34 | 29.30566 | 0 | 254.6337 | 222.6606 | 262.5876 | 307.7976 | 0 | 0 | 39.99838 | 2023-09-10 21:26 | 0.06032712 | 0.002658239 | 0.02507068 | 0.01169485 | 0.08640273 | 0.005278856 | 0.04137822 | 0.02483005 | 0.00315814 | 0 | 0 | 0.05984483 | 0.05915583 | 129.5436 | 1 | 6.621781 | 0.9528654 | -0.2808098 | 920.707 | 703.4603 | 570.2853 | 2023-09-10 20:44 | 299.1188 | 0 | 4.356645 | 62.75708 | 0.2642492 | 0.08867284 | 0.06537745 | 3.74071 | 0 | -1.01223 | 1.843578 | 0.5555138
2023-09-10 | 46021 | SCM420HV | 308 | 0 | 0 | 1 | 2 | 0 | 0.003104233 | 0.07349204 | 1.99007 | 0 | 0 | 0 | 0 | 0 | 2.057038 | 2.00898 | 0 | 6.045226 | -1.500948 | 14.07895 | 5.10234 | 19.82077 | 40.39494 | 64.75999 | 10.22605 | 1.825076 | 1.51781 | 2.655959 | 1620.91 | 29.46159 | 465.5161 | 14730.8 | 219.5785 | 1 | 40.36045 | 21.34457 | 56.51444 | 2023-09-10 21:56 | 2023-09-10 22:36 | 19.01588 | 0 | 261.6751 | 238.0557 | 254.9433 | 254.1675 | 0 | 0 | 40.36045 | 2023-09-10 22:30 | 0.1810039 | 0.001900755 | 0.02092635 | 0.0109821 | 0.08904171 | 0.003925027 | 0.03030242 | 0.0200339 | 0.003246729 | 0 | 0 | 0.1998401 | 0.2113809 | 116.5527 | 1 | 5.545717 | 1.103871 | -0.2729882 | 753.8987 | 675.2894 | 469.3863 | 2023-09-10 21:34 | 239.3076 | 0 | 4.725867 | 53.18672 | 0.3060651 | 0.09334817 | 0.07297511 | 1.8909 | 0 | 0.7305506 | -0.6571657 | 1.839816
2023-09-10 | 43916 | SCM420HV | 543 | 0 | 0 | 2 | 9 | 0 | 0.005665682 | 0.02272132 | 2.123488 | 0 | 0 | 0 | 0 | 0 | 1.942575 | 2.061344 | 0 | 5.64262 | 4.802838 | 13.74912 | 4.950243 | 17.7014 | 43.97042 | 71.84333 | 10.22356 | 1.82722 | 1.885582 | 2.156983 | 1579.1 | 24.44955 | 564.1355 | 12224.77 | 187.6421 | 1 | 36.96029 | 12.72578 | 51.04335 | 2023-09-10 22:51 | 2023-09-10 23:28 | 22.87723 | 1.357277 | 274.6977 | 240.8394 | 249.9354 | 286.104 | 0 | 0 | 36.96029 | 2023-09-10 23:24 | 0.3562893 | 0.00113996 | 0.02475235 | 0.01584404 | 0.09154127 | 0.004375291 | 0.08120707 | 0.01470662 | 0.003201297 | 0 | 0 | 0.3386702 | 0.3576574 | 90.41352 | 1 | 6.504227 | 0.3495454 | -0.01978182 | 789.1195 | 777.2218 | 382.1126 | 2023-09-10 22:36 | 198.5992 | 0 | 4.594346 | 61.3228 | 0.2463889 | 0.07854063 | 0.06394951 | 2.904363 | 0.02659067 | 0.1097501 | 1.448161 | 0.91252
2023-09-10 | 43916 | C45GPB | 378 | 0 | 0 | 2 | 9 | 0 | 0.005410159 | 0.06350007 | 2.011621 | 0 | 0 | 0 | 0 | 0 | 1.888053 | 2.100838 | 0 | 5.858438 | -5.353172 | 14.93576 | 4.866282 | 20.08747 | 41.64855 | 62.24129 | 10.85471 | 2.475059 | 1.615799 | 2.665338 | 1691.541 | 26.77825 | 535.8767 | 13389.13 | 220.1339 | 0.9974135 | 50.06474 | 13.88356 | 60.56547 | 2023-09-10 23:42 | 2023-09-11 00:31 | 36.18118 | 0 | 280.6915 | 256.1388 | 260.8636 | 306.251 | 0 | 0 | 49.93524 | 2023-09-11 00:13 | 0.1815274 | 0.001536273 | 0.01856247 | 0.01198004 | 0.09154127 | 0.003815543 | 0.04020777 | 0.01587906 | 0.003277796 | 0 | 0 | 0.1909757 | 0.1713433 | 111.2202 | 1 | 6.519023 | 0.375416 | -0.1851375 | 827.6001 | 868.7705 | 308.5832 | 2023-09-10 23:28 | 233.7925 | 0 | 4.299751 | 48.13002 | 0.3227355 | 0.09412462 | 0.06908197 | 3.606045 | 0 | -1.280781 | -1.84565 | 1.346829
2023-09-11 | 46021 | AISI410 | 527 | 0 | 0 | 2 | 9 | 0 | -0.0002951032 | 0.01260102 | 2.017332 | 0 | 0 | 0 | 0 | 0 | 1.929445 | 2.005447 | 0 | 6.004048 | -0.6781659 | 6.764025 | 5.028912 | 11.244 | 41.0142 | 57.58409 | 9.923696 | 1.904992 | 1.672376 | 3.656812 | 1671.186 | 22.60741 | 500.2467 | 11303.71 | 188.7042 | 1 | 41.92472 | 9.812118 | 56.93529 | 2023-09-11 00:41 | 2023-09-11 01:27 | 26.91415 | 5.198453 | 258.1455 | 233.0084 | 247.8305 | 287.5817 | 0 | 0 | 41.92472 | 2023-09-11 01:10 | 0.3017708 | 0.001531209 | 0.02548231 | 0.01289008 | 0.09154127 | 0.004474568 | 0.03616306 | 0.01595054 | 0.003635317 | 0 | 0 | 0.2808085 | 0.3140549 | 190.7413 | 1.013455 | 6.857079 | 1.484733 | 0.2670868 | 711.503 | 634.5514 | 460.4773 | 2023-09-11 00:31 | 702.6359 | 0 | 4.9131 | 50.67097 | 0.1952623 | 0.1042658 | 0.08532045 | 4.272749 | 0.09130458 | 1.614316 | -1.260096 | 0.5642328
2023-09-11 | 46021 | 38MNVS6 | 80 | 0 | 0 | 2 | 9 | 0 | 0 | 0.01260102 | 2.088857 | 0 | 0 | 0 | 0 | 0 | 2.162687 | 1.904759 | 0 | 5.64262 | 1.572202 | 4.916223 | 0 | 7.09772 | 49.59173 | 61.89329 | 9.348611 | 1.15999 | 1.547758 | 1.675514 | 1706.371 | 10.26468 | 712.5445 | 5132.341 | 82.0494 | 0.9273826 | 51.64548 | 46.50035 | 97.0589 | 2023-09-11 02:38 | 2023-09-11 03:33 | 0 | 6.653386 | 230.5349 | 243.9171 | 254.0083 | 241.4548 | 0 | 0 | 47.89512 | 2023-09-11 03:26 | 0.481624 | 0.002993487 | 0.02044019 | 0.01710264 | 0.05570398 | 0.007819059 | 0.03282276 | 0.01691751 | 0.003193425 | 0 | 0 | 0.5454827 | 0.4854127 | 141.5974 | 1 | 7.102572 | 0.3772277 | -0.07051392 | 1049.457 | 823.1629 | 751.107 | 2023-09-11 01:27 | 702.6359 | 0 | 4.78959 | 52.48391 | 0.1146767 | 0.09116692 | 0.07738465 | 1.110647 | 0.06854999 | 1.031333 | -0.8279132 | -1.919465
2023-09-11 | 43916 | 38MNVS6 | 412 | 0 | 0 | 2 | 9 | 0 | 0.002042353 | 0.01260102 | 2.088518 | 0 | 0 | 0 | 0 | 0 | 1.928298 | 2.064761 | 0 | 5.667718 | 5.265078 | 3.579837 | 2.287647 | 7.09772 | 49.59173 | 72.6443 | 10.14495 | 1.229709 | 1.737903 | 1.675514 | 1617.493 | 10.26468 | 712.5445 | 5132.341 | 82.0494 | 0.9167748 | 49.70924 | 10.20485 | 59.90178 | 2023-09-11 03:43 | 2023-09-11 04:31 | 39.50439 | 0 | 232.5165 | 226.1416 | 235.361 | 265.3311 | 0 | 0 | 44.56113 | 2023-09-11 04:25 | 0.279935 | 0.001979014 | 0.02114551 | 0.02179143 | 0.06174961 | 0.005489526 | 0.04302944 | 0.01604317 | 0.003420195 | 0 | 0 | 0.2548754 | 0.2630008 | 116.5247 | 1.00583 | 5.15248 | 0.04934115 | -0.01446271 | 978.2854 | 938.0944 | 694.8058 | 2023-09-11 03:33 | 702.6359 | 0 | 4.9131 | 57.51479 | 0.09770511 | 0.07802013 | 0.06763228 | 4.87114 | 0 | 1.614316 | 0.4334642 | -1.919465
2023-09-11 | 46021 | 38MNVS6 | 487 | 0 | 0 | 2 | 9 | 0 | 0.01071665 | 0.01260102 | 1.908401 | 0 | 0 | 0 | 0 | 0 | 1.977909 | 2.066224 | 0 | 6.243602 | 1.009004 | 3.397815 | 1.304129 | 7.09772 | 49.59173 | 61.99406 | 8.990089 | 1.175736 | 1.476474 | 1.675514 | 1605.059 | 10.26468 | 712.5445 | 5132.341 | 82.0494 | 0.9541979 | 58.70635 | 26.90948 | 92.59476 | 2023-09-11 04:57 | 2023-09-11 06:01 | 40.31756 | 0 | 232.3033 | 214.7538 | 229.1129 | 283.1566 | 0 | 0 | 60.10169 | 2023-09-11 05:50 | 0.481624 | 0.002793202 | 0.02556553 | 0.02240349 | 0.06009299 | 0.006197941 | 0.02452732 | 0.01445243 | 0.003175486 | 0 | 0 | 0.5454827 | 0.4854127 | 114.1659 | 1 | 5.483543 | 0.04934115 | -0.05701313 | 1049.457 | 938.0944 | 675.2584 | 2023-09-11 04:31 | 702.6359 | 0 | 4.557128 | 53.23633 | 0.1144903 | 0.1007129 | 0.07350911 | 2.181624 | 0 | -0.06592052 | -0.645045 | -1.919465
2023-09-11 | 45881 | 38MNVS6 | 365 | 0 | 0 | 0 | 6 | 0 | -0.001879101 | 0.2046467 | 2.029664 | 0 | 0 | 0 | 0 | 0 | 2.16057 | 2.100838 | 0 | 6.208437 | 2.851143 | 3.397815 | 1.399708 | 7.09772 | 49.59173 | 65.24333 | 9.849157 | 1.068759 | 2.568437 | 1.675514 | 1778.101 | 10.26468 | 712.5445 | 5132.341 | 82.0494 | 1 | 48.60754 | 18.05395 | 67.36628 | 2023-09-11 06:19 | 2023-09-11 07:09 | 29.84881 | 0.7047809 | 246.3604 | 228.1554 | 223.1576 | 252.4639 | 0 | 0 | 48.60754 | 2023-09-11 07:04 | 0.08788287 | 0.001001898 | 0.02303197 | 0.02102311 | 0.0411858 | 0.004851676 | 0.02775509 | 0.01485599 | 0.003374893 | 0 | 0 | 0.4446108 | 0.08785137 | 76.63531 | 1.009674 | 6.637995 | 0.7428263 | -0.03832809 | 1049.457 | 819.0695 | 751.107 | 2023-09-11 06:01 | 702.6359 | 0 | 4.335296 | 53.40955 | 0.1087884 | 0.09515819 | 0.06644811 | 2.692349 | 0.01046192 | -1.113001 | -0.6026573 | -1.919465
2023-09-11 | 46021 | 38MNVS6 | 542 | 0 | 0 | 0 | 6 | 0 | 0 | 0.07397533 | 2.070529 | 0 | 0 | 0 | 0 | 0 | 2.142259 | 2.100767 | 0 | 5.855276 | 3.756525 | 3.397815 | 0.9695204 | 7.09772 | 49.59173 | 67.20864 | 10.24103 | 1.068759 | 2.568437 | 1.675514 | 1667.828 | 10.26468 | 474.7206 | 5132.341 | 82.0494 | 1 | 41.39138 | 15.11095 | 61.20533 | 2023-09-11 07:23 | 2023-09-11 08:10 | 21.57744 | 4.702995 | 228.1086 | 228.0886 | 229.7942 | 270.6988 | 0 | 0 | 41.39138 | 2023-09-11 08:08 | 0.1118708 | 0.001067879 | 0.02068135 | 0.01398903 | 0.04228593 | 0.004472202 | 0.03994644 | 0.01384978 | 0.003878074 | 0 | 0 | 0.393859 | 0.1144384 | 76.63531 | 1 | 5.15248 | 0.04934115 | 0 | 1049.457 | 904.0566 | 743.3779 | 2023-09-11 07:09 | 702.6359 | 0 | 4.881488 | 52.67538 | 0.1056072 | 0.08712088 | 0.07263185 | 2.739165 | 0.07683963 | 1.465102 | -0.7815715 | -1.919465
2023-09-11 | 44561 | SAE1541M | 458 | 0 | 0 | 0 | 6 | 0 | 0.01909887 | 0.05998477 | 2.113923 | 0 | 0 | 0 | 0 | 0 | 2.130114 | 1.98465 | 0 | 6.247567 | 0.06486397 | 12.32124 | 0 | 11.93952 | 46.38141 | 64.63337 | 10.21242 | 1.068759 | 2.555725 | 1.675514 | 1517.376 | 24.10751 | 419.1109 | 12053.76 | 207.5622 | 0.9896482 | 50.54676 | 46.50035 | 97.0589 | 2023-09-11 12:45 | 2023-09-11 13:36 | 0 | 0 | 241.5208 | 215.3508 | 201.2577 | 268.5583 | 0 | 0 | 50.02351 | 2023-09-11 13:23 | 0.138016 | 0.001691983 | 0.02966286 | 0.01543634 | 0.04560642 | 0.003714204 | 0.05934357 | 0.01539106 | 0.003231483 | 0 | 0 | 0.1438791 | 0.133882 | 76.63531 | 1.00577 | 5.15248 | 0.04934115 | 0 | 991.9938 | 918.7584 | 751.107 | 2023-09-11 08:10 | 168.2916 | 0 | 4.721868 | 50.14833 | 0.1847269 | 0.09666164 | 0.07305621 | 1.087019 | 0 | 0.7116758 | -1.382466 | 0.8481814
2023-09-11 | 45658 | SAE1541M | 72 | 0 | 0 | 0 | 6 | 0 | -0.05115046 | 0.1286281 | 2.030242 | 0 | 0 | 0 | 0 | 0 | 1.99849 | 2.048183 | 0 | 6.294529 | -1.470473 | 8.884774 | 5.139159 | 14.43015 | 39.88689 | 59.1411 | 10.40449 | 1.304591 | 1.684427 | 2.473143 | 1490.287 | 16.70872 | 449.8431 | 8354.361 | 174.1781 | 0.9167748 | 37.93443 | 10.13962 | 50.58134 | 2023-09-11 13:46 | 2023-09-11 14:28 | 25.28752 | 2.507284 | 227.9077 | 229.4391 | 222.935 | 251.0613 | 0 | 0 | 33.6734 | 2023-09-11 14:27 | 0.05142938 | 0.001539375 | 0.0140546 | 0.01719371 | 0.09154127 | 0.005982078 | 0.03923617 | 0.01710121 | 0.003178515 | 0 | 0 | 0.05296541 | 0.05104194 | 116.1867 | 1 | 7.717815 | 1.336341 | -0.1677895 | 929.4881 | 753.7935 | 564.3577 | 2023-09-11 13:36 | 500.8116 | 0 | 4.890032 | 57.38051 | 0.2439953 | 0.1064324 | 0.08268416 | 3.741207 | 0.04956934 | 1.505433 | 0.3986199 | -0.584525
2023-09-11 | 43916 | S45CS1V | 111 | 0 | 0 | 0 | 6 | 0 | 0.005643501 | 0.06618728 | 2.088368 | 0 | 0 | 0 | 0 | 0 | 2.008113 | 2.100838 | 0 | 6.23844 | -1.495209 | 9.416324 | 2.522356 | 12.32816 | 49.59173 | 66.75724 | 10.21268 | 1.621975 | 1.844849 | 2.682667 | 1560.339 | 15.54311 | 601.482 | 7771.557 | 117.5972 | 1 | 58.70635 | 11.50637 | 72.64209 | 2023-09-11 14:40 | 2023-09-11 15:39 | 42.09368 | 0 | 239.5385 | 229.5412 | 235.7173 | 245.4171 | 0 | 0 | 60.10169 | 2023-09-11 15:35 | 0.08245077 | 0.00138449 | 0.01346748 | 0.01043885 | 0.08122304 | 0.005500872 | 0.0306181 | 0.0155016 | 0.003091118 | 0 | 0 | 0.07786476 | 0.07276044 | 149.1804 | 1.038426 | 5.15248 | 0.7842668 | 0.2764257 | 976.9098 | 925.9459 | 751.107 | 2023-09-11 14:28 | 228.8368 | 0 | 4.761042 | 59.69589 | 0.1846715 | 0.09344964 | 0.07131873 | 5.102076 | 0 | 0.8965785 | 1.008381 | -0.8187254
2023-09-11 | 45322 | S45CS1QDS | 437 | 0 | 0 | 0 | 6 | 0 | 0.02669202 | 0.1309559 | 1.938097 | 0 | 0 | 0 | 0 | 0 | 1.919297 | 1.848531 | 0 | 5.64262 | -3.690458 | 8.127725 | 4.935518 | 14.41787 | 45.90823 | 62.08553 | 10.04598 | 1.950099 | 2.021443 | 2.217147 | 1734.697 | 24.87431 | 618.1358 | 12437.16 | 205.0629 | 1 | 48.15633 | 46.50035 | 97.0589 | 2023-09-11 16:40 | 2023-09-11 17:27 | 0 | 0 | 244.2885 | 244.3365 | 234.4888 | 260.5662 | 0 | 0 | 48.15633 | 2023-09-11 17:16 | 0.1392934 | 0.001556044 | 0.0161437 | 0.008579754 | 0.07607857 | 0.005108745 | 0.04148791 | 0.01644906 | 0.003885294 | 0 | 0 | 0.132261 | 0.1395978 | 114.2127 | 1.097171 | 8.404933 | 0.2225525 | 0.044495 | 1016.568 | 639.1436 | 401.869 | 2023-09-11 15:39 | 216.0335 | 0 | 4.773774 | 54.50575 | 0.2322259 | 0.09088463 | 0.07689029 | 1.035612 | 0 | 0.9566788 | -0.3318997 | 0.9922199
2023-09-11 | 46021 | S45CS1QDS | 185 | 0 | 0 | 1 | 9 | 0 | 0.01609215 | 0.05573961 | 1.984359 | 0 | 0 | 0 | 0 | 0 | 2.202107 | 2.025815 | 0 | 5.882976 | 6.7258 | 7.727809 | 5.118519 | 12.42216 | 40.07125 | 65.36476 | 9.688913 | 2.152088 | 1.647769 | 3.148603 | 1563.76 | 22.54088 | 542.9167 | 11270.44 | 167.2413 | 0.9632481 | 37.55475 | 46.50035 | 97.0589 | 2023-09-11 18:35 | 2023-09-11 19:13 | 0 | 1.943899 | 267.0853 | 241.7596 | 229.9062 | 248.3752 | 0 | 0 | 36.17455 | 2023-09-11 19:12 | 0.07520537 | 0.00585851 | 0.0194366 | 0.008286431 | 0.0584792 | 0.006124635 | 0.0388257 | 0.01618529 | 0.003257586 | 0 | 0 | 0.08181988 | 0.0721568 | 118.7382 | 1.065433 | 7.792881 | 0.7078766 | 0.2886386 | 746.1256 | 699.016 | 567.4179 | 2023-09-11 17:27 | 168.2916 | 0 | 4.56903 | 54.08974 | 0.1900437 | 0.09000227 | 0.0699005 | 0.8076231 | 0.02002804 | -0.009745467 | -0.4351627 | 0.551569
2023-09-11 | 44408 | 38MNS6 | 542 | 0 | 0 | 1 | 9 | 0 | 0 | 0.02729933 | 2.034674 | 0 | 0 | 0 | 0 | 0 | 1.981091 | 1.906494 | 0 | 5.979728 | -6.558465 | 13.38097 | 5.000162 | 18.93764 | 42.70059 | 60.58198 | 9.88939 | 1.838005 | 1.954087 | 2.442625 | 1588.016 | 24.7858 | 615.0388 | 12392.9 | 191.0552 | 0.9284269 | 34.20628 | 10.7536 | 43.80392 | 2023-09-11 19:23 | 2023-09-11 19:57 | 23.45268 | 0 | 214.635 | 247.5457 | 264.1539 | 280.8053 | 0 | 0 | 31.75803 | 2023-09-11 19:53 | 0.1988222 | 0.002180175 | 0.02087213 | 0.01083732 | 0.06810427 | 0.005562279 | 0.06271137 | 0.02170114 | 0.003350746 | 0 | 0 | 0.2066952 | 0.213436 | 93.56529 | 1 | 6.21103 | 0.4952742 | 0.1093463 | 754.7086 | 662.2568 | 485.0823 | 2023-09-11 19:13 | 205.2133 | 0 | 4.661393 | 56.82041 | 0.3125952 | 0.09870473 | 0.07694355 | 3.180914 | 0 | 0.4262207 | 0.2539772 | 0.9756304
2023-09-11 | 43916 | 38MNS6 | 544 | 0 | 0 | 1 | 9 | 0 | 0.03907392 | 0.1334087 | 1.91526 | 0 | 0 | 0 | 0 | 0 | 1.856477 | 1.811103 | 0 | 5.963435 | -3.135152 | 13.57379 | 5.074744 | 18.59691 | 38.77236 | 60.19755 | 10.01978 | 2.661458 | 2.019869 | 3.622178 | 1692.641 | 29.46159 | 560.432 | 14730.8 | 220.1339 | 0.9452822 | 49.2231 | 9.408688 | 62.45497 | 2023-09-11 20:07 | 2023-09-11 20:59 | 35.99123 | 3.823183 | 253.7185 | 251.4194 | 248.1162 | 266.1421 | 0 | 0 | 46.52972 | 2023-09-11 20:44 | 0.1531425 | 0.001727776 | 0.01634827 | 0.01097435 | 0.06528347 | 0.005621028 | 0.08305493 | 0.01807309 | 0.003739321 | 0 | 0 | 0.1503452 | 0.1447431 | 149.6969 | 1.047864 | 6.36537 | 0.9516769 | 0.009043378 | 771.2508 | 812.9911 | 276.0077 | 2023-09-11 19:57 | 208.977 | 0 | 4.395447 | 62.75708 | 0.3089313 | 0.09906442 | 0.07301704 | 5.231665 | 0.06121504 | -0.8290802 | 1.843578 | 1.839816
2023-09-11 | 43916 | 38MNS6 | 422 | 0 | 0 | 1 | 9 | 0 | 0.02510198 | 0.05667948 | 1.913413 | 0 | 0 | 0 | 0 | 0 | 1.915836 | 1.976155 | 0 | 6.180855 | -1.168894 | 15.60386 | 4.883102 | 21.15146 | 40.96862 | 67.69945 | 10.57821 | 2.490332 | 1.952541 | 2.923235 | 1683.024 | 25.15577 | 509.1343 | 12577.88 | 207.632 | 0.9921736 | 48.59296 | 9.528982 | 58.58289 | 2023-09-11 21:08 | 2023-09-11 21:55 | 38.60303 | 0.4609497 | 253.8059 | 243.9539 | 251.4208 | 249.4112 | 0 | 0 | 48.21265 | 2023-09-11 21:43 | 0.1383358 | 0.0008887729 | 0.01237212 | 0.01069357 | 0.06031537 | 0.005054813 | 0.02765519 | 0.01405085 | 0.003079803 | 0 | 0 | 0.1550792 | 0.1522527 | 96.82925 | 1 | 5.15248 | 0.541563 | -0.1086606 | 852.4563 | 739.4533 | 307.1984 | 2023-09-11 20:59 | 252.2584 | 0 | 4.895239 | 52.70113 | 0.3124318 | 0.09129845 | 0.0723084 | 5.099491 | 0.007868333 | 1.530008 | -0.77533 | 1.044908
2023-09-11 | 45280 | EN18D | 72 | 0 | 0 | 2 | 9 | 0 | 0.02847791 | 0.03943612 | 1.8993 | 0 | 0 | 0 | 0 | 0 | 2.033437 | 1.92548 | 0 | 6.097189 | 1.231476 | 10.16858 | 5.227002 | 15.22553 | 44.22904 | 66.78324 | 10.64325 | 2.469329 | 1.582218 | 2.625204 | 1722.782 | 23.15112 | 477.3989 | 11575.56 | 188.2375 | 1 | 47.50636 | 17.05102 | 61.44371 | 2023-09-11 22:13 | 2023-09-11 22:57 | 30.45534 | 0 | 265.6837 | 242.1464 | 257.4549 | 266.4326 | 0 | 0 | 47.50636 | 2023-09-11 22:40 | 0.3719201 | 0.001117044 | 0.02613542 | 0.01258069 | 0.07418858 | 0.005672182 | 0.0296275 | 0.01506558 | 0.003148106 | 0 | 0 | 0.3633695 | 0.3657585 | 118.8896 | 1.029826 | 7.27456 | 0.5313345 | -0.3066627 | 839.3586 | 709.2471 | 537.9847 | 2023-09-11 21:55 | 215.5998 | 0 | 4.891471 | 52.13218 | 0.2279843 | 0.0912982 | 0.07324399 | 2.78613 | 0 | 1.512223 | -0.9126925 | 0.6674897
2023-09-11 | 43916 | AISI434MNH | 511 | 0 | 0 | 2 | 9 | 0 | 0 | 0.03824864 | 2.151421 | 0 | 0 | 0 | 0 | 0 | 1.959926 | 2.056549 | 0 | 5.933708 | 2.29224 | 5.766786 | 0 | 7.09772 | 40.78065 | 54.9545 | 9.91193 | 1.308119 | 0.9383994 | 2.404354 | 1727.086 | 10.26468 | 516.9487 | 5132.341 | 82.0494 | 0.9167748 | 35.24054 | 17.33683 | 54.63777 | 2023-09-11 23:15 | 2023-09-11 23:49 | 15.84331 | 2.060404 | 273.6632 | 233.6676 | 250.2423 | 246.0688 | 0 | 0 | 31.04703 | 2023-09-11 23:45 | 0.05047818 | 0.004796518 | 0.01998179 | 0.01243125 | 0.05212741 | 0.007236534 | 0.02933729 | 0.01290676 | 0.0031544 | 0 | 0 | 0.05217651 | 0.04945869 | 192.3621 | 1 | 5.268491 | 0.9554458 | 0.1407886 | 791.8834 | 731.6618 | 388.9663 | 2023-09-11 22:57 | 232.6588 | 0 | 4.9131 | 60.07991 | 0.1291563 | 0.1079749 | 0.08940306 | 2.032698 | 0.03771024 | 1.614316 | 1.111348 | -1.919465
2023-09-12 | 46021 | S53CG | 177 | 0 | 0 | 2 | 9 | 0 | 0.0403975 | 0.07752502 | 2.053413 | 0 | 0 | 0 | 0 | 0 | 2.132874 | 2.047975 | 0 | 6.155846 | 6.7258 | 9.827141 | 4.950882 | 15.01411 | 44.86242 | 74.16854 | 9.449559 | 1.731975 | 1.056107 | 2.746196 | 1601.12 | 17.76509 | 469.9694 | 8882.546 | 141.957 | 0.9840641 | 36.40834 | 26.69603 | 66.51213 | 2023-09-12 00:17 | 2023-09-12 00:53 | 6.304559 | 3.40775 | 270.6356 | 227.6664 | 238.4917 | 258.261 | 0 | 0 | 35.82814 | 2023-09-12 00:49 | 0.04930399 | 0.001104254 | 0.01615016 | 0.01436435 | 0.06056176 | 0.004299891 | 0.02487162 | 0.01269525 | 0.002738962 | 0 | 0 | 0.05217651 | 0.05368012 | 130.8609 | 1 | 5.862247 | 0.8019322 | 0.212288 | 858.1137 | 795.0773 | 751.107 | 2023-09-11 23:49 | 185.1486 | 0 | 4.243591 | 56.14822 | 0.2024323 | 0.08299807 | 0.05721551 | 1.363811 | 0.05123502 | -1.54586 | 0.08185918 | -0.3745405
2023-09-12 | 46021 | S53CG | 525 | 0 | 0 | 2 | 9 | 0 | 0.008400352 | 0.01260102 | 1.963214 | 0 | 0 | 0 | 0 | 0 | 1.973876 | 1.773293 | 0 | 6.295737 | 0.401809 | 3.397815 | 5.531263 | 7.645611 | 45.51903 | 59.86218 | 9.978541 | 2.118221 | 1.010321 | 2.764849 | 1598.726 | 10.80961 | 536.3477 | 5404.803 | 94.52724 | 0.9719907 | 31.95867 | 20.62143 | 54.31944 | 2023-09-12 01:14 | 2023-09-12 01:46 | 5.890975 | 3.592798 | 257.6567 | 241.4727 | 265.2706 | 265.125 | 0 | 0 | 31.04703 | 2023-09-12 01:42 | 0.2940487 | 0.0008931918 | 0.02740684 | 0.0229751 | 0.070883 | 0.004144583 | 0.03569669 | 0.01365674 | 0.00309116 | 0 | 0 | 0.2967087 | 0.3013335 | 187.0858 | 1.097171 | 5.410223 | 0.5219188 | 0.1247091 | 725.2454 | 718.984 | 578.7324 | 2023-09-12 00:53 | 272.451 | 0 | 4.897006 | 57.26252 | 0.1277202 | 0.1051705 | 0.08180467 | 1.549779 | 0.06614203 | 1.53835 | 0.3680584 | -1.802213
2023-09-12 | 45405 | S53CG | 163 | 0 | 0 | 2 | 9 | 0 | 0.04860929 | 0.02868104 | 2.174142 | 0 | 0 | 0 | 0 | 0 | 1.889037 | 1.925026 | 0 | 6.31096 | -1.552378 | 8.339825 | 5.291234 | 13.60146 | 45.87233 | 64.23236 | 10.51394 | 2.553242 | 1.721777 | 3.200705 | 1627.785 | 15.92871 | 630.4279 | 7964.357 | 132.6358 | 0.9594287 | 37.79418 | 12.52323 | 53.10115 | 2023-09-12 01:58 | 2023-09-12 02:38 | 22.48722 | 2.783739 | 250.9802 | 240.8969 | 251.4785 | 262.6679 | 0 | 0 | 36.26082 | 2023-09-12 02:31 | 0.351599 | 0.001385547 | 0.02299503 | 0.01661381 | 0.07901198 | 0.004457984 | 0.04127831 | 0.0130294 | 0.003188069 | 0 | 0 | 0.3900187 | 0.3734143 | 147.0524 | 1 | 7.174503 | 0.3812817 | 0.2661814 | 827.6879 | 807.3645 | 596.4926 | 2023-09-12 01:46 | 638.0073 | 0 | 4.51777 | 53.08168 | 0.2117539 | 0.09825203 | 0.07033479 | 3.017927 | 0.05242334 | -0.2516975 | -0.6827978 | -0.7409451
2023-09-12 | 44981 | AISI435MOH | 411 | 0 | 0 | 2 | 9 | 0 | 0.01677354 | 0.07535874 | 1.892158 | 0 | 0 | 0 | 0 | 0 | 2.069137 | 1.945145 | 0 | 6.219528 | -1.656096 | 5.337721 | 0 | 7.09772 | 41.97404 | 54.93827 | 9.362453 | 1.527425 | 1.035145 | 4.112433 | 1657.077 | 10.26468 | 482.0832 | 5132.341 | 82.0494 | 0.95286 | 40.9952 | 17.00029 | 56.41589 | 2023-09-12 02:54 | 2023-09-12 03:36 | 23.99491 | 0 | 256.2381 | 234.957 | 243.6951 | 276.9115 | 0 | 0 | 39.06268 | 2023-09-12 03:28 | 0.09260127 | 0.0007112944 | 0.01837583 | 0.0148439 | 0.05396307 | 0.00367603 | 0.07777056 | 0.01413794 | 0.003494399 | 0 | 0 | 0.4186617 | 0.09943212 | 208.6754 | 1.019113 | 5.451121 | 2.057623 | 0.2735469 | 935.8036 | 872.1493 | 661.2813 | 2023-09-12 02:38 | 168.2916 | 0 | 4.693458 | 58.43555 | 0.1291945 | 0.1132094 | 0.0854315 | 2.411441 | 0 | 0.5775758 | 0.6741122 | -1.919465
2023-09-12 | 46021 | S53CG | 414 | 0 | 0 | 2 | 9 | 0 | 0.03205127 | 0.02714879 | 1.957414 | 0 | 0 | 0 | 0 | 0 | 2.103075 | 2.012449 | 0 | 5.918561 | -1.09361 | 10.89996 | 4.97404 | 16.10396 | 46.85969 | 67.7886 | 10.04651 | 2.134037 | 1.453123 | 2.809563 | 1692.39 | 20.5628 | 500.6015 | 10281.4 | 164.9272 | 1 | 32.52492 | 10.11802 | 43.27315 | 2023-09-12 03:46 | 2023-09-12 04:17 | 22.4069 | 0 | 246.4366 | 234.3039 | 248.3292 | 263.6961 | 0 | 0 | 32.52492 | 2023-09-12 04:14 | 0.270074 | 0.003060349 | 0.02916263 | 0.0229751 | 0.07445903 | 0.004766627 | 0.05242655 | 0.01449755 | 0.003201464 | 0 | 0 | 0.2629577 | 0.2635365 | 134.0897 | 1 | 5.167515 | 0.6007691 | 0.07475631 | 700.9916 | 660.0418 | 453.3526 | 2023-09-12 03:36 | 276.4319 | 0 | 4.72753 | 57.38342 | 0.2375614 | 0.08730909 | 0.06973932 | 3.214553 | 0 | 0.7384007 | 0.3993755 | 0.172249
2023-09-12 | 43916 | S53CG | 343 | 0 | 0 | 2 | 9 | 0 | 0.03947219 | 0.05432398 | 1.900477 | 0 | 0 | 0 | 0 | 0 | 1.967939 | 2.053811 | 0 | 5.76341 | -5.799951 | 9.295447 | 3.731302 | 12.96234 | 48.20116 | 61.12696 | 10.77067 | 1.299217 | 1.188843 | 2.811365 | 1600.306 | 18.79738 | 573.3119 | 9398.691 | 133.334 | 1 | 49.76343 | 10.64411 | 60.02575 | 2023-09-12 04:27 | 2023-09-12 05:19 | 39.11932 | 0 | 260.3471 | 220.4207 | 227.6469 | 274.0307 | 0 | 0 | 49.76343 | 2023-09-12 04:56 | 0.4441384 | 0.002397788 | 0.02767593 | 0.0229751 | 0.08392487 | 0.004392199 | 0.05957186 | 0.01256827 | 0.002882343 | 0 | 0 | 0.414291 | 0.4466368 | 133.7284 | 1.009428 | 6.177118 | 1.261512 | 0.2506355 | 754.7357 | 844.4757 | 705.1877 | 2023-09-12 04:17 | 200.5648 | 0 | 4.45365 | 52.20034 | 0.2120561 | 0.09428589 | 0.07285902 | 4.675208 | 0 | -0.5543524 | -0.8962991 | -0.1712783
2023-09-12 | 43916 | S53CG | 537 | 0 | 0 | 0 | 6 | 0 | 0.02846952 | 0.02244739 | 2.140792 | 0 | 0 | 0 | 0 | 0 | 1.906455 | 2.010795 | 0 | 5.693198 | 1.588295 | 9.152531 | 4.694593 | 14.73966 | 40.63724 | 62.65839 | 10.19363 | 1.483674 | 1.616615 | 2.612257 | 1631.065 | 23.36944 | 419.1109 | 11684.72 | 202.1411 | 0.9624586 | 33.9991 | 46.50035 | 90.58353 | 2023-09-12 06:18 | 2023-09-12 06:53 | 0 | 0 | 250.0844 | 244.2816 | 240.638 | 249.1963 | 0 | 0 | 32.72272 | 2023-09-12 06:46 | 0.07733761 | 0.003995452 | 0.02261673 | 0.0229751 | 0.07403692 | 0.005256473 | 0.07800476 | 0.01445446 | 0.002725667 | 0 | 0 | 0.0825318 | 0.075735 | 125.6743 | 1.009567 | 6.81942 | 0.9778333 | 0.1507493 | 750.5056 | 689.5508 | 537.7501 | 2023-09-12 05:19 | 180.2259 | 0 | 4.896531 | 62.75708 | 0.2352384 | 0.0908609 | 0.07814645 | 0.7311579 | 0 | 1.536107 | 1.843578 | 0.7088419
2023-09-12 | 46021 | S53CG | 354 | 0 | 0 | 0 | 6 | 0 | 0.02124882 | 0.2150093 | 1.95271 | 0 | 0 | 0 | 0 | 0 | 2.008784 | 2.100838 | 0 | 6.216935 | -1.992869 | 14.19905 | 2.189781 | 15.18387 | 42.31422 | 61.72216 | 10.21111 | 1.750095 | 1.05443 | 3.875911 | 1490.287 | 26.7647 | 491.931 | 13382.35 | 195.5657 | 1 | 51.33849 | 24.81321 | 81.805 | 2023-09-12 07:19 | 2023-09-12 08:11 | 20.87199 | 5.653294 | 275.9304 | 251.3781 | 243.0715 | 259.8928 | 0 | 0 | 51.33849 | 2023-09-12 07:54 | 0.06154501 | 0.001145867 | 0.01533338 | 0.01216935 | 0.06517431 | 0.004555847 | 0.04017372 | 0.0159487 | 0.002725667 | 0 | 0 | 0.06453677 | 0.068306 | 165.7393 | 1.015767 | 5.337724 | 1.69628 | 0.2987061 | 1049.457 | 794.4481 | 346.3824 | 2023-09-12 06:53 | 168.2916 | 0 | 4.267263 | 54.61445 | 0.2460035 | 0.1007245 | 0.06913664 | 2.068999 | 0.06910695 | -1.434128 | -0.3048157 | 1.34432
2023-09-12 | 43916 | 385MNVS6 | 148 | 0 | 0 | 0 | 6 | 0 | 0.076311 | 0.08393915 | 2.024802 | 0 | 0 | 0 | 0 | 0 | 1.984034 | 2.082857 | 0 | 5.893575 | 3.715505 | 10.56289 | 6.039183 | 16.08509 | 41.65574 | 67.34992 | 9.900918 | 2.239415 | 2.0262 | 2.698947 | 1490.287 | 26.22895 | 474.5999 | 13114.48 | 187.4528 | 1 | 36.15212 | 41.2574 | 76.11875 | 2023-09-12 08:51 | 2023-09-12 09:29 | 0 | 0 | 279.0742 | 257.5374 | 242.306 | 242.2058 | 0 | 0 | 36.15212 | 2023-09-12 09:26 | 0.05927409 | 0.002801943 | 0.01166139 | 0.008556827 | 0.09154127 | 0.004267048 | 0.01984517 | 0.0156734 | 0.003885294 | 0 | 0 | 0.0640882 | 0.05390373 | 113.2767 | 1 | 6.25566 | 0.597689 | -0.1381572 | 884.2439 | 727.7335 | 397.6377 | 2023-09-12 08:11 | 182.1524 | 0 | 4.641491 | 56.72181 | 0.2388287 | 0.0875068 | 0.06891606 | 0.8762578 | 0 | 0.3322806 | 0.2286289 | 1.244952
2023-09-12 | 46021 | 38MNVS6 | 376 | 0 | 0 | 0 | 6 | 0 | 0.0159239 | 0.0979063 | 2.064881 | 0 | 0 | 0 | 0 | 0 | 1.977792 | 1.985366 | 0 | 6.39007 | 6.453712 | 14.63618 | 5.037071 | 19.36218 | 38.08971 | 70.29567 | 9.352702 | 2.100528 | 1.890321 | 2.60314 | 1749.302 | 26.58264 | 541.9572 | 13291.32 | 193.6512 | 1 | 39.94422 | 11.59738 | 47.58107 | 2023-09-12 09:41 | 2023-09-12 10:18 | 28.34684 | 0 | 268.0803 | 239.827 | 235.6534 | 278.7969 | 0 | 0 | 39.94422 | 2023-09-12 10:13 | 0.06408439 | 0.0009101064 | 0.01039287 | 0.01611886 | 0.09154127 | 0.004829478 | 0.05308351 | 0.0183515 | 0.002892465 | 0 | 0 | 0.06713209 | 0.06130272 | 105.4487 | 1.052061 | 6.145644 | 0.5678241 | -0.06521265 | 908.7406 | 690.7653 | 337.1904 | 2023-09-12 09:29 | 212.2428 | 0 | 4.313296 | 60.63579 | 0.2754391 | 0.09090275 | 0.06135934 | 3.444246 | 0 | -1.216845 | 1.261314 | 1.310589
2023-09-12 | 46021 | EN18D | 376 | 0 | 0 | 0 | 6 | 0 | -0.05115046 | 0.21328 | 2.127562 | 0 | 0 | 0 | 0 | 0 | 1.927705 | 1.988913 | 0 | 5.731443 | 3.075031 | 9.259934 | 4.586448 | 15.2658 | 38.33926 | 62.41153 | 9.916348 | 1.243284 | 1.988711 | 1.746782 | 1634.016 | 28.99592 | 536.0011 | 14497.96 | 209.4381 | 0.9167748 | 52.49262 | 46.50035 | 97.0589 | 2023-09-12 11:58 | 2023-09-12 12:47 | 0 | 0 | 252.4342 | 209.7488 | 236.4089 | 255.2958 | 0 | 0 | 47.74749 | 2023-09-12 12:35 | 0.05096319 | 0.003389303 | 0.009941289 | 0.009025589 | 0.08518114 | 0.004192573 | 0.03385839 | 0.01794527 | 0.003218376 | 0 | 0 | 0.05217651 | 0.05337515 | 79.57694 | 1 | 9.626523 | 0.5135372 | -0.0100388 | 1049.457 | 869.1288 | 467.3964 | 2023-09-12 10:18 | 405.186 | 0 | 4.38559 | 61.17125 | 0.244599 | 0.09183308 | 0.07026891 | 1.128865 | 0 | -0.875604 | 1.406802 | 1.7548
2023-09-12 | 45185 | EN18D | 376 | 0 | 0 | 0 | 6 | 0 | -0.01357381 | 0.05134137 | 1.968144 | 0 | 0 | 0 | 0 | 0 | 1.913761 | 1.988139 | 0 | 5.85993 | 1.087297 | 4.279328 | 4.96667 | 9.389201 | 44.37759 | 60.71402 | 9.397022 | 1.823032 | 2.078751 | 2.339527 | 1586.212 | 18.20752 | 497.4036 | 9103.759 | 147.7755 | 0.97508 | 43.79971 | 46.50035 | 97.0589 | 2023-09-12 13:42 | 2023-09-12 14:26 | 0 | 4.980018 | 250.7048 | 241.4864 | 227.2979 | 262.681 | 0 | 0 | 42.70822 | 2023-09-12 14:17 | 0.1254814 | 0.005157277 | 0.01912377 | 0.008286431 | 0.08800006 | 0.002682519 | 0.03057808 | 0.01531645 | 0.002834406 | 0 | 0 | 0.1240023 | 0.119819 | 130.9283 | 1 | 8.838729 | 0.5387666 | -0.02227225 | 794.2525 | 762.8357 | 606.4944 | 2023-09-12 12:47 | 353.2484 | 0 | 4.868218 | 57.68509 | 0.1546463 | 0.09651692 | 0.08018276 | 0.9419221 | 0.05130924 | 1.402464 | 0.4777477 | -0.2871984
2023-09-12 | 46021 | EN18D | 376 | 0 | 0 | 1 | 12 | 0 | 0.02752596 | 0.05954714 | 1.850348 | 0 | 0 | 0 | 0 | 0 | 1.98233 | 2.055736 | 0 | 6.343697 | 3.657813 | 3.397815 | 5.035993 | 7.718498 | 46.18949 | 63.90949 | 10.58995 | 1.398305 | 1.326617 | 1.939998 | 1621.468 | 17.36883 | 599.7692 | 8684.415 | 117.1856 | 0.9869447 | 47.7734 | 46.50035 | 97.0589 | 2023-09-12 15:31 | 2023-09-12 16:16 | 0 | 0 | 244.3819 | 245.2857 | 225.3185 | 275.0005 | 0 | 0 | 47.1497 | 2023-09-12 16:05 | 0.2606246 | 0.005379673 | 0.03716482 | 0.02087975 | 0.05830908 | 0.006111833 | 0.06544214 | 0.02283452 | 0.00344488 | 0 | 0 | 0.271142 | 0.2710831 | 109.2124 | 1 | 8.70696 | 0.4165557 | 0.1251371 | 890.8686 | 870.5242 | 462.733 | 2023-09-12 14:26 | 654.5192 | 0 | 4.749642 | 52.27099 | 0.1207723 | 0.09926063 | 0.07431826 | 1.027377 | 0 | 0.8427719 | -0.8792877 | -0.453067
2023-09-12 | 43916 | SAE52100 | 376 | 0 | 0 | 1 | 12 | 0 | 0.02702792 | 0.03558686 | 1.877515 | 0 | 0 | 0 | 0 | 0 | 2.094072 | 1.859403 | 0 | 5.64262 | -3.463358 | 5.705237 | 4.535362 | 10.18135 | 46.3787 | 58.73219 | 9.85028 | 1.567567 | 1.459735 | 2.588546 | 1678.798 | 16.09286 | 571.8962 | 8046.432 | 132.8861 | 1 | 50.45687 | 39.51852 | 86.32445 | 2023-09-12 16:56 | 2023-09-12 17:44 | 10.93835 | 0 | 271.7113 | 247.7363 | 246.172 | 268.6612 | 0 | 0 | 50.45687 | 2023-09-12 17:35 | 0.1019519 | 0.003582642 | 0.03618771 | 0.01556846 | 0.09154127 | 0.006394482 | 0.06055049 | 0.0191696 | 0.00313862 | 0 | 0 | 0.1031084 | 0.1020478 | 143.0095 | 1 | 8.629644 | 0.8827348 | 0.1382446 | 959.3512 | 919.8773 | 580.3603 | 2023-09-12 16:16 | 505.374 | 0 | 4.876761 | 52.60678 | 0.1733521 | 0.09607372 | 0.08303387 | 1.27679 | 0 | 1.442792 | -0.7981907 | -0.7079265
2023-09-12 | 44146 | SAE52100 | 376 | 0 | 0 | 1 | 12 | 0 | 0.03152191 | 0.1094199 | 1.884904 | 0 | 0 | 0 | 0 | 0 | 1.884421 | 2.079412 | 0 | 5.937223 | 4.317071 | 6.939001 | 4.788061 | 11.16941 | 44.89995 | 66.32365 | 10.70304 | 1.870258 | 1.056088 | 2.965634 | 1678.428 | 17.2509 | 563.8299 | 8625.448 | 131.1193 | 0.9934281 | 51.63482 | 19.31676 | 75.37463 | 2023-09-12 18:03 | 2023-09-12 18:51 | 27.895 | 4.423054 | 258.0613 | 251.2257 | 239.5158 | 281.218 | 0 | 0 | 51.29548 | 2023-09-12 18:44 | 0.07164115 | 0.0004823518 | 0.02253835 | 0.01053013 | 0.07665855 | 0.005438864 | 0.02912112 | 0.01767595 | 0.003625116 | 0 | 0 | 0.07600385 | 0.07582787 | 129.456 | 1 | 7.977977 | 1.082948 | 0.01242806 | 800.3131 | 741.0186 | 548.7344 | 2023-09-12 17:44 | 477.3636 | 0 | 4.345034 | 58.80229 | 0.1684076 | 0.08951895 | 0.0655126 | 2.673058 | 0.05868094 | -1.067034 | 0.7707992 | -0.4764933
2023-09-12 | 43916 | SCM415HV | 376 | 0 | 0 | 1 | 12 | 0 | 0.03132254 | 0.05891444 | 2.048035 | 0 | 0 | 0 | 0 | 0 | 2.085686 | 1.934214 | 0 | 5.829771 | 1.463489 | 13.76245 | 4.144691 | 16.54371 | 42.37714 | 66.21412 | 9.843507 | 1.610316 | 0.9996556 | 2.990029 | 1614.417 | 29.46159 | 476.9021 | 14730.8 | 220.1339 | 0.9692914 | 51.46853 | 46.50035 | 97.0589 | 2023-09-12 20:26 | 2023-09-12 21:18 | 0 | 5.353533 | 245.7331 | 214.6162 | 241.4329 | 275.0851 | 0 | 0 | 49.88801 | 2023-09-12 21:00 | 0.05201621 | 0.001449749 | 0.01236199 | 0.009597021 | 0.09154127 | 0.003828596 | 0.02375596 | 0.01479587 | 0.003779738 | 0 | 0 | 0.0534693 | 0.05621864 | 103.7482 | 1.029851 | 8.704289 | 0.9551548 | 0.2987061 | 775.8731 | 658.2725 | 291.0586 | 2023-09-12 18:51 | 258.5623 | 0 | 4.56786 | 62.10853 | 0.2498518 | 0.08804423 | 0.06898619 | 1.106842 | 0.05515757 | -0.01526558 | 1.663886 | 1.839816
2023-09-12 | 43916 | SCM415HV | 376 | 0 | 0 | 1 | 12 | 0 | 0.04284965 | 0.04072237 | 2.081908 | 0 | 0 | 0 | 0 | 0 | 2.047349 | 2.017887 | 0 | 5.988333 | -0.8896382 | 6.407168 | 5.387381 | 12.38849 | 47.46498 | 64.95217 | 10.36405 | 1.572316 | 1.759516 | 2.068423 | 1650.564 | 17.89562 | 515.1531 | 8947.812 | 157.8847 | 0.9719814 | 45.11783 | 10.77828 | 54.8681 | 2023-09-12 21:29 | 2023-09-12 22:12 | 34.33956 | 0 | 248.8003 | 239.485 | 236.1031 | 265.2741 | 0 | 0 | 43.85369 | 2023-09-12 22:02 | 0.1010029 | 0.001239971 | 0.02910861 | 0.01333549 | 0.08267827 | 0.004265259 | 0.0407017 | 0.02049715 | 0.003108237 | 0 | 0 | 0.09260864 | 0.0972214 | 117.0028 | 1 | 6.17607 | 0.5790417 | -0.08293398 | 678.6941 | 689.9881 | 605.0336 | 2023-09-12 21:18 | 483.48 | 0 | 4.232814 | 58.57271 | 0.1907326 | 0.09219603 | 0.06516817 | 4.185997 | 0 | -1.59673 | 0.7102173 | -0.3487354
2023-09-12 | 46021 | 38MNS6 | 376 | 0 | 0 | 2 | 9 | 0 | 0.06240362 | 0.06710959 | 2.049039 | 0 | 0 | 0 | 0 | 0 | 1.709181 | 1.912136 | 0 | 6.081579 | -2.17146 | 9.802249 | 5.862138 | 15.68199 | 49.06583 | 68.65794 | 10.19583 | 1.972565 | 0.9654838 | 3.703574 | 1590.843 | 24.48232 | 617.363 | 12241.16 | 170.4756 | 0.9652576 | 46.90902 | 37.65957 | 83.83716 | 2023-09-12 22:49 | 2023-09-12 23:36 | 9.249449 | 0 | 264.2845 | 263.1762 | 234.6301 | 265.681 | 0 | 0 | 45.27929 | 2023-09-12 23:24 | 0.3845566 | 0.002026203 | 0.01928407 | 0.008286431 | 0.09154127 | 0.004900924 | 0.01984517 | 0.01635545 | 0.003108908 | 0 | 0 | 0.3792182 | 0.3564189 | 150.7873 | 1.056447 | 7.835304 | 1.708311 | 0.02269813 | 714.6769 | 765.217 | 391.9263 | 2023-09-12 22:12 | 460.2706 | 0 | 4.73846 | 54.03941 | 0.2284075 | 0.08857794 | 0.06901546 | 1.245607 | 0 | 0.789988 | -0.4476131 | 0.918677
2023-09-12 | 43916 | 38MNS6 | 376 | 0 | 0 | 2 | 9 | 0 | 0.0259568 | 0.02699045 | 1.897762 | 0 | 0 | 0 | 0 | 0 | 1.965205 | 2.100838 | 0 | 5.64262 | -6.39543 | 10.0508 | 4.905467 | 15.015 | 45.70527 | 59.82854 | 9.835561 | 2.220083 | 2.000986 | 2.91271 | 1602.925 | 17.44085 | 574.9332 | 8720.427 | 125.8297 | 1 | 45.17246 | 9.355098 | 49.50536 | 2023-09-12 23:45 | 2023-09-13 00:29 | 35.81736 | 0 | 263.1171 | 259.7133 | 247.1759 | 290.0786 | 0 | 0 | 45.17246 | 2023-09-13 00:20 | 0.1931162 | 0.001327214 | 0.01906999 | 0.008626117 | 0.07054081 | 0.004123445 | 0.03186036 | 0.0195523 | 0.002928577 | 0 | 0 | 0.177524 | 0.196873 | 122.5523 | 1.09417 | 8.58009 | 0.6275487 | 0.06507835 | 838.8925 | 834.1026 | 659.9406 | 2023-09-12 23:36 | 455.1538 | 0 | 4.673881 | 58.57768 | 0.2509672 | 0.09431319 | 0.07812126 | 4.828646 | 0 | 0.4851667 | 0.7115272 | -0.438773
2023-09-13 | 46021 | EN19C | 376 | 0 | 0 | 2 | 9 | 0 | 0.05344825 | 0.02371582 | 2.125949 | 0 | 0 | 0 | 0 | 0 | 2.055893 | 1.965599 | 0 | 5.64262 | -1.875941 | 11.21065 | 5.367756 | 15.58164 | 49.31901 | 68.31027 | 10.44674 | 2.331308 | 1.58347 | 2.867021 | 1495.909 | 26.58756 | 518.7206 | 13293.78 | 212.0055 | 0.9647004 | 41.4009 | 20.9262 | 60.34743 | 2023-09-13 00:50 | 2023-09-13 01:29 | 20.4747 | 0 | 264.3911 | 234.6641 | 256.2969 | 297.4556 | 0 | 0 | 39.93946 | 2023-09-13 01:22 | 0.1295377 | 0.001219223 | 0.01847947 | 0.009301208 | 0.09154127 | 0.004237986 | 0.0275786 | 0.01479168 | 0.003466115 | 0 | 0 | 0.1213417 | 0.127394 | 125.6635 | 1.044414 | 6.377745 | 0.4473059 | 0.08840734 | 817.2021 | 690.3335 | 434.6947 | 2023-09-13 00:29 | 453.9193 | 0 | 4.504089 | 56.32204 | 0.228101 | 0.08260281 | 0.06593575 | 1.978424 | 0 | -0.316276 | 0.1262118 | 1.311502
2023-09-13 | 43916 | EN19C | 376 | 0 | 0 | 2 | 9 | 0 | 0.08474785 | 0.04758495 | 1.982109 | 0 | 0 | 0 | 0 | 0 | 1.984993 | 2.070268 | 0 | 6.259147 | 3.912091 | 9.202931 | 5.027923 | 13.74801 | 47.81174 | 71.73099 | 10.68332 | 1.982076 | 1.47117 | 3.155876 | 1671.834 | 25.07361 | 549.4415 | 12536.8 | 189.7522 | 0.9851548 | 58.70635 | 16.50315 | 74.38296 | 2023-09-13 01:46 | 2023-09-13 02:45 | 42.09368 | 0 | 272.9021 | 249.019 | 236.4397 | 272.431 | 0 | 0 | 58.55628 | 2023-09-13 02:20 | 0.3100494 | 0.003566134 | 0.01934447 | 0.01557364 | 0.09154127 | 0.004920506 | 0.03984385 | 0.01401777 | 0.003182597 | 0 | 0 | 0.3147455 | 0.2906588 | 145.0148 | 1.049012 | 6.900049 | 0.901223 | 0.2725773 | 888.6328 | 930.0682 | 497.2566 | 2023-09-13 01:29 | 419.7494 | 0 | 4.788702 | 59.0793 | 0.1916607 | 0.08725862 | 0.06675918 | 3.557281 | 0 | 1.027141 | 0.8441475 | 1.029538
2023-09-13 | 43916 | EN19C | 376 | 0 | 0 | 2 | 9 | 0 | 0.04837313 | 0.03242104 | 1.925433 | 0 | 0 | 0 | 0 | 0 | 2.000743 | 2.003649 | 0 | 6.212943 | -2.506635 | 10.40119 | 5.909505 | 15.50913 | 49.19089 | 68.40633 | 9.100532 | 2.160284 | 1.381772 | 3.363502 | 1592.195 | 25.83313 | 658.2782 | 12916.56 | 189.8242 | 0.951957 | 58.70635 | 13.80063 | 73.84151 | 2023-09-13 02:58 | 2023-09-13 04:02 | 42.09368 | 0 | 267.314 | 231.419 | 234.112 | 295.6257 | 0 | 0 | 57.64986 | 2023-09-13 03:36 | 0.2302666 | 0.001639858 | 0.01277302 | 0.01072219 | 0.09154127 | 0.004117879 | 0.02881659 | 0.01256827 | 0.00365247 | 0 | 0 | 0.2446465 | 0.2506693 | 169.7421 | 1.022158 | 5.15248 | 1.068016 | 0.1352015 | 943.912 | 928.3605 | 350.0691 | 2023-09-13 02:45 | 566.6682 | 0 | 4.232814 | 56.50078 | 0.2267207 | 0.0908241 | 0.06187752 | 4.253889 | 0 | -1.59673 | 0.1719337 | 1.171326
2023-09-13 | 45039 | 38MNS6 | 376 | 0 | 0 | 2 | 9 | 0 | 0.09114898 | 0.1156368 | 1.983017 | 0 | 0 | 0 | 0 | 0 | 1.977073 | 1.959368 | 0 | 5.812922 | -2.569054 | 16.58645 | 5.105213 | 21.15146 | 41.19611 | 66.38164 | 9.941445 | 2.673642 | 2.058297 | 4.043962 | 1622.62 | 29.4428 | 592.8816 | 14721.4 | 220.1339 | 0.9915128 | 58.70635 | 15.35883 | 76.78149 | 2023-09-13 04:17 | 2023-09-13 05:22 | 42.09368 | 1.964549 | 270.2038 | 261.0761 | 231.1935 | 271.9481 | 0 | 0 | 58.95349 | 2023-09-13 03:36 | 0.04930399 | 0.0001993578 | 0.009781233 | 0.008286431 | 0.0375745 | 0.001962834 | 0.01984517 | 0.01256827 | 0.002725667 | 0 | 0 | 0.05217651 | 0.04944834 | 149.0454 | 1.067963 | 5.15248 | 1.067753 | -0.03120556 | 880.9166 | 918.8744 | 349.9283 | 2023-09-13 04:02 | 510.9074 | 0 | 4.675101 | 54.15287 | 0.3186342 | 0.08756822 | 0.07042762 | 3.82232 | 0.02558623 | 0.4909258 | -0.4195311 | 1.83639
2023-09-13 | 44443 | 38MNS6 | 376 | 0 | 0 | 2 | 9 | 0 | 0.02447817 | 0.1490094 | 2.073683 | 0 | 0 | 0 | 0 | 0 | 1.990922 | 1.927073 | 0 | 6.527988 | -6.558465 | 15.72087 | 4.900727 | 20.99866 | 43.04963 | 61.37861 | 9.167962 | 2.673642 | 1.965345 | 3.981855 | 1563.09 | 29.46159 | 516.8504 | 14730.8 | 220.1339 | 1 | 40.867 | 11.66066 | 56.87896 | 2023-09-13 05:33 | 2023-09-13 06:15 | 24.85503 | 4.351305 | 262.2981 | 251.2372 | 266.1862 | 299.1043 | 0 | 0 | 40.867 | 2023-09-13 06:01 | 0.2087702 | 0.001348605 | 0.01198373 | 0.009973047 | 0.09154127 | 0.004673451 | 0.03004566 | 0.01533733 | 0.003212174 | 0 | 0 | 0.2051159 | 0.1874137 | 138.989 | 1.015465 | 6.200356 | 1.122119 | 0.180181 | 729.8288 | 901.8949 | 276.0077 | 2023-09-13 05:22 | 438.8458 | 0 | 4.380495 | 51.75277 | 0.342117 | 0.1063561 | 0.07136843 | 3.504689 | 0.07650112 | -0.8996562 | -1.003643 | 1.839816
2023-09-13 | 45625 | 38MNS6 | 376 | 0 | 0 | 0 | 10 | 0 | -0.0223787 | 0.1764694 | 1.902089 | 0 | 0 | 0 | 0 | 0 | 2.070035 | 1.990284 | 0 | 6.309124 | 4.631299 | 11.6288 | 5.276783 | 17.90032 | 42.92144 | 71.76219 | 9.727135 | 2.229446 | 1.710623 | 3.41434 | 1490.287 | 28.87146 | 711.4921 | 14435.73 | 218.1888 | 0.9577556 | 45.3387 | 36.41957 | 89.37252 | 2023-09-13 06:52 | 2023-09-13 07:40 | 1.304875 | 6.653386 | 280.2366 | 250.0183 | 255.5959 | 273.4101 | 0 | 0 | 43.42339 | 2023-09-13 07:23 | 0.3182405 | 0.002204176 | 0.01308195 | 0.01178709 | 0.09154127 | 0.00358787 | 0.02317115 | 0.01742881 | 0.003368047 | 0 | 0 | 0.3505569 | 0.2969584 | 158.2239 | 1 | 5.15248 | 0.8931646 | 0.2917293 | 992.9198 | 847.5644 | 296.9076 | 2023-09-13 06:15 | 506.0066 | 0 | 4.562719 | 54.95721 | 0.2494394 | 0.08791711 | 0.0635811 | 1.244899 | 0.07444555 | -0.03953373 | -0.219135 | 1.732039
2023-09-13 | 44398 | S48C | 376 | 0 | 0 | 0 | 10 | 0 | 0.04199065 | 0.2332867 | 2.004398 | 0 | 0 | 0 | 0 | 0 | 2.034422 | 1.877361 | 0 | 6.317986 | 6.32274 | 13.64798 | 5.391746 | 18.09585 | 40.26008 | 70.99665 | 10.07631 | 2.596592 | 2.056109 | 3.214472 | 1704.163 | 26.72024 | 583.7511 | 13360.12 | 198.1203 | 0.9992084 | 45.07222 | 20.0265 | 59.79651 | 2023-09-13 08:01 | 2023-09-13 08:45 | 25.04572 | 0 | 260.995 | 226.9337 | 237.5589 | 290.0094 | 0 | 0 | 45.03654 | 2023-09-13 08:35 | 0.06622475 | 0.002382293 | 0.009781233 | 0.008286431 | 0.08376745 | 0.004186768 | 0.02565271 | 0.01450798 | 0.003625674 | 0 | 0 | 0.06506516 | 0.06786032 | 128.5473 | 1 | 6.3853 | 0.6390273 | -0.02114732 | 1049.457 | 738.9528 | 278.766 | 2023-09-13 07:40 | 380.1754 | 0 | 4.232814 | 59.29556 | 0.2548831 | 0.08898992 | 0.05961991 | 2.250629 | 0 | -1.59673 | 0.9015965 | 1.336087
2023-09-13 | 46021 | S48C | 376 | 0 | 0 | 0 | 10 | 0 | -0.05115046 | 0.05345527 | 1.973647 | 0 | 0 | 0 | 0 | 0 | 2.050877 | 2.100838 | 0 | 6.310387 | -5.663886 | 11.11154 | 4.89248 | 16.57946 | 47.44481 | 64.67077 | 9.993915 | 2.146635 | 1.342571 | 3.071663 | 1502.918 | 28.42561 | 627.7221 | 14212.8 | 216.5322 | 0.9889727 | 53.73801 | 30.75068 | 74.58705 | 2023-09-13 09:12 | 2023-09-13 10:02 | 22.98733 | 0 | 291.8004 | 250.6731 | 229.9214 | 279.5644 | 0 | 0 | 53.14543 | 2023-09-13 09:46 | 0.05085865 | 0.001549731 | 0.01717758 | 0.01917931 | 0.07578065 | 0.005589515 | 0.03853892 | 0.01806499 | 0.003258373 | 0 | 0 | 0.05217651 | 0.05103607 | 146.1209 | 1 | 6.521988 | 0.6812411 | 0.2437875 | 952.9697 | 632.3386 | 353.2863 | 2023-09-13 08:45 | 292.4504 | 0 | 4.584581 | 51.10725 | 0.2563671 | 0.09757711 | 0.07089109 | 1.747539 | 0 | 0.06365956 | -1.157183 | 1.650378
2023-09-13 | 43916 | 25MOCR4 | 376 | 0 | 0 | 0 | 10 | 0 | 0 | 0.1606845 | 1.928768 | 0 | 0 | 0 | 0 | 0 | 2.182697 | 1.833306 | 0 | 6.196712 | 1.833412 | 15.89108 | 5.278294 | 18.52361 | 47.7792 | 74.33293 | 10.03764 | 1.996061 | 2.568437 | 2.237078 | 1519.065 | 29.4178 | 712.5445 | 14708.9 | 194.6958 | 0.975739 | 51.23614 | 11.72894 | 64.4834 | 2023-09-13 10:14 | 2023-09-13 11:06 | 37.98888 | 1.518316 | 283.2535 | 267.635 | 240.9319 | 280.0299 | 0 | 0 | 49.9931 | 2023-09-13 10:52 | 0.1094776 | 0.001108534 | 0.01488943 | 0.01544132 | 0.09135086 | 0.004442023 | 0.04137932 | 0.01534893 | 0.003885294 | 0 | 0 | 0.1065874 | 0.1073835 | 84.12011 | 1 | 6.583871 | 0.04934115 | 0.2410171 | 985.8437 | 727.1388 | 276.0077 | 2023-09-13 10:02 | 404.7712 | 0 | 4.336028 | 58.53687 | 0.2491978 | 0.08336429 | 0.05833253 | 4.368352 | 0.02354584 | -1.109547 | 0.7007774 | 1.83183
2023-09-13 | 43916 | 25MOCR4 | 376 | 0 | 0 | 0 | 10 | 0 | -0.00700931 | 0.04399295 | 1.734891 | 0 | 0 | 0 | 0 | 0 | 2.058385 | 2.014994 | 0 | 5.64262 | -1.544179 | 11.23471 | 3.730195 | 14.12663 | 49.59173 | 68.6058 | 9.664005 | 1.846844 | 2.289141 | 2.951985 | 1665.801 | 26.14395 | 703.4179 | 13071.97 | 184.4152 | 1 | 55.44415 | 46.50035 | 97.0589 | 2023-09-13 11:54 | 2023-09-13 12:48 | 2.523464 | 5.649643 | 286.3659 | 233.3935 | 253.5395 | 266.7641 | 0 | 0 | 60.10169 | 2023-09-13 12:33 | 0.09480877 | 0.0004152207 | 0.01125298 | 0.008817764 | 0.08316702 | 0.006188003 | 0.03096296 | 0.01500123 | 0.003464618 | 0 | 0 | 0.09448822 | 0.08985628 | 132.9496 | 1 | 8.622411 | 1.068785 | 0.03635537 | 1049.457 | 808.7568 | 474.4227 | 2023-09-13 11:06 | 355.8476 | 0 | 4.503238 | 59.92232 | 0.2059101 | 0.08224698 | 0.06563931 | 1.192338 | 0.0582084 | -0.3202911 | 1.06903 | 1.229155
2023-09-13 | 43916 | S48C | 376 | 0 | 0 | 0 | 10 | 0 | 0.05084601 | 0.2231817 | 1.96274 | 0 | 0 | 0 | 0 | 0 | 2.136831 | 1.824354 | 0 | 6.36437 | 1.990737 | 14.092 | 6.016206 | 18.68843 | 41.78599 | 68.82953 | 9.630699 | 1.779912 | 1.592867 | 2.418066 | 1644.985 | 27.36615 | 544.9377 | 13683.07 | 208.7561 | 0.9383588 | 47.61401 | 45.18214 | 87.71898 | 2023-09-13 13:30 | 2023-09-13 14:15 | 2.431871 | 0 | 284.8693 | 250.0792 | 236.6557 | 289.7796 | 0 | 0 | 44.67903 | 2023-09-13 12:33 | 0.04930399 | 0.0001993578 | 0.009781233 | 0.008286431 | 0.0375745 | 0.001962834 | 0.01984517 | 0.01256827 | 0.002725667 | 0 | 0 | 0.05217651 | 0.04944834 | 91.67329 | 1 | 6.82313 | 0.6238435 | 0.0143109 | 843.5663 | 594.1091 | 393.6335 | 2023-09-13 12:48 | 353.7024 | 0 | 4.876349 | 55.49726 | 0.2715176 | 0.0924657 | 0.07084675 | 1.053824 | 0 | 1.440844 | -0.08328072 | 1.455494
2023-09-13 | 43916 | 20MOCR4 | 376 | 0 | 0 | 1 | 12 | 0 | 0.03575855 | 0.1089454 | 2.150401 | 0 | 0 | 0 | 0 | 0 | 2.016758 | 1.824017 | 0 | 6.151449 | 4.593566 | 12.26807 | 4.873429 | 14.67789 | 46.04536 | 71.46826 | 9.99509 | 1.874415 | 2.241688 | 2.609451 | 1568.832 | 27.89057 | 570.8344 | 13945.29 | 206.6064 | 1 | 47.64909 | 46.50035 | 97.0589 | 2023-09-13 15:13 | 2023-09-13 15:58 | 0 | 1.093185 | 292.5206 | 225.7401 | 242.5959 | 299.4276 | 0 | 0 | 47.64909 | 2023-09-13 15:55 | 0.05077762 | 0.001131816 | 0.02381224 | 0.01402166 | 0.05882589 | 0.004958221 | 0.06282901 | 0.01884558 | 0.003244082 | 0 | 0 | 0.1788803 | 0.05462591 | 121.2718 | 1.022266 | 5.15248 | 0.5151686 | 0.2198681 | 776.7566 | 743.9295 | 468.6474 | 2023-09-13 14:15 | 403.5749 | 0 | 4.809613 | 60.88995 | 0.2053763 | 0.08607247 | 0.06729718 | 1.024704 | 0.01126311 | 1.125841 | 1.330245 | 1.552109
2023-09-13 | 46021 | SUP9 | 376 | 0 | 0 | 1 | 12 | 0 | 0.05345009 | 0.0459146 | 2.08731 | 0 | 0 | 0 | 0 | 0 | 2.001025 | 1.887542 | 0 | 5.851106 | 6.7258 | 14.62685 | 3.97947 | 18.3337 | 43.28077 | 74.59191 | 10.5386 | 2.313515 | 2.112735 | 2.839315 | 1581.869 | 22.78267 | 513.0991 | 11391.33 | 177.8344 | 0.9786133 | 41.21864 | 46.50035 | 97.0589 | 2023-09-13 16:52 | 2023-09-13 17:34 | 0 | 6.62181 | 255.6162 | 227.0533 | 228.6011 | 273.6229 | 0 | 0 | 40.33711 | 2023-09-13 17:27 | 0.06627744 | 0.001724781 | 0.02200091 | 0.008911363 | 0.06347422 | 0.005719749 | 0.05167581 | 0.02171281 | 0.003020216 | 0 | 0 | 0.06574346 | 0.07519959 | 106.0372 | 1.05932 | 6.561998 | 0.5138277 | 0.01197182 | 771.7862 | 743.8275 | 298.4958 | 2023-09-13 15:58 | 277.8927 | 0 | 4.322018 | 51.67992 | 0.2457867 | 0.07844155 | 0.05794219 | 0.8864157 | 0.06822466 | -1.175673 | -1.021048 | 0.5975584
2023-09-13 | 43916 | EN19C | 376 | 0 | 0 | 1 | 12 | 0 | 0.07075586 | 0.09660535 | 1.986479 | 0 | 0 | 0 | 0 | 0 | 2.031027 | 2.059625 | 0 | 5.88563 | -3.672385 | 11.79109 | 5.357065 | 18.09818 | 44.7216 | 65.03302 | 10.30289 | 2.673642 | 1.094646 | 4.112433 | 1674.894 | 28.7368 | 525.5515 | 14368.4 | 216.9032 | 0.980191 | 49.00118 | 46.50035 | 97.0589 | 2023-09-13 18:36 | 2023-09-13 19:22 | 0 | 6.653386 | 266.8674 | 221.4245 | 249.3197 | 265.8498 | 0 | 0 | 48.03051 | 2023-09-13 19:12 | 0.1349563 | 0.002313058 | 0.02369667 | 0.01847878 | 0.06107494 | 0.00463456 | 0.05106912 | 0.01804556 | 0.00339117 | 0 | 0 | 0.1436914 | 0.1297294 | 154.3271 | 1.043637 | 6.956882 | 1.04116 | 0.216724 | 720.4099 | 703.812 | 349.6551 | 2023-09-13 17:34 | 303.6693 | 0 | 4.316691 | 57.08766 | 0.2782921 | 0.09050218 | 0.06637691 | 1.053781 | 0.06854999 | -1.20082 | 0.3228531 | 1.707398
2023-09-13 | 46021 | EN19C | 376 | 0 | 0 | 1 | 12 | 0 | 0.1064727 | 0.0463257 | 1.919017 | 0 | 0 | 0 | 0 | 0 | 2.191413 | 2.100838 | 0 | 5.729806 | 2.968157 | 16.06986 | 5.104747 | 20.83984 | 44.4182 | 73.956 | 8.685921 | 2.025255 | 1.508729 | 3.075634 | 1660.519 | 24.48475 | 528.9937 | 12242.38 | 173.845 | 1 | 40.87705 | 10.73871 | 55.14252 | 2023-09-13 19:33 | 2023-09-13 20:16 | 26.61158 | 3.526758 | 260.0139 | 227.7322 | 242.6693 | 269.4759 | 0 | 0 | 40.87705 | 2023-09-13 20:05 | 0.441228 | 0.001262719 | 0.01935159 | 0.0229751 | 0.07996366 | 0.004586649 | 0.04599761 | 0.01674056 | 0.003338342 | 0 | 0 | 0.4185301 | 0.4258846 | 118.8266 | 1 | 6.17896 | 1.181032 | -0.1306529 | 759.8769 | 731.7779 | 276.0077 | 2023-09-13 19:22 | 367.8256 | 0 | 4.747854 | 52.87173 | 0.281787 | 0.07747588 | 0.06419836 | 3.806514 | 0.06395715 | 0.8343308 | -0.7339138 | 0.9191347
2023-09-13 | 46021 | SAE1015 | 376 | 0 | 0 | 1 | 12 | 0 | 0.08742255 | 0.07764293 | 2.033237 | 0 | 0 | 0 | 0 | 0 | 1.95934 | 2.079558 | 0 | 6.021034 | -6.558465 | 12.75843 | 5.06109 | 19.52763 | 45.91617 | 64.0714 | 9.031764 | 1.677195 | 1.660056 | 2.498036 | 1637.556 | 23.08255 | 419.1109 | 11541.28 | 181.6203 | 0.9783342 | 37.99761 | 29.89095 | 67.75517 | 2023-09-13 20:44 | 2023-09-13 21:23 | 8.106659 | 0 | 251.8304 | 217.8638 | 239.424 | 293.4162 | 0 | 0 | 37.17436 | 2023-09-13 21:19 | 0.05334059 | 0.0009540142 | 0.01414841 | 0.01712112 | 0.07501893 | 0.004866366 | 0.02603622 | 0.01509019 | 0.003527259 | 0 | 0 | 0.05217651 | 0.05285376 | 103.3087 | 1.002761 | 6.25347 | 0.7100815 | 0.1107591 | 851.7075 | 904.7641 | 403.2267 | 2023-09-13 20:16 | 300.4965 | 0 | 4.266445 | 56.41725 | 0.3047792 | 0.09397381 | 0.06658891 | 1.271208 | 0 | -1.437989 | 0.1505523 | 0.6544896
2023-09-13 | 46021 | SAE1015 | 376 | 0 | 0 | 1 | 12 | 0 | 0.05068526 | 0.1443415 | 2.13355 | 0 | 0 | 0 | 0 | 0 | 2.053967 | 2.059173 | 0 | 5.778185 | 6.52254 | 13.06491 | 5.048471 | 17.06458 | 41.92267 | 71.28797 | 9.602687 | 2.673642 | 1.112177 | 3.839836 | 1692.089 | 25.39025 | 494.5341 | 12695.13 | 186.0035 | 0.9479353 | 40.20183 | 12.54911 | 51.7002 | 2023-09-13 21:37 | 2023-09-13 22:17 | 27.65272 | 0 | 280.4381 | 225.4783 | 238.7315 | 267.1231 | 0 | 0 | 38.10873 | 2023-09-13 22:11 | 0.05050324 | 0.001213306 | 0.01373025 | 0.0160183 | 0.07361584 | 0.004695621 | 0.02872337 | 0.01313347 | 0.002921925 | 0 | 0 | 0.05217651 | 0.05201251 | 164.1374 | 1 | 5.15248 | 1.021926 | -0.06219549 | 714.4548 | 717.664 | 384.2395 | 2023-09-13 21:23 | 275.1266 | 0 | 4.232814 | 57.59639 | 0.2393753 | 0.08105414 | 0.05937627 | 3.203559 | 0 | -1.59673 | 0.4546691 | 1.088733
2023-09-13 | 44801 | SAE1015 | 376 | 0 | 0 | 2 | 9 | 0 | 0.1017781 | 0.115059 | 2.218796 | 0 | 0 | 0 | 0 | 0 | 2.044353 | 2.033663 | 0 | 6.130864 | -1.241524 | 15.30102 | 4.944294 | 18.51682 | 41.60744 | 65.0136 | 12.97703 | 2.673642 | 1.855187 | 3.445581 | 1599.683 | 29.46159 | 443.0207 | 14730.8 | 218.3874 | 1 | 57.31672 | 23.8658 | 80.10466 | 2023-09-13 22:41 | 2023-09-13 23:36 | 33.45092 | 0 | 267.8263 | 242.0399 | 242.9774 | 266.3677 | 0 | 0 | 57.31672 | 2023-09-13 23:15 | 0.2550059 | 0.0009255481 | 0.009942356 | 0.008705894 | 0.07924783 | 0.003915086 | 0.03367108 | 0.01424651 | 0.003383977 | 0 | 0 | 0.2414992 | 0.2263941 | 132.3877 | 1.004822 | 6.061067 | 0.3185232 | 0.2408131 | 776.654 | 785.2761 | 484.4835 | 2023-09-13 22:17 | 346.5208 | 0 | 4.55113 | 55.66471 | 0.2848146 | 0.09430125 | 0.07000275 | 2.401626 | 0 | -0.09423177 | -0.04094685 | 1.839816
2023-09-14 | 46021 | 52CRMO2V | 376 | 0 | 0 | 2 | 9 | 0 | -0.05115046 | 0.01594082 | 2.105286 | 0 | 0 | 0 | 0 | 0 | 2.1251 | 2.100838 | 0 | 6.221457 | -5.195619 | 8.524646 | 5.625525 | 13.42376 | 48.19638 | 62.64598 | 12.59692 | 2.117769 | 1.615749 | 2.860047 | 1669.255 | 24.36345 | 425.787 | 12181.73 | 186.803 | 0.9167748 | 43.11398 | 28.23171 | 72.54705 | 2023-09-14 00:05 | 2023-09-14 00:44 | 13.68092 | 1.201355 | 261.5191 | 237.6263 | 226.6371 | 288.6719 | 0 | 0 | 39.00365 | 2023-09-14 00:38 | 0.2710857 | 0.002734412 | 0.02844374 | 0.01795701 | 0.07648877 | 0.004250084 | 0.03568145 | 0.01390175 | 0.003301782 | 0 | 0 | 0.2406202 | 0.2772876 | 136.1341 | 1.029556 | 7.109497 | 0.7336805 | 0.00859741 | 890.408 | 672.1429 | 488.2017 | 2023-09-13 23:36 | 340.105 | 0 | 4.282427 | 54.1159 | 0.2142797 | 0.09931134 | 0.06835916 | 1.527147 | 0.01655966 | -1.362551 | -0.4286866 | 0.896339
2023-09-14 | 46021 | 52CRMO2V | 376 | 0 | 0 | 2 | 9 | 0 | -0.05115046 | 0.03858081 | 1.873531 | 0 | 0 | 0 | 0 | 0 | 1.967625 | 1.999173 | 0 | 6.452345 | -3.328738 | 11.80851 | 5.158866 | 17.30547 | 49.59173 | 71.76016 | 12.04268 | 2.236938 | 1.548532 | 3.016703 | 1510.592 | 26.95144 | 519.5515 | 13475.72 | 199.33 | 0.9715753 | 46.20555 | 8.636451 | 55.87708 | 2023-09-14 00:53 | 2023-09-14 01:39 | 36.53403 | 1.250567 | 255.7124 | 248.9912 | 245.9808 | 276.5647 | 0 | 0 | 44.89218 | 2023-09-14 01:27 | 0.349374 | 0.0008180822 | 0.02276659 | 0.01040713 | 0.09051876 | 0.00466811 | 0.04316861 | 0.01818653 | 0.003415101 | 0 | 0 | 0.3560781 | 0.3411071 | 132.9144 | 1 | 6.858309 | 0.7114611 | 0.06830342 | 852.1878 | 751.1192 | 413.5873 | 2023-09-14 00:44 | 370.9176 | 0 | 4.391689 | 62.75708 | 0.241157 | 0.08991542 | 0.06119954 | 5.350062 | 0.02238068 | -0.8468189 | 1.843578 | 1.378881
2023-09-14 | 44508 | 52CRMO2V | 376 | 0 | 0 | 2 | 9 | 0 | -0.05115046 | 0.01260102 | 1.7222 | 0 | 0 | 0 | 0 | 0 | 2.064015 | 2.094054 | 0 | 6.075769 | -6.135419 | 10.81279 | 5.350911 | 17.01017 | 49.56903 | 66.51955 | 11.96921 | 2.150371 | 1.485917 | 3.345538 | 1778.101 | 28.35258 | 419.1109 | 14176.29 | 201.8203 | 1 | 44.35088 | 46.17271 | 92.01842 | 2023-09-14 02:26 | 2023-09-14 03:08 | 0 | 1.494828 | 253.4197 | 244.7345 | 261.657 | 264.6184 | 0 | 0 | 44.35088 | 2023-09-14 03:00 | 0.1580911 | 0.002416715 | 0.02174764 | 0.01284299 | 0.09154127 | 0.004536418 | 0.0408276 | 0.01653092 | 0.003296439 | 0 | 0 | 0.1503997 | 0.1776232 | 147.72 | 1 | 6.13649 | 1.104216 | 0.0909506 | 799.685 | 655.5058 | 368.1704 | 2023-09-14 01:39 | 402.9795 | 0 | 4.616415 | 61.13794 | 0.2557168 | 0.0913381 | 0.06939936 | 0.960543 | 0.01624488 | 0.2139181 | 1.39772 | 1.636984
2023-09-14 | 46021 | 16MNCR5LSI | 376 | 0 | 0 | 2 | 9 | 0 | -0.04473669 | 0.01260102 | 2.068183 | 0 | 0 | 0 | 0 | 0 | 2.074721 | 1.856287 | 0 | 5.716653 | -1.525077 | 10.4339 | 5.361079 | 16.61325 | 49.59173 | 70.42246 | 10.82538 | 2.273895 | 1.365056 | 3.172537 | 1635.902 | 25.0912 | 522.7763 | 12545.6 | 183.771 | 0.9526932 | 39.08688 | 36.50299 | 78.59457 | 2023-09-14 03:46 | 2023-09-14 04:27 | 0 | 3.004693 | 265.9613 | 251.9771 | 236.9953 | 260.3883 | 0 | 0 | 37.23781 | 2023-09-14 04:22 | 0.1296428 | 0.002853855 | 0.02072942 | 0.01424439 | 0.08864024 | 0.003885062 | 0.04362674 | 0.01759961 | 0.003270691 | 0 | 0 | 0.1193653 | 0.1160041 | 155.5931 | 1.023115 | 5.15248 | 0.9683578 | -0.06971643 | 841.7982 | 714.3442 | 396.5148 | 2023-09-14 03:08 | 331.0064 | 0 | 4.483945 | 52.27558 | 0.2359084 | 0.08117657 | 0.06367209 | 1.070786 | 0.03823029 | -0.411357 | -0.8781817 | 1.03283
2023-09-14 | 43916 | 16MNCR5LSI | 376 | 0 | 0 | 2 | 9 | 0 | 0.06896075 | 0.01880203 | 1.966843 | 0 | 0 | 0 | 0 | 0 | 2.030052 | 1.976309 | 0 | 6.052962 | -1.527688 | 7.671323 | 3.891813 | 11.55863 | 49.58576 | 65.66966 | 12.46225 | 2.229149 | 1.036536 | 2.71716 | 1615.635 | 13.63506 | 481.7533 | 6817.532 | 99.13273 | 1 | 41.95261 | 31.53452 | 73.86817 | 2023-09-14 04:58 | 2023-09-14 05:40 | 10.03706 | 0.3810328 | 270.5664 | 242.9716 | 246.4758 | 281.6284 | 0 | 0 | 41.95261 | 2023-09-14 05:31 | 0.4567409 | 0.001983793 | 0.01552173 | 0.01866973 | 0.07988091 | 0.003911203 | 0.02834661 | 0.01323907 | 0.003229195 | 0 | 0 | 0.4801754 | 0.4441517 | 146.6165 | 1.042274 | 6.896895 | 0.5179446 | -0.02993383 | 952.3756 | 783.0646 | 639.7459 | 2023-09-14 04:27 | 275.5402 | 0 | 4.405686 | 54.97885 | 0.1760117 | 0.09217289 | 0.06708861 | 1.330371 | 0.005158281 | -0.7807516 | -0.2137104 | -1.20837
2023-09-14 | 46021 | 12L14 | 376 | 0 | 0 | 0 | 6 | 0 | 0 | 0.03146798 | 1.944941 | 0 | 0 | 0 | 0 | 0 | 1.955629 | 1.996797 | 0 | 6.139221 | 5.19134 | 7.820271 | 4.871136 | 11.86429 | 49.59173 | 73.37236 | 11.5115 | 2.325308 | 2.112828 | 2.605079 | 1558.876 | 17.82704 | 657.0646 | 8913.518 | 139.9307 | 0.9565349 | 37.75717 | 26.71897 | 61.36598 | 2023-09-14 06:05 | 2023-09-14 06:42 | 11.03819 | 0 | 267.3959 | 253.4848 | 262.5287 | 265.9268 | 0 | 0 | 36.11605 | 2023-09-14 06:38 | 0.0655791 | 0.002491622 | 0.01844319 | 0.01199285 | 0.06685149 | 0.007863637 | 0.03097486 | 0.01523174 | 0.003349826 | 0 | 0 | 0.06365155 | 0.07344893 | 137.5492 | 1.097171 | 6.389602 | 0.4732024 | -0.1934312 | 957.6604 | 820.919 | 562.1354 | 2023-09-14 05:40 | 291.1678 | 0 | 4.608481 | 54.76636 | 0.1616997 | 0.08367212 | 0.06280951 | 1.413122 | 0 | 0.1764731 | -0.266893 | -0.3622908
2023-09-14 | 46021 | 12L14 | 376 | 0 | 0 | 0 | 6 | 0 | 0.0500281 | 0.07794249 | 1.95439 | 0 | 0 | 0 | 0 | 0 | 1.980228 | 2.100838 | 0 | 5.64262 | 4.827601 | 8.856109 | 4.947681 | 13.42333 | 45.54065 | 69.34734 | 11.83821 | 1.427371 | 1.468561 | 2.187932 | 1778.101 | 17.09152 | 516.8711 | 8545.758 | 152.3662 | 1 | 33.51556 | 11.18888 | 43.27315 | 2023-09-14 06:53 | 2023-09-14 07:25 | 22.32669 | 0 | 279.5082 | 268.0526 | 241.6661 | 307.7219 | 0 | 0 | 33.51556 | 2023-09-14 07:20 | 0.07682912 | 0.002028202 | 0.01826836 | 0.01340941 | 0.06995182 | 0.007193995 | 0.0290102 | 0.01256827 | 0.002725667 | 0 | 0 | 0.08313147 | 0.08525804 | 91.50238 | 1 | 5.899378 | 0.5239933 | 0.2365674 | 792.6774 | 680.3432 | 416.0977 | 2023-09-14 06:42 | 245.5897 | 0 | 4.595921 | 48.22233 | 0.1935666 | 0.0813675 | 0.06627394 | 2.995435 | 0 | 0.1171878 | -1.824794 | -0.5081931
2023-09-14 | 46021 | 60SI7 | 376 | 0 | 0 | 0 | 6 | 0 | 0.04424882 | 0.07978428 | 1.867947 | 0 | 0 | 0 | 0 | 0 | 2.044911 | 2.031609 | 0 | 5.923373 | 2.880002 | 8.192459 | 5.928175 | 15.439 | 44.93752 | 69.17989 | 11.84216 | 1.97893 | 1.964996 | 2.343948 | 1613.341 | 18.14655 | 594.5398 | 9073.277 | 147.7986 | 1 | 34.70298 | 15.33371 | 51.48229 | 2023-09-14 07:40 | 2023-09-14 08:15 | 17.92366 | 1.445609 | 281.3463 | 262.717 | 248.0332 | 259.7647 | 0 | 0 | 34.70298 | 2023-09-14 08:08 | 0.2885781 | 0.001207878 | 0.02477225 | 0.01645032 | 0.08526238 | 0.005717308 | 0.04347223 | 0.01409483 | 0.003078317 | 0 | 0 | 0.2845052 | 0.2764203 | 101.7798 | 1 | 7.589808 | 0.3860092 | -0.02099111 | 772.3514 | 775.0823 | 344.9895 | 2023-09-14 07:25 | 364.7897 | 0 | 4.580526 | 57.73834 | 0.2231717 | 0.08562275 | 0.06621182 | 2.263183 | 0.02807973 | 0.04452109 | 0.4916139 | -0.2992133
2023-09-14 | 45865 | 60SI7 | 376 | 0 | 0 | 0 | 6 | 0 | 0.03376279 | 0.06806486 | 2.037077 | 0 | 0 | 0 | 0 | 0 | 2.129304 | 2.100838 | 0 | 6.066795 | -2.071365 | 7.841251 | 5.399878 | 11.50749 | 49.59173 | 70.70637 | 11.74287 | 2.065673 | 2.464452 | 2.688853 | 1677.964 | 16.60655 | 565.2612 | 8303.275 | 122.9798 | 0.9924321 | 33.07554 | 15.25176 | 47.53672 | 2023-09-14 08:30 | 2023-09-14 09:04 | 17.82378 | 0 | 282.6949 | 260.973 | 280.7079 | 302.4212 | 0 | 0 | 32.82522 | 2023-09-14 08:59 | 0.2296076 | 0.004591906 | 0.01883361 | 0.01438994 | 0.07970691 | 0.00654083 | 0.03527019 | 0.01512506 | 0.00297285 | 0 | 0 | 0.2344475 | 0.2413662 | 133.6027 | 1 | 7.385002 | 0.5259363 | 0.09724338 | 906.0767 | 688.2678 | 490.5749 | 2023-09-14 08:15 | 258.5658 | 0 | 4.232814 | 58.47979 | 0.1627504 | 0.08580266 | 0.05986468 | 2.168638 | 0 | -1.59673 | 0.6857511 | -0.6049461
2023-09-14 | 43916 | 60SI7 | 376 | 0 | 0 | 0 | 6 | 0 | 0.0209902 | 0.05865706 | 1.945425 | 0 | 0 | 0 | 0 | 0 | 1.937234 | 2.100838 | 0 | 6.007953 | -5.778307 | 9.3451 | 1.579814 | 11.40526 | 49.59173 | 62.55744 | 12.37195 | 1.4146 | 2.209427 | 2.151219 | 1490.287 | 17.95613 | 696.6454 | 8978.066 | 120.6295 | 0.9843694 | 40.03128 | 16.1973 | 54.96022 | 2023-09-14 09:20 | 2023-09-14 09:59 | 23.83398 | 0 | 281.3095 | 239.7023 | 257.361 | 284.9831 | 0 | 0 | 39.40557 | 2023-09-14 09:55 | 0.2912001 | 0.003790728 | 0.02966056 | 0.01669404 | 0.04982284 | 0.00491682 | 0.04586638 | 0.0145531 | 0.003529919 | 0 | 0 | 0.3335001 | 0.2938967 | 127.596 | 1 | 6.610152 | 0.4845272 | 0.2520925 | 924.4918 | 795.2446 | 499.0523 | 2023-09-14 09:04 | 217.5113 | 0 | 4.595404 | 57.53441 | 0.1823166 | 0.09603898 | 0.07345895 | 2.471479 | 0 | 0.1147448 | 0.4385615 | -0.3367836
2023-09-14 | 45792 | 60SI7 | 376 | 0 | 0 | 0 | 6 | 0 | 0.03333062 | 0.03541675 | 2.089654 | 0 | 0 | 0 | 0 | 0 | 1.934897 | 1.863456 | 0 | 5.828584 | -2.949495 | 10.00192 | 4.860104 | 14.32531 | 42.12652 | 59.33092 | 10.82735 | 1.644459 | 1.959595 | 2.176989 | 1763.109 | 18.12985 | 517.6392 | 9064.923 | 147.3545 | 1 | 31.95867 | 10.60953 | 43.27315 | 2023-09-14 10:09 | 2023-09-14 10:39 | 18.87264 | 0 | 267.7703 | 246.9857 | 259.3662 | 292.0988 | 0 | 0 | 31.04703 | 2023-09-14 10:34 | 0.3308843 | 0.004877789 | 0.03061617 | 0.0229751 | 0.063993 | 0.006438178 | 0.0464756 | 0.01661059 | 0.003234456 | 0 | 0 | 0.333834 | 0.3206143 | 104.7794 | 1 | 6.717854 | 0.7644918 | -0.2319624 | 699.3504 | 658.4145 | 288.7734 | 2023-09-14 09:59 | 194.6765 | 0 | 4.249372 | 48.67094 | 0.2414477 | 0.09823855 | 0.07162154 | 3.01226 | 0 | -1.518575 | -1.722982 | -0.302507
2023-09-14 | 44802 | 12L14 | 376 | 0 | 0 | 0 | 6 | 0 | 0.1064727 | 0.04113132 | 1.864782 | 0 | 0 | 0 | 0 | 0 | 1.965037 | 2.046453 | 0 | 5.909542 | -3.100276 | 4.8632 | 1.597553 | 7.09772 | 49.59173 | 62.61836 | 11.26657 | 1.186086 | 1.896916 | 1.675514 | 1555.599 | 10.26468 | 584.5834 | 5132.341 | 82.0494 | 0.9822056 | 36.98297 | 12.55481 | 47.47257 | 2023-09-14 10:52 | 2023-09-14 11:27 | 24.42816 | 0 | 280.2422 | 267.4793 | 260.9886 | 316.8401 | 0 | 0 | 36.32488 | 2023-09-14 11:26 | 0.04930399 | 0.003355422 | 0.02266433 | 0.009244852 | 0.04798541 | 0.006423949 | 0.02826623 | 0.01457555 | 0.003327265 | 0 | 0 | 0.1558099 | 0.04944834 | 94.82516 | 1 | 8.860878 | 0.3077128 | 0.01526292 | 853.2906 | 866.3527 | 689.8154 | 2023-09-14 10:39 | 231.6263 | 0 | 4.232814 | 59.64724 | 0.1133489 | 0.09437394 | 0.06759701 | 2.945721 | 0 | -1.59673 | 0.9953746 | -1.919465
2023-09-14 | 43916 | 12L14 | 376 | 0 | 0 | 0 | 6 | 0 | 0.03463497 | 0.07786134 | 1.830644 | 0 | 0 | 0 | 0 | 0 | 2.122788 | 2.020494 | 0 | 5.963552 | 0.5943233 | 9.238064 | 4.391181 | 12.0223 | 42.49103 | 61.07121 | 12.02468 | 1.533411 | 2.568437 | 1.675514 | 1609.791 | 21.04143 | 450.8928 | 10520.72 | 152.1732 | 1 | 35.02607 | 13.47171 | 48.3575 | 2023-09-14 11:40 | 2023-09-14 12:16 | 21.55437 | 0 | 279.337 | 244.883 | 270.1582 | 288.9019 | 0 | 0 | 35.02607 | 2023-09-14 12:13 | 0.06417297 | 0.00585851 | 0.02025609 | 0.01055272 | 0.05982758 | 0.006267192 | 0.02435819 | 0.01676472 | 0.00334703 | 0 | 0 | 0.06285333 | 0.05478729 | 76.63531 | 1.009963 | 9.030982 | 0.06065656 | -0.003198831 | 825.5899 | 804.9809 | 373.9071 | 2023-09-14 11:27 | 454.943 | 0 | 4.690802 | 54.16769 | 0.196857 | 0.09764916 | 0.07680873 | 2.599973 | 0 | 0.565037 | -0.4158607 | 0.2645524
2023-09-14 | 44171 | SUP9 | 376 | 0 | 0 | 0 | 6 | 0 | 0.05159391 | 0.05125855 | 2.082234 | 0 | 0 | 0 | 0 | 0 | 2.034008 | 1.989301 | 0 | 6.352021 | -0.1225754 | 6.23641 | 5.062611 | 10.52467 | 49.16827 | 65.92238 | 11.57136 | 1.382815 | 1.594958 | 2.478911 | 1591.521 | 14.51801 | 479.5179 | 7259.007 | 118.441 | 1 | 33.03687 | 18.2267 | 49.26411 | 2023-09-14 12:34 | 2023-09-14 13:08 | 14.81017 | 0 | 287.3752 | 268.0526 | 263.7125 | 266.7298 | 0 | 0 | 33.03687 | 2023-09-14 13:01 | 0.1686908 | 0.001439644 | 0.02246888 | 0.01114098 | 0.05567994 | 0.005102898 | 0.03902252 | 0.01393224 | 0.002725667 | 0 | 0 | 0.1789865 | 0.1831943 | 130.445 | 1.014585 | 6.46738 | 1.059883 | 0.0362129 | 795.8208 | 676.1998 | 499.8003 | 2023-09-14 12:16 | 257.0609 | 0 | 4.871815 | 53.4437 | 0.1596524 | 0.09635605 | 0.07390228 | 1.812554 | 0 | 1.419443 | -0.5942867 | -1.027039
2023-09-14 | 43916 | SUP9 | 376 | 0 | 0 | 0 | 6 | 0 | 0.04902778 | 0.04990878 | 1.898342 | 0 | 0 | 0 | 0 | 0 | 2.094722 | 1.967221 | 0 | 5.854847 | 1.224546 | 8.156951 | 4.672296 | 13.75205 | 44.8726 | 65.70404 | 11.63813 | 1.475735 | 2.069499 | 1.940196 | 1534.898 | 20.17198 | 419.1109 | 10085.99 | 156.2066 | 0.9606981 | 36.0615 | 15.14747 | 45.56346 | 2023-09-14 13:24 | 2023-09-14 13:59 | 20.91403 | 0 | 271.8967 | 266.5673 | 277.2402 | 274.6478 | 0 | 0 | 34.64422 | 2023-09-14 13:54 | 0.066284 | 0.0009638088 | 0.0339637 | 0.01993521 | 0.05750004 | 0.00655385 | 0.03808083 | 0.01897021 | 0.003155015 | 0 | 0 | 0.06526554 | 0.06863896 | 83.66722 | 1 | 7.615137 | 0.4408135 | 0.02364745 | 922.7642 | 703.7734 | 459.5129 | 2023-09-14 13:08 | 318.7638 | 0 | 4.430212 | 61.34124 | 0.2093029 | 0.08910939 | 0.06742677 | 2.380694 | 0 | -0.664986 | 1.453197 | 0.09662434
2023-09-14 | 44258 | SUP9 | 376 | 0 | 0 | 1 | 12 | 0 | 0.05289678 | 0.08647479 | 2.015208 | 0 | 0 | 0 | 0 | 0 | 2.061645 | 1.82436 | 0 | 6.105801 | -2.96571 | 7.703472 | 5.169214 | 13.26415 | 43.31468 | 59.71892 | 11.59762 | 1.680317 | 2.566001 | 2.300876 | 1576.551 | 17.33034 | 454.6937 | 8665.172 | 136.5743 | 0.9551933 | 31.95867 | 18.39845 | 54.09477 | 2023-09-14 14:18 | 2023-09-14 14:52 | 7.922174 | 4.687842 | 268.9922 | 252.4076 | 256.268 | 276.5972 | 0 | 0 | 31.04703 | 2023-09-14 14:45 | 0.2224961 | 0.001250068 | 0.02891741 | 0.02126182 | 0.06418208 | 0.005191293 | 0.04135846 | 0.03895957 | 0.003885294 | 0 | 0 | 0.2009784 | 0.2256623 | 107.0896 | 1 | 7.368844 | 0.7129111 | -0.09235255 | 719.6432 | 689.4189 | 532.2574 | 2023-09-14 13:59 | 269.7528 | 0 | 4.834466 | 56.88757 | 0.2221096 | 0.1022423 | 0.08095367 | 1.73703 | 0.08665981 | 1.243152 | 0.271261 | -0.4607089
2023-09-14 | 46021 | 12L14 | 376 | 0 | 0 | 1 | 12 | 0 | 0.06987454 | 0.01806385 | 2.129416 | 0 | 0 | 0 | 0 | 0 | 1.869136 | 1.854772 | 0 | 6.359993 | 1.960757 | 6.625133 | 5.504087 | 11.57252 | 44.74236 | 64.63562 | 11.96248 | 1.684099 | 0.9955388 | 1.675514 | 1490.287 | 16.14444 | 456.8183 | 8072.219 | 138.7008 | 0.9655848 | 31.95867 | 24.67069 | 53.56514 | 2023-09-14 15:15 | 2023-09-14 15:46 | 6.486125 | 0 | 277.5672 | 256.7892 | 218.0617 | 290.4099 | 0 | 0 | 31.04703 | 2023-09-14 15:45 | 0.2095345 | 0.001763087 | 0.03397318 | 0.0229751 | 0.05257249 | 0.004929518 | 0.03139538 | 0.03006338 | 0.002885849 | 0 | 0 | 0.2016527 | 0.2195182 | 76.63531 | 1.028532 | 8.45906 | 0.04934115 | -0.1084403 | 828.4201 | 717.6323 | 583.0529 | 2023-09-14 14:52 | 245.0616 | 0 | 4.465832 | 55.74354 | 0.1790424 | 0.09839764 | 0.06909243 | 1.29541 | 0 | -0.4968507 | -0.0209799 | -0.6975634
2023-09-14 | 46021 | 12L14 | 376 | 0 | 0 | 1 | 12 | 0 | -0.05115046 | 0.0780504 | 1.94404 | 0 | 0 | 0 | 0 | 0 | 1.910769 | 2.03248 | 0 | 6.20489 | -3.759454 | 5.299324 | 5.32759 | 10.52242 | 48.96342 | 61.93128 | 10.96245 | 1.499093 | 1.90689 | 1.675514 | 1635.373 | 14.57773 | 545.1705 | 7288.865 | 116.906 | 0.945587 | 33.21947 | 17.52563 | 53.06519 | 2023-09-14 16:04 | 2023-09-14 16:40 | 13.37374 | 2.320099 | 292.5206 | 264.4677 | 271.6091 | 287.2547 | 0 | 0 | 31.4119 | 2023-09-14 16:36 | 0.116292 | 0.001365506 | 0.02880532 | 0.02140847 | 0.05378226 | 0.004964523 | 0.02981561 | 0.02213951 | 0.00298436 | 0 | 0 | 0.1111795 | 0.1109028 | 97.66447 | 1.066426 | 6.759239 | 0.04934115 | -0.1296376 | 898.9504 | 802.0774 | 699.8544 | 2023-09-14 15:46 | 527.1986 | 0 | 4.533306 | 55.09204 | 0.1699048 | 0.1001899 | 0.07319897 | 1.895479 | 0.04372167 | -0.178366 | -0.185314 | -1.014841
2023-09-14 | 45190 | SAE8720M | 376 | 0 | 0 | 1 | 12 | 0 | 0.07453549 | 0.05331452 | 1.930622 | 0 | 0 | 0 | 0 | 0 | 2.052468 | 2.100838 | 0 | 5.804321 | 6.7258 | 6.883397 | 4.663864 | 10.93177 | 46.00552 | 70.01196 | 10.675 | 1.813474 | 2.020325 | 2.247074 | 1741.052 | 13.97224 | 571.4334 | 6986.121 | 97.256 | 0.9167748 | 40.17432 | 9.476477 | 47.3696 | 2023-09-14 16:50 | 2023-09-14 17:27 | 30.69784 | 0 | 261.7179 | 232.7744 | 261.6656 | 315.4194 | 0 | 0 | 35.94533 | 2023-09-14 17:27 | 0.08067746 | 0.002579254 | 0.01761647 | 0.009586668 | 0.04276138 | 0.007484198 | 0.02461575 | 0.02604354 | 0.003357757 | 0 | 0 | 0.2818047 | 0.07549984 | 113.1353 | 1 | 9.723537 | 0.4874469 | -0.05384777 | 697.536 | 651.2336 | 528.5126 | 2023-09-14 16:40 | 339.6828 | 0 | 4.232814 | 54.82104 | 0.1561415 | 0.0829047 | 0.06045844 | 4.239373 | 0 | -1.59673 | -0.2532238 | -1.138908
2023-09-14 | 43916 | 56SICR7 | 376 | 0 | 0 | 1 | 12 | 0 | 0.01103835 | 0.06651273 | 1.935454 | 0 | 0 | 0 | 0 | 0 | 1.97145 | 1.97917 | 0 | 6.716256 | -3.223798 | 6.085523 | 0 | 7.09772 | 45.22344 | 55.57428 | 9.883826 | 1.246095 | 2.568437 | 1.675514 | 1552.699 | 12.74427 | 461.931 | 6372.137 | 110.9208 | 0.9167748 | 40.67082 | 12.92744 | 51.47056 | 2023-09-14 17:41 | 2023-09-14 18:21 | 27.74337 | 0 | 265.5898 | 242.221 | 265.8765 | 274.6093 | 0 | 0 | 36.2622 | 2023-09-14 18:12 | 0.120373 | 0.001456779 | 0.03127998 | 0.01773103 | 0.04138072 | 0.004549692 | 0.03296246 | 0.01796926 | 0.003486415 | 0 | 0 | 0.08882603 | 0.108965 | 96.37442 | 1.003961 | 8.254554 | 0.2692343 | 0.005943965 | 754.524 | 723.4598 | 619.6892 | 2023-09-14 17:27 | 314.0579 | 0 | 4.232814 | 58.68262 | 0.1277159 | 0.1208519 | 0.07616498 | 3.146083 | 0 | -1.59673 | 0.7391987 | -1.39324
2023-09-14 | 43916 | 56SICR7 | 376 | 0 | 0 | 1 | 12 | 0 | 0 | 0.0644071 | 1.94373 | 0 | 0 | 0 | 0 | 0 | 1.955218 | 1.954223 | 0 | 6.646619 | 5.063941 | 12.07479 | 0 | 11.74565 | 41.52569 | 64.98191 | 11.07862 | 1.451159 | 2.568437 | 1.675514 | 1601.713 | 14.30346 | 457.855 | 7151.728 | 121.9554 | 1 | 35.54846 | 16.69829 | 47.37422 | 2023-09-14 18:38 | 2023-09-14 19:12 | 18.85017 | 0 | 292.5206 | 240.5467 | 256.6346 | 264.7092 | 0 | 0 | 35.54846 | 2023-09-14 19:10 | 0.07791271 | 0.00218301 | 0.02536946 | 0.01809559 | 0.0375745 | 0.006004817 | 0.02496205 | 0.01533737 | 0.003104883 | 0 | 0 | 0.08138823 | 0.08627504 | 76.89091 | 1 | 6.284866 | 0.1247076 | -0.1197775 | 701.0399 | 703.1268 | 510.7226 | 2023-09-14 18:21 | 275.2363 | 0 | 4.692566 | 62.75708 | 0.1807527 | 0.1022842 | 0.07221343 | 2.128868 | 0 | 0.5733663 | 1.843578 | -1.070936
2023-09-14 | 45109 | 56SICR7 | 376 | 0 | 0 | 1 | 12 | 0 | 0.1064727 | 0.1126945 | 2.1487 | 0 | 0 | 0 | 0 | 0 | 2.013327 | 1.984601 | 0 | 6.089031 | 4.327041 | 16.38378 | 0 | 17.85509 | 41.51147 | 69.78263 | 10.16952 | 1.306996 | 2.524047 | 1.815902 | 1696.681 | 27.01801 | 561.0144 | 13509 | 183.2735 | 0.9866439 | 40.12987 | 17.98085 | 57.75796 | 2023-09-14 19:29 | 2023-09-14 20:09 | 22.14902 | 0 | 292.5206 | 264.695 | 256.879 | 299.2889 | 0 | 0 | 39.59389 | 2023-09-14 20:03 | 0.2181028 | 0.002701803 | 0.0165193 | 0.01249273 | 0.04181937 | 0.00508249 | 0.02184812 | 0.01648079 | 0.003566563 | 0 | 0 | 0.2225845 | 0.2430096 | 76.63531 | 1.043645 | 6.212767 | 0.4965611 | 0.01234467 | 763.6035 | 779.6431 | 276.0077 | 2023-09-14 19:12 | 281.9961 | 0 | 4.232814 | 59.42794 | 0.2558673 | 0.08725711 | 0.06065713 | 2.231812 | 0 | -1.59673 | 0.9368456 | 1.391191
2023-09-14 | 43916 | 56SICR7 | 376 | 0 | 0 | 1 | 12 | 0 | -0.009721514 | 0.0600962 | 1.809794 | 0 | 0 | 0 | 0 | 0 | 2.172793 | 2.068337 | 0 | 5.884846 | 1.957142 | 12.13203 | 0 | 11.53154 | 46.38188 | 65.7554 | 11.71151 | 1.345169 | 2.568437 | 1.675514 | 1637.533 | 14.39854 | 555.0542 | 7199.269 | 109.3418 | 1 | 35.84468 | 10.21585 | 43.27315 | 2023-09-14 20:18 | 2023-09-14 20:53 | 25.62884 | 0 | 288.3376 | 267.1864 | 269.6928 | 274.2727 | 0 | 0 | 35.84468 | 2023-09-14 20:50 | 0.1043139 | 0.002434496 | 0.02413771 | 0.01657429 | 0.04078893 | 0.005178612 | 0.02347918 | 0.01598113 | 0.003329939 | 0 | 0 | 0.1056811 | 0.1138504 | 76.63531 | 1 | 8.346484 | 0.04934115 | -0.0643265 | 746.043 | 732.9187 | 579.5246 | 2023-09-14 20:09 | 256.811 | 0 | 4.520632 | 50.14934 | 0.1753702 | 0.08949602 | 0.06874921 | 3.508734 | 0 | -0.2381889 | -1.382231 | -1.05147
2023-09-14 | 45272 | EN1A | 376 | 0 | 0 | 1 | 12 | 0 | -0.05115046 | 0.07888707 | 1.90368 | 0 | 0 | 0 | 0 | 0 | 1.993741 | 1.902477 | 0 | 6.059929 | 1.308953 | 9.794352 | 5.063479 | 14.65246 | 41.9467 | 63.96804 | 10.98639 | 1.454217 | 1.690858 | 1.675514 | 1577.193 | 17.90428 | 544.5613 | 8952.141 | 122.0025 | 1 | 33.42947 | 12.86993 | 47.75698 | 2023-09-14 21:06 | 2023-09-14 21:43 | 19.10195 | 1.457581 | 292.5206 | 258.6248 | 257.1968 | 260.455 | 0 | 0 | 33.42947 | 2023-09-14 21:41 | 0.05283296 | 0.002132757 | 0.01922027 | 0.01764101 | 0.04723135 | 0.004431948 | 0.03666076 | 0.01434527 | 0.003200579 | 0 | 0 | 0.05217651 | 0.04944834 | 76.63531 | 1 | 7.681287 | 0.04934115 | -0.1516307 | 746.7439 | 724.3181 | 634.3666 | 2023-09-14 20:53 | 235.5968 | 0 | 4.33881 | 57.49952 | 0.229059 | 0.0947337 | 0.06782779 | 2.597486 | 0.03052079 | -1.096413 | 0.4294987 | -0.3470247
2023-09-14 | 44448 | EN1A | 376 | 0 | 0 | 2 | 9 | 0 | 0.02218255 | 0.03744981 | 1.6908 | 0 | 0 | 0 | 0 | 0 | 2.062663 | 2.088245 | 0 | 6.116519 | 3.968271 | 8.618109 | 5.384198 | 12.44537 | 45.19829 | 67.72846 | 11.80048 | 2.23886 | 1.05865 | 2.841033 | 1490.287 | 18.39299 | 636.6983 | 9196.496 | 149.0264 | 0.9987997 | 49.9913 | 13.09301 | 60.30333 | 2023-09-14 21:56 | 2023-09-14 22:45 | 36.89829 | 0 | 269.9282 | 247.5084 | 244.6524 | 271.5228 | 0 | 0 | 49.9313 | 2023-09-14 22:35 | 0.3320972 | 0.00443818 | 0.03716482 | 0.02131594 | 0.05515304 | 0.003773275 | 0.04556785 | 0.03895957 | 0.003429985 | 0 | 0 | 0.3597763 | 0.3515905 | 152.8986 | 1 | 6.116193 | 0.9967099 | -0.3066627 | 904.3016 | 775.0341 | 498.2925 | 2023-09-14 21:43 | 702.6359 | 0 | 4.493667 | 51.81189 | 0.183754 | 0.09030944 | 0.06634828 | 3.818166 | 0 | -0.3654684 | -0.9895073 | -0.2506848
2023-09-14 | 43916 | 266GRADE2 | 376 | 0 | 0 | 2 | 9 | 0 | 0.002439627 | 0.05265003 | 2.085632 | 0 | 0 | 0 | 0 | 0 | 1.991328 | 2.100838 | 0 | 6.386508 | -3.467777 | 6.64104 | 4.877179 | 12.00829 | 49.59173 | 65.51732 | 10.25459 | 2.274938 | 1.46118 | 3.270178 | 1494.085 | 15.07346 | 489.5297 | 7536.732 | 120.7604 | 1 | 43.13769 | 11.26852 | 55.72365 | 2023-09-14 22:56 | 2023-09-14 23:43 | 30.55174 | 1.317434 | 292.5206 | 257.01 | 284.908 | 291.3577 | 0 | 0 | 43.13769 | 2023-09-14 23:38 | 0.441664 | 0.002915057 | 0.01721216 | 0.01869291 | 0.07408933 | 0.004182518 | 0.02927968 | 0.02582131 | 0.003189192 | 0 | 0 | 0.434441 | 0.44984 | 165.0906 | 1 | 6.771354 | 0.874226 | 0.1210138 | 733.0101 | 768.8098 | 612.8475 | 2023-09-14 22:45 | 228.6546 | 0 | 4.271819 | 53.01104 | 0.1832842 | 0.09747817 | 0.06520137 | 3.82816 | 0.02364228 | -1.412621 | -0.7000139 | -0.9138806
2023-09-14 | 45610 | SCM420HV | 376 | 0 | 0 | 2 | 9 | 0 | -0.04261847 | 0.01260102 | 1.918144 | 0 | 0 | 0 | 0 | 0 | 2.089506 | 2.049313 | 0 | 5.909067 | 0.3314094 | 9.721615 | 5.081106 | 13.76383 | 45.11898 | 65.12329 | 10.26688 | 2.056746 | 1.481064 | 3.019422 | 1656.735 | 22.40035 | 523.4928 | 11200.17 | 170.0299 | 1 | 33.53637 | 14.19845 | 43.55915 | 2023-09-14 23:57 | 2023-09-15 00:28 | 19.33792 | 0 | 271.6318 | 244.8923 | 271.794 | 280.9936 | 0 | 0 | 33.53637 | 2023-09-15 00:25 | 0.4467109 | 0.00585851 | 0.03088023 | 0.02068038 | 0.08883246 | 0.004867301 | 0.02107007 | 0.01794171 | 0.003315084 | 0 | 0 | 0.4114213 | 0.4705057 | 144.871 | 1 | 6.847257 | 0.7862989 | 0.1763774 | 678.6941 | 582.2499 | 470.9355 | 2023-09-14 23:43 | 187.7976 | 0 | 4.250434 | 58.70561 | 0.2113503 | 0.09073662 | 0.06526749 | 2.361975 | 0 | -1.513563 | 0.7452654 | 0.5248032
2023-09-15 | 44397 | SCM420HV | 376 | 0 | 0 | 2 | 9 | 0 | -0.02251528 | 0.01636209 | 1.909085 | 0 | 0 | 0 | 0 | 0 | 2.083745 | 1.93217 | 0 | 5.79898 | -2.234216 | 10.80574 | 0 | 11.10854 | 49.59173 | 65.73839 | 11.28903 | 1.449405 | 1.853241 | 2.107497 | 1598.93 | 10.26468 | 550.4431 | 5132.341 | 82.0494 | 1 | 34.5749 | 15.34291 | 49.60582 | 2023-09-15 00:42 | 2023-09-15 01:18 | 19.23199 | 0 | 292.5206 | 247.2443 | 271.0037 | 274.2513 | 0 | 0 | 34.5749 | 2023-09-15 01:16 | 0.1432985 | 0.001730768 | 0.01246088 | 0.01466107 | 0.0562743 | 0.003442653 | 0.01984517 | 0.01378509 | 0.003027414 | 0 | 0 | 0.1613955 | 0.1588998 | 202.9609 | 1.053045 | 5.15248 | 0.7254072 | -0.06731599 | 863.1882 | 861.9626 | 751.107 | 2023-09-15 00:28 | 329.1547 | 0 | 4.2481 | 62.75708 | 0.1689811 | 0.08821298 | 0.06462129 | 2.253477 | 0 | -1.524578 | 1.843578 | -1.919465
2023-09-15 | 45147 | SCR420 | 376 | 0 | 0 | 2 | 9 | 0 | 0.0215184 | 0.01260102 | 1.911307 | 0 | 0 | 0 | 0 | 0 | 2.106424 | 1.941309 | 0 | 6.175791 | -3.735114 | 10.24186 | 0 | 10.37008 | 47.27149 | 60.08225 | 11.39456 | 2.00787 | 1.171508 | 2.835732 | 1729.311 | 14.41314 | 561.3565 | 7206.57 | 96.33613 | 1 | 37.18006 | 10.53851 | 49.10392 | 2023-09-15 01:28 | 2023-09-15 02:06 | 25.2562 | 1.385353 | 292.5206 | 237.7304 | 224.782 | 278.6237 | 0 | 0 | 37.18006 | 2023-09-15 02:01 | 0.1438156 | 0.001361567 | 0.02078412 | 0.01697058 | 0.05230772 | 0.003639944 | 0.02894761 | 0.01535661 | 0.003278558 | 0 | 0 | 0.1479491 | 0.1502021 | 169.9323 | 1.004397 | 6.68683 | 0.7032052 | 0.1246568 | 777.0872 | 702.7884 | 593.8528 | 2023-09-15 01:18 | 181.7083 | 0 | 4.493353 | 56.49324 | 0.172598 | 0.102789 | 0.0747867 | 3.528019 | 0.02821267 | -0.3669494 | 0.1700009 | -1.048482
2023-09-15 | 45515 | SCR420 | 376 | 0 | 0 | 2 | 9 | 0 | 0.1064727 | 0.01260102 | 1.942894 | 0 | 0 | 0 | 0 | 0 | 2.055871 | 1.979121 | 0 | 5.77647 | -0.7216354 | 9.801577 | 0 | 10.87867 | 49.59173 | 67.67885 | 11.09894 | 1.647542 | 1.731231 | 2.60435 | 1658.602 | 10.26468 | 647.7328 | 5132.341 | 82.0494 | 1 | 33.86931 | 14.9004 | 48.23315 | 2023-09-15 02:20 | 2023-09-15 02:56 | 18.96891 | 0 | 292.5206 | 246.9071 | 249.4821 | 284.2261 | 0 | 0 | 33.86931 | 2023-09-15 02:52 | 0.3352987 | 0.002143391 | 0.03122419 | 0.01851079 | 0.05094281 | 0.003267489 | 0.03120572 | 0.01370708 | 0.003799521 | 0 | 0 | 0.3553331 | 0.3217229 | 123.7153 | 1 | 7.946406 | 0.690458 | 0.2663507 | 833.5106 | 778.8738 | 711.4115 | 2023-09-15 02:06 | 302.4796 | 0 | 4.9131 | 50.8266 | 0.1607396 | 0.08535118 | 0.07259431 | 2.273047 | 0 | 1.614316 | -1.223465 | -1.919465
2023-09-15 | 43916 | SCR420 | 376 | 0 | 0 | 2 | 9 | 0 | 0.1064727 | 0.01260102 | 1.903046 | 0 | 0 | 0 | 0 | 0 | 2.074059 | 1.941823 | 0 | 5.97933 | -2.390929 | 12.12321 | 0 | 13.08612 | 49.59173 | 66.91804 | 10.63006 | 2.18141 | 1.848961 | 2.758192 | 1664.202 | 18.74069 | 482.5234 | 9370.344 | 121.9757 | 1 | 34.3352 | 19.52061 | 55.60844 | 2023-09-15 03:15 | 2023-09-15 03:50 | 13.06196 | 1.752627 | 281.845 | 265.9346 | 270.064 | 285.509 | 0 | 0 | 34.3352 | 2023-09-15 03:45 | 0.1708848 | 0.001008498 | 0.02069156 | 0.0143672 | 0.04170882 | 0.003319041 | 0.03336423 | 0.01589657 | 0.0031474 | 0 | 0 | 0.1632477 | 0.1731866 | 140.7797 | 1 | 6.656816 | 0.4048944 | 0.1718872 | 821.0857 | 676.7412 | 627.4136 | 2023-09-15 02:56 | 239.353 | 0 | 4.232814 | 61.39069 | 0.1955544 | 0.08935304 | 0.06325371 | 1.75892 | 0.03151728 | -1.59673 | 1.466714 | -0.1823942
2023-09-15 | 45146 | SCR420 | 376 | 0 | 0 | 2 | 9 | 0 | 0.1064727 | 0.02529902 | 2.156685 | 0 | 0 | 0 | 0 | 0 | 1.973586 | 2.076713 | 0 | 6.250101 | 2.410188 | 14.55829 | 0 | 13.75235 | 45.33667 | 67.74931 | 10.44806 | 1.825753 | 1.017868 | 2.646429 | 1778.101 | 20.02468 | 524.885 | 10012.34 | 146.4121 | 0.9675357 | 31.95867 | 14.28098 | 45.70248 | 2023-09-15 04:03 | 2023-09-15 04:37 | 17.27657 | 0 | 292.5206 | 236.0961 | 256.8311 | 274.1624 | 0 | 0 | 31.04703 | 2023-09-15 04:36 | 0.04930399 | 0.0001993578 | 0.03200625 | 0.01939029 | 0.03973064 | 0.003317789 | 0.03547045 | 0.02069697 | 0.003214798 | 0 | 0 | 0.05217651 | 0.04944834 | 139.3266 | 1 | 6.284885 | 0.9723932 | -0.151717 | 689.6522 | 587.642 | 593.4801 | 2023-09-15 03:50 | 283.1858 | 0 | 4.718725 | 62.50564 | 0.2029888 | 0.09225336 | 0.06964979 | 2.237848 | 0 | 0.6968389 | 1.773738 | 0.06806021
2023-09-15 | 45056 | SCR420 | 376 | 0 | 0 | 2 | 9 | 0 | 0.03282561 | 0.02544997 | 1.873793 | 0 | 0 | 0 | 0 | 0 | 2.121532 | 2.012846 | 0 | 5.879197 | -0.4167094 | 11.51162 | 4.862493 | 17.70301 | 42.73385 | 65.89935 | 10.22561 | 1.068759 | 1.627971 | 1.744282 | 1566.195 | 22.61857 | 519.6546 | 11309.28 | 170.4016 | 1 | 31.95867 | 13.13922 | 44.4598 | 2023-09-15 04:50 | 2023-09-15 05:21 | 17.1804 | 0.5004823 | 292.5206 | 268.0526 | 271.4716 | 299.4948 | 0 | 0 | 31.04703 | 2023-09-15 04:36 | 0.04930399 | 0.0001993578 | 0.009781233 | 0.008286431 | 0.0375745 | 0.001962834 | 0.01984517 | 0.01256827 | 0.002725667 | 0 | 0 | 0.05217651 | 0.04944834 | 76.63531 | 1 | 5.596817 | 0.7408027 | 0.04587397 | 678.6941 | 584.6823 | 376.9879 | 2023-09-15 04:37 | 175.6022 | 0 | 4.500469 | 56.61476 | 0.2686372 | 0.08921479 | 0.06829307 | 2.432312 | 0.01125696 | -0.3333598 | 0.2011472 | 0.5663544
2023-09-15 | 45834 | 38MNVS5 | 376 | 0 | 0 | 2 | 9 | 0 | 0 | 0.09572676 | 2.071315 | 0 | 0 | 0 | 0 | 0 | 1.95552 | 2.082332 | 0 | 5.801853 | 6.434934 | 16.58645 | 3.010721 | 20.42135 | 44.78885 | 77.09171 | 11.36395 | 1.412431 | 1.504356 | 2.465074 | 1693.797 | 18.80753 | 419.1109 | 9403.767 | 134.027 | 1 | 31.95867 | 11.31759 | 43.27315 | 2023-09-15 05:33 | 2023-09-15 06:02 | 18.06707 | 0.9712666 | 290.901 | 230.1463 | 270.8153 | 273.7116 | 0 | 0 | 31.04703 | 2023-09-15 05:57 | 0.05033346 | 0.001691605 | 0.01089199 | 0.01450498 | 0.06497088 | 0.00423674 | 0.01984517 | 0.01465142 | 0.00319593 | 0 | 0 | 0.05345614 | 0.05643847 | 122.5673 | 1.097171 | 5.15248 | 0.9933859 | 0.05925725 | 714.8849 | 652.8589 | 545.2528 | 2023-09-15 05:21 | 242.0567 | 0 | 4.410751 | 59.73023 | 0.2648968 | 0.0752591 | 0.05721434 | 2.823805 | 0.02244502 | -0.7568408 | 1.017567 | -0.1692884
2023-09-15 | 46021 | 38MNVS5 | 376 | 0 | 0 | 0 | 4 | 0 | 0.03603911 | 0.04231229 | 2.083569 | 0 | 0 | 0 | 0 | 0 | 1.950953 | 2.032908 | 0 | 5.976707 | 0.5121332 | 8.200292 | 5.282541 | 13.77603 | 49.59173 | 69.8806 | 11.048 | 1.785986 | 1.369972 | 2.383608 | 1642.94 | 20.75231 | 531.6139 | 10376.15 | 163.442 | 0.9978794 | 34.58429 | 46.21189 | 86.11735 | 2023-09-15 06:49 | 2023-09-15 07:24 | 0 | 5.321167 | 289.5541 | 241.2038 | 282.2752 | 281.7997 | 0 | 0 | 34.51095 | 2023-09-15 07:18 | 0.1567276 | 0.003890626 | 0.02993313 | 0.01874185 | 0.06867384 | 0.007625383 | 0.03853322 | 0.01612879 | 0.002725667 | 0 | 0 | 0.1463903 | 0.1612151 | 112.8862 | 1.057779 | 5.400338 | 0.5408594 | 0.05676298 | 830.111 | 796.7874 | 534.7342 | 2023-09-15 06:02 | 235.0942 | 0 | 4.438481 | 60.52058 | 0.1971367 | 0.08552741 | 0.06351522 | 0.7483852 | 0.06178972 | -0.625951 | 1.230145 | 0.2088361
2023-09-15 | 43916 | 38MNVS5 | 376 | 0 | 0 | 0 | 4 | 0 | -0.05115046 | 0.1045606 | 1.826879 | 0 | 0 | 0 | 0 | 0 | 1.879774 | 1.86558 | 0 | 6.272632 | -0.3451712 | 11.06863 | 5.665893 | 16.19438 | 42.48681 | 64.60866 | 11.00817 | 1.630158 | 1.509795 | 2.055443 | 1691.489 | 21.85345 | 546.9347 | 10926.72 | 153.2691 | 1 | 40.27323 | 13.25949 | 50.40315 | 2023-09-15 07:37 | 2023-09-15 08:16 | 27.01373 | 0 | 292.5206 | 239.696 | 247.9721 | 270.6051 | 0 | 0 | 40.27323 | 2023-09-15 08:08 | 0.09341104 | 0.002041382 | 0.02632784 | 0.01373707 | 0.06507836 | 0.00477663 | 0.03174649 | 0.01728188 | 0.00292795 | 0 | 0 | 0.08539638 | 0.09371721 | 93.44998 | 1 | 7.194006 | 0.5816555 | -0.1563703 | 756.0247 | 803.4025 | 299.5499 | 2023-09-15 07:24 | 168.2916 | 0 | 4.324266 | 55.15282 | 0.2506535 | 0.09708656 | 0.06693013 | 3.037313 | 0 | -1.165065 | -0.170047 | 0.4203793
2023-09-15 | 43916 | 56SICR7 | 376 | 0 | 0 | 0 | 4 | 0 | -0.05115046 | 0.01611598 | 1.99505 | 0 | 0 | 0 | 0 | 0 | 2.071344 | 1.995984 | 0 | 6.109686 | 0.9720654 | 7.311872 | 5.028128 | 11.9055 | 41.61039 | 60.59765 | 10.83589 | 1.5085 | 1.396217 | 2.15743 | 1673.87 | 16.89621 | 506.6416 | 8448.106 | 142.2444 | 1 | 35.41474 | 16.60308 | 51.10218 | 2023-09-15 08:33 | 2023-09-15 09:07 | 18.81165 | 0 | 292.5206 | 266.8365 | 282.0071 | 279.2588 | 0 | 0 | 35.41474 | 2023-09-15 09:04 | 0.06180659 | 0.004186815 | 0.02835335 | 0.01833681 | 0.07666809 | 0.005251358 | 0.03324953 | 0.01789742 | 0.00310707 | 0 | 0 | 0.07201227 | 0.06288068 | 100.6758 | 1 | 6.371838 | 0.4625768 | 0.1863529 | 679.9269 | 716.5517 | 365.5288 | 2023-09-15 08:16 | 270.999 | 0 | 4.268068 | 54.11548 | 0.1964681 | 0.1008238 | 0.0704329 | 2.133022 | 0 | -1.430326 | -0.428792 | -0.5471034
2023-09-15 | 43916 | 56SICR7 | 376 | 0 | 0 | 0 | 4 | 0 | 0.008952451 | 0.02366485 | 1.891167 | 0 | 0 | 0 | 0 | 0 | 1.900145 | 1.867166 | 0 | 6.411422 | -6.052735 | 12.29125 | 2.012709 | 15.39013 | 46.76449 | 62.51331 | 11.05703 | 1.35463 | 1.730375 | 2.014264 | 1490.287 | 13.54013 | 470.6267 | 6770.066 | 113.9165 | 1 | 39.9621 | 12.05633 | 55.53797 | 2023-09-15 09:19 | 2023-09-15 09:59 | 24.38624 | 3.519533 | 292.5206 | 268.0526 | 249.602 | 277.8446 | 0 | 0 | 39.9621 | 2023-09-15 09:49 | 0.08290373 | 0.001585932 | 0.01155116 | 0.01245977 | 0.07238384 | 0.00441888 | 0.01984517 | 0.01352395 | 0.003185168 | 0 | 0 | 0.07552528 | 0.07741751 | 132.0152 | 1 | 5.15248 | 0.4800598 | 0.1795737 | 786.532 | 743.9784 | 645.4645 | 2023-09-15 09:07 | 259.1228 | 0 | 4.232814 | 56.63935 | 0.2461897 | 0.1025609 | 0.06771061 | 3.314616 | 0.06337165 | -1.59673 | 0.2074573 | -1.227977
2023-09-15 | 43916 | 38MNS6 | 376 | 0 | 0 | 0 | 4 | 0 | 0.01823953 | 0.03575301 | 1.903132 | 0 | 0 | 0 | 0 | 0 | 2.117004 | 2.100838 | 0 | 6.590314 | 0.3522878 | 12.85171 | 4.817984 | 16.96808 | 43.73238 | 67.64306 | 11.15574 | 1.621484 | 1.109359 | 2.498163 | 1630.963 | 19.70098 | 448.3817 | 9850.489 | 143.7521 | 0.9794824 | 31.95867 | 38.8858 | 64.38456 | 2023-09-15 10:36 | 2023-09-15 11:02 | 0 | 0 | 292.5206 | 253.4501 | 239.3454 | 289.185 | 0 | 0 | 31.04703 | 2023-09-15 10:56 | 0.04930399 | 0.002648374 | 0.0124121 | 0.01612171 | 0.06987891 | 0.006836319 | 0.02040418 | 0.01738149 | 0.003501481 | 0 | 0 | 0.4429217 | 0.04944834 | 116.6598 | 1.024046 | 5.945294 | 0.769489 | 0.1071896 | 887.2391 | 878.9687 | 377.2386 | 2023-09-15 09:59 | 702.6359 | 0 | 4.808747 | 59.87419 | 0.2508473 | 0.09742779 | 0.07109002 | 0.8218597 | 0 | 1.121753 | 1.056123 | 0.00516985
2023-09-15 | 44462 | 38MNS6 | 376 | 0 | 0 | 0 | 4 | 0 | -0.05115046 | 0.1484347 | 1.971952 | 0 | 0 | 1.980592 | 0 | 0 | 2.02725 | 0 | 0 | 6.230666 | 0.3066609 | 8.596699 | 5.097832 | 13.87043 | 42.88904 | 63.2968 | 11.17389 | 1.506318 | 1.526288 | 2.225354 | 1696.008 | 24.65687 | 582.0384 | 12328.43 | 175.466 | 1 | 46.68014 | 16.04701 | 64.04775 | 2023-09-15 11:18 | 2023-09-15 12:05 | 29.31252 | 1.320603 | 271.0433 | 252.8909 | 220.9563 | 296.1467 | 0 | 0 | 46.68014 | 2023-09-15 11:52 | 0.2238657 | 0.001103132 | 0.02726867 | 0.01404851 | 0.07380034 | 0.00577863 | 0.06623416 | 0.01815085 | 0.00366236 | 0 | 0 | 0.2089887 | 0.2186936 | 108.0498 | 1.078455 | 7.271867 | 0.5623462 | 0.1566896 | 918.7057 | 687.4929 | 276.0077 | 2023-09-15 11:02 | 168.2916 | 0 | 4.42047 | 62.75708 | 0.2191332 | 0.09843573 | 0.06983718 | 2.908962 | 0.02061904 | -0.7109688 | 1.843578 | 0.951448
2023-09-15 | 43916 | 38MNS6 | 376 | 0 | 0 | 0 | 4 | 0 | 0.1055316 | 0.02941995 | 2.124124 | 0 | 0 | 1.925847 | 0 | 0 | 1.825178 | 0 | 0 | 6.146333 | -5.307606 | 9.128249 | 5.127359 | 14.25335 | 49.59173 | 66.32863 | 10.61976 | 2.083649 | 1.251925 | 2.717825 | 1576.418 | 17.39575 | 543.1207 | 8697.877 | 140.4513 | 1 | 31.95867 | 11.294 | 48.99437 | 2023-09-15 12:16 | 2023-09-15 12:50 | 9.581462 | 6.653386 | 292.5206 | 252.9518 | 258.8602 | 288.5658 | 0 | 0 | 31.04703 | 2023-09-15 12:46 | 0.1226095 | 0.00585851 | 0.02623432 | 0.01339162 | 0.07877646 | 0.005090221 | 0.05435983 | 0.02000484 | 0.002725667 | 0 | 0 | 0.1260166 | 0.1217033 | 139.8525 | 1.004456 | 6.884988 | 0.9476995 | -0.3066627 | 728.8192 | 662.6091 | 582.0553 | 2023-09-15 12:05 | 201.8032 | 0 | 4.626346 | 56.21033 | 0.2148898 | 0.09266486 | 0.06974886 | 2.829705 | 0.135799 | 0.2607982 | 0.09769553 | -0.4477226
2023-09-15 | 43916 | 60SICR8 | 376 | 0 | 0 | 0 | 4 | 0 | 0.04106194 | 0.2332867 | 2.036821 | 0 | 0 | 2 | 0 | 0 | 2.064219 | 0 | 0 | 5.64262 | 4.793227 | 11.35051 | 5.135582 | 15.48858 | 46.36908 | 72.23147 | 10.65652 | 1.337037 | 1.336296 | 2.282727 | 1681.278 | 23.13101 | 546.6694 | 11565.5 | 172.7658 | 0.9237989 | 40.89888 | 17.16136 | 51.62724 | 2023-09-15 13:06 | 2023-09-15 13:42 | 23.73752 | 0 | 292.5206 | 266.3068 | 257.8532 | 287.682 | 0 | 0 | 37.78234 | 2023-09-15 13:39 | 0.1192145 | 0.000873195 | 0.02809791 | 0.01369865 | 0.09049074 | 0.008331834 | 0.05026341 | 0.02160987 | 0.003267689 | 0 | 0 | 0.1194539 | 0.1203014 | 93.81073 | 1 | 6.491641 | 1.009985 | -0.06429564 | 807.2728 | 721.3765 | 370.4817 | 2023-09-15 12:50 | 416.4496 | 0 | 4.744769 | 55.39577 | 0.2144298 | 0.07811858 | 0.06568839 | 2.383196 | 0 | 0.8197693 | -0.1088907 | 0.6636769
2023-09-15 | 45297 | SUP11A | 376 | 0 | 0 | 1 | 10 | 0 | 0.05933418 | 0.2332867 | 2.11513 | 0 | 0 | 1.872647 | 0 | 0 | 1.829516 | 0 | 0 | 6.344285 | 2.891885 | 11.05482 | 5.324399 | 16.3312 | 44.20585 | 69.77322 | 11.16594 | 1.481137 | 1.8455 | 3.360383 | 1611.665 | 29.37654 | 445.7127 | 14688.27 | 196.1998 | 0.9610829 | 43.30021 | 13.97532 | 51.92535 | 2023-09-15 13:56 | 2023-09-15 14:39 | 29.32489 | 0 | 292.5206 | 268.0526 | 274.5678 | 294.6565 | 0 | 0 | 41.61509 | 2023-09-15 14:27 | 0.2845292 | 0.001553835 | 0.03716482 | 0.01752956 | 0.07529819 | 0.008190421 | 0.1020473 | 0.02480004 | 0.003248073 | 0 | 0 | 0.2502952 | 0.2860278 | 142.664 | 1 | 6.291771 | 1.913756 | -0.03451038 | 967.9453 | 859.9354 | 547.8008 | 2023-09-15 13:42 | 175.1737 | 0 | 4.232814 | 56.46831 | 0.2340611 | 0.09092722 | 0.06066531 | 3.098335 | 0 | -1.59673 | 0.1636201 | 1.824305
2023-09-15 | 43916 | S45CS1QDS | 376 | 0 | 0 | 1 | 10 | 0 | 0.04844464 | 0.072486 | 2.132641 | 0 | 0 | 1.905563 | 0 | 0 | 2.085251 | 0 | 0 | 5.64262 | 2.134025 | 8.282255 | 4.681386 | 13.47297 | 47.51004 | 68.74756 | 10.38364 | 1.068759 | 1.912223 | 2.290504 | 1582.848 | 20.52291 | 485.5994 | 10261.46 | 150.4614 | 0.9804028 | 35.87098 | 17.71672 | 54.35162 | 2023-09-15 14:57 | 2023-09-15 15:33 | 17.39034 | 0.7639217 | 292.5206 | 254.4376 | 275.0321 | 298.9612 | 0 | 0 | 35.16801 | 2023-09-15 15:25 | 0.06621499 | 0.002238558 | 0.0265463 | 0.013713 | 0.06792389 | 0.007255086 | 0.06188422 | 0.02039902 | 0.003288287 | 0 | 0 | 0.07427306 | 0.06697308 | 93.66927 | 1 | 8.86922 | 1.091941 | 0.2101699 | 793.6207 | 742.5952 | 423.8845 | 2023-09-15 14:39 | 262.3506 | 0 | 4.624516 | 58.22044 | 0.1959775 | 0.08207739 | 0.06726807 | 2.024697 | 0.01405518 | 0.2521562 | 0.6176222 | 0.164542
2023-09-15 | 44744 | S45CS1QDS | 376 | 0 | 0 | 1 | 10 | 0 | -0.04962007 | 0.2332867 | 2.06889 | 0 | 0 | 2 | 0 | 0 | 1.897773 | 0 | 0 | 6.529536 | -1.170479 | 3.657255 | 0 | 7.09772 | 49.59173 | 60.82737 | 11.51613 | 1.068759 | 2.306257 | 1.675514 | 1490.287 | 10.26468 | 524.4946 | 5132.341 | 82.0494 | 1 | 51.91401 | 23.81208 | 76.43087 | 2023-09-15 15:58 | 2023-09-15 16:51 | 27.39714 | 0.7047824 | 292.5206 | 261.8688 | 261.6561 | 274.6005 | 0 | 0 | 51.91401 | 2023-09-15 16:44 | 0.05254123 | 0.001711149 | 0.02781875 | 0.01761436 | 0.03806093 | 0.006156592 | 0.06021779 | 0.02187977 | 0.003324301 | 0 | 0 | 0.261542 | 0.0551366 | 112.8144 | 1.050193 | 8.631668 | 1.233283 | -0.1292611 | 1049.457 | 938.0944 | 751.107 | 2023-09-15 15:33 | 293.6626 | 0 | 4.516477 | 48.13002 | 0.1166863 | 0.1073454 | 0.07425073 | 2.180154 | 0.009221174 | -0.2578034 | -1.84565 | -1.919465
2023-09-15 | 43916 | 16MNCR5LSI | 376 | 0 | 0 | 1 | 10 | 0 | -0.04835533 | 0.06299064 | 2.031985 | 0 | 0 | 2 | 0 | 0 | 1.908974 | 0 | 0 | 5.925021 | -1.114792 | 4.161506 | 1.000881 | 7.09772 | 47.52215 | 57.76083 | 10.95652 | 1.068759 | 1.981565 | 1.675514 | 1723.806 | 10.27069 | 419.1109 | 5135.346 | 82.0494 | 1 | 33.63364 | 22.03992 | 54.57647 | 2023-09-15 17:14 | 2023-09-15 17:47 | 11.59372 | 0 | 292.5206 | 268.0526 | 248.8381 | 277.5891 | 0 | 0 | 33.63364 | 2023-09-15 17:40 | 0.09801694 | 0.001544778 | 0.0358354 | 0.01622672 | 0.03974114 | 0.007589857 | 0.1020473 | 0.01942882 | 0.003206347 | 0 | 0 | 0.09827526 | 0.09777467 | 76.63531 | 1.062677 | 9.414031 | 0.8114079 | -0.08787979 | 880.9158 | 749.8732 | 751.107 | 2023-09-15 16:51 | 318.97 | 0 | 4.593522 | 57.89321 | 0.1228812 | 0.1025785 | 0.07952659 | 1.526033 | 0 | 0.105861 | 0.5320042 | -1.918166
2023-09-15 | 43916 | 16MNCR5LSI | 376 | 0 | 0 | 1 | 10 | 0 | -0.0177538 | 0.03591969 | 1.853716 | 0 | 0 | 2 | 0 | 0 | 1.918865 | 0 | 0 | 5.64262 | 3.831706 | 5.832774 | 2.106091 | 7.314716 | 44.42744 | 61.12858 | 11.27658 | 1.589602 | 1.13789 | 2.874039 | 1525.768 | 10.26468 | 548.6143 | 5132.341 | 82.0494 | 1 | 38.86031 | 16.06696 | 49.19335 | 2023-09-15 18:02 | 2023-09-15 18:39 | 22.79335 | 0 | 292.5206 | 259.1481 | 273.0481 | 296.4458 | 0 | 0 | 38.86031 | 2023-09-15 18:33 | 0.1190592 | 0.0004112873 | 0.03716482 | 0.01516458 | 0.05993947 | 0.005547443 | 0.07959342 | 0.01812606 | 0.003205032 | 0 | 0 | 0.1245517 | 0.1007635 | 149.3103 | 1 | 9.456394 | 1.121953 | 0.1624843 | 858.5288 | 825.6283 | 712.808 | 2023-09-15 17:47 | 311.1339 | 0 | 4.9131 | 57.14137 | 0.1196611 | 0.0923074 | 0.0803732 | 2.418647 | 0 | 1.614316 | 0.3367274 | -1.919465
2023-09-15 | 46021 | WSS340A2 | 376 | 0 | 0 | 1 | 10 | 0 | -0.007720068 | 0.02407597 | 1.846895 | 0 | 0 | 2 | 0 | 0 | 2.02717 | 0 | 0 | 6.383504 | -4.362342 | 10.78308 | 4.436222 | 16.16793 | 44.91573 | 63.10482 | 11.32136 | 1.068759 | 2.177637 | 2.605911 | 1490.287 | 18.54035 | 419.1109 | 9270.174 | 135.0465 | 0.9986352 | 34.6647 | 10.89199 | 48.12846 | 2023-09-15 18:50 | 2023-09-15 19:28 | 21.20095 | 2.571764 | 292.5206 | 268.0526 | 285.9271 | 283.4637 | 0 | 0 | 34.61739 | 2023-09-15 19:20 | 0.05207256 | 0.0004550949 | 0.01117616 | 0.009928815 | 0.04416818 | 0.005701236 | 0.03392916 | 0.01674114 | 0.003697549 | 0 | 0 | 0.05624676 | 0.05792988 | 137.1373 | 1 | 6.07922 | 2.057623 | -0.3066627 | 900.1465 | 747.1059 | 574.2402 | 2023-09-15 18:39 | 320.4932 | 0 | 4.65054 | 55.6233 | 0.2562075 | 0.1011572 | 0.07369548 | 3.182587 | 0.05343541 | 0.3749971 | -0.0514252 | -0.2217176
2023-09-15 | 44552 | WSS340A2 | 376 | 0 | 0 | 1 | 10 | 0 | -0.02177814 | 0.01401926 | 2.096529 | 0 | 0 | 1.934156 | 0 | 0 | 2.036293 | 0 | 0 | 5.861779 | -1.623184 | 6.969491 | 3.993273 | 11.30504 | 46.29949 | 61.84312 | 11.25664 | 1.21397 | 1.814657 | 3.380094 | 1624.387 | 14.72092 | 419.1109 | 7360.46 | 113.5922 | 0.9316559 | 33.64272 | 11.55453 | 46.72222 | 2023-09-15 19:39 | 2023-09-15 20:16 | 20.56322 | 1.524971 | 292.5206 | 253.8584 | 269.7875 | 304.8542 | 0 | 0 | 31.34344 | 2023-09-15 20:11 | 0.164266 | 0.001239995 | 0.02131464 | 0.008286431 | 0.04670213 | 0.005212814 | 0.02862705 | 0.01774942 | 0.002869859 | 0 | 0 | 0.2859382 | 0.1749829 | 168.5714 | 1.019061 | 7.224792 | 2.057623 | -0.001614777 | 791.4977 | 875.8438 | 624.8946 | 2023-09-15 19:28 | 326.2573 | 0 | 4.614845 | 58.46438 | 0.1828019 | 0.09478465 | 0.0746218 | 2.911648 | 0.03263909 | 0.2065118 | 0.6816961 | -0.9856229
2023-09-15 | 46021 | WSS340A2 | 376 | 0 | 0 | 1 | 10 | 0 | 0 | 0.07217173 | 1.950483 | 0 | 0 | 2 | 0 | 0 | 2.058324 | 0 | 0 | 6.294161 | 0.6939492 | 5.894771 | 5.269257 | 11.40621 | 46.9271 | 65.32142 | 11.09528 | 1.23189 | 1.65928 | 3.667171 | 1746.478 | 14.3042 | 419.1109 | 7152.1 | 113.3606 | 1 | 39.68507 | 10.51361 | 48.64894 | 2023-09-15 20:26 | 2023-09-15 21:05 | 29.17145 | 0 | 292.5206 | 268.0526 | 264.7962 | 290.3369 | 0 | 0 | 39.68507 | 2023-09-15 21:00 | 0.1204766 | 0.001838643 | 0.0205038 | 0.01075929 | 0.0526238 | 0.005129867 | 0.04751311 | 0.01929532 | 0.002871551 | 0 | 0 | 0.3047994 | 0.1348344 | 187.9026 | 1 | 8.26553 | 2.057623 | 0.03601128 | 915.6667 | 777.0333 | 683.8084 | 2023-09-15 20:16 | 417.3087 | 0 | 4.66423 | 56.96944 | 0.1746167 | 0.09635676 | 0.07140429 | 3.774637 | 0 | 0.4396135 | 0.2923541 | -1.070783
2023-09-15 | 46021 | 60SICR8 | 376 | 0 | 0 | 1 | 10 | 0 | -0.01360249 | 0.2105052 | 1.736806 | 0 | 0 | 2 | 0 | 0 | 1.982501 | 0 | 0 | 6.047852 | -5.534156 | 14.75595 | 5.082857 | 21.15146 | 45.25139 | 67.91984 | 11.61858 | 2.254295 | 1.498307 | 3.108648 | 1578.521 | 27.89998 | 520.9191 | 13949.99 | 192.3706 | 1 | 46.54646 | 9.942737 | 50.31701 | 2023-09-15 21:15 | 2023-09-15 21:59 | 36.60372 | 0 | 292.5206 | 262.9696 | 284.6522 | 299.8852 | 0 | 0 | 46.54646 | 2023-09-15 21:49 | 0.1050575 | 0.0002060774 | 0.01520878 | 0.01256162 | 0.06605185 | 0.004133525 | 0.04754601 | 0.01811495 | 0.0034018 | 0 | 0 | 0.110359 | 0.09989269 | 123.3972 | 1 | 5.15248 | 0.5187022 | 0.2987061 | 821.1473 | 704.6149 | 276.0077 | 2023-09-15 21:05 | 294.3132 | 0 | 4.232814 | 56.2679 | 0.311418 | 0.08904396 | 0.06232073 | 4.681454 | 0 | -1.59673 | 0.1123868 | 1.55384
2023-09-15 | 43916 | 38B3 | 376 | 0 | 0 | 2 | 8 | 0 | 0 | 0.06410835 | 1.9224 | 0 | 0 | 1.928544 | 0 | 0 | 1.971604 | 0 | 0 | 5.924804 | -4.302879 | 12.55341 | 5.087213 | 16.43122 | 44.68476 | 62.7379 | 9.146117 | 1.616778 | 1.865605 | 2.941393 | 1778.101 | 20.61041 | 419.1109 | 10305.21 | 158.0679 | 1 | 36.33568 | 16.60307 | 60.25328 | 2023-09-15 22:17 | 2023-09-15 22:56 | 12.41807 | 6.653386 | 292.5206 | 268.0526 | 275.9885 | 286.9282 | 0 | 0 | 36.33568 | 2023-09-15 22:54 | 0.04930399 | 0.003287943 | 0.01830958 | 0.02069217 | 0.05953111 | 0.005257329 | 0.06147826 | 0.02096495 | 0.003414978 | 0 | 0 | 0.0535916 | 0.04944834 | 130.4237 | 1 | 5.882948 | 1.158875 | 0.1657408 | 893.8749 | 582.2499 | 715.7644 | 2023-09-15 21:59 | 449.8858 | 0 | 4.747301 | 59.20326 | 0.2619026 | 0.0944374 | 0.07566878 | 2.188491 | 0.1104236 | 0.8317186 | 0.8770559 | 0.1814472
2023-09-15 | 44859 | 38B3 | 376 | 0 | 0 | 2 | 8 | 0 | 0 | 0.1520709 | 1.975181 | 0 | 0 | 2 | 0 | 0 | 2.075487 | 0 | 0 | 6.415388 | 5.52848 | 8.661666 | 4.77351 | 13.4214 | 42.56734 | 67.93261 | 9.658396 | 1.664082 | 2.075958 | 2.66586 | 1533.352 | 19.92198 | 481.9484 | 9960.988 | 146.8008 | 0.9465667 | 34.0596 | 15.27144 | 47.08894 | 2023-09-15 23:12 | 2023-09-15 23:47 | 18.78816 | 0 | 292.5206 | 268.0526 | 285.9271 | 295.2764 | 0 | 0 | 32.23968 | 2023-09-15 23:40 | 0.1669169 | 0.001467879 | 0.02257329 | 0.0103639 | 0.06583082 | 0.005202605 | 0.0532317 | 0.01815396 | 0.003118001 | 0 | 0 | 0.1630337 | 0.1466171 | 121.3165 | 1.023141 | 6.935804 | 1.018791 | -0.0170125 | 901.8474 | 789.4474 | 408.9625 | 2023-09-15 22:56 | 190.863 | 0 | 4.9131 | 55.80432 | 0.1975693 | 0.09443753 | 0.07232315 | 2.23028 | 0 | 1.614316 | -0.005572842 | 0.0481245
2023-09-16 | 43916 | WSSMIA340A | 376 | 0 | 0 | 2 | 8 | 0 | 0 | 0.2332867 | 2.129414 | 0 | 0 | 2 | 0 | 0 | 2.202107 | 0 | 0 | 5.998019 | -5.316463 | 8.843848 | 4.620095 | 13.39508 | 46.05492 | 60.13156 | 10.98538 | 1.414158 | 0.9383994 | 3.969244 | 1650.27 | 21.47944 | 518.7848 | 10739.72 | 148.519 | 1 | 39.27642 | 23.09808 | 59.35966 | 2023-09-16 00:09 | 2023-09-16 00:45 | 16.17835 | 0 | 292.5206 | 262.6718 | 282.5252 | 289.0919 | 0 | 0 | 39.27642 | 2023-09-16 00:38 | 0.1323017 | 0.001115527 | 0.02045059 | 0.009933441 | 0.0555283 | 0.004751306 | 0.1014285 | 0.02699799 | 0.003501398 | 0 | 0 | 0.1340104 | 0.136511 | 192.9146 | 1 | 8.075432 | 2.057623 | -0.007485561 | 934.1558 | 789.5662 | 468.9103 | 2023-09-15 23:47 | 242.6868 | 0 | 4.588115 | 50.02129 | 0.2227629 | 0.09974828 | 0.07630129 | 1.70042 | 0 | 0.08034227 | -1.412063 | 0.3487249
2023-09-16 | 45857 | WSSMIA340A | 376 | 0 | 0 | 2 | 8 | 0 | 0 | 0.1976424 | 2.00872 | 0 | 0 | 2 | 0 | 0 | 2.002133 | 0 | 0 | 6.596851 | -0.3054042 | 13.23831 | 5.451935 | 17.51383 | 42.02773 | 65.833 | 10.85937 | 1.769722 | 1.336075 | 3.014335 | 1506.402 | 21.08533 | 517.0676 | 10542.66 | 163.4065 | 1 | 33.97838 | 10.95609 | 48.62427 | 2023-09-16 00:55 | 2023-09-16 01:28 | 19.33248 | 3.689808 | 292.5206 | 268.0526 | 283.432 | 278.8306 | 0 | 0 | 33.97838 | 2023-09-16 01:25 | 0.1408619 | 0.001235937 | 0.0178374 | 0.009862767 | 0.05612568 | 0.005262078 | 0.09555115 | 0.02378902 | 0.003885294 | 0 | 0 | 0.1375961 | 0.1302845 | 124.128 | 1 | 5.662284 | 1.226947 | 0.01766632 | 788.903 | 726.4098 | 312.1797 | 2023-09-16 00:45 | 241.334 | 0 | 4.649282 | 60.11138 | 0.2660341 | 0.1002058 | 0.07062235 | 3.101323 | 0.07588408 | 0.369055 | 1.119808 | 0.2730003
2023-09-16 | 45118 | WSSMIA340A | 376 | 0 | 0 | 2 | 8 | 0 | 0 | 0.0883323 | 1.971009 | 0 | 0 | 1.994911 | 0 | 0 | 2.151333 | 0 | 0 | 5.680016 | 6.7258 | 11.27379 | 4.895528 | 16.38021 | 42.42225 | 72.90622 | 9.300711 | 1.830167 | 1.753518 | 2.316718 | 1528.857 | 21.62566 | 419.1109 | 10812.83 | 173.4645 | 1 | 35.63609 | 26.73888 | 65.11546 | 2023-09-16 01:57 | 2023-09-16 02:34 | 6.156724 | 2.740484 | 292.5206 | 268.0526 | 267.6809 | 327.1805 | 0 | 0 | 35.63609 | 2023-09-16 02:29 | 0.1109849 | 0.0009040346 | 0.02072058 | 0.01171456 | 0.05984046 | 0.004657846 | 0.0689832 | 0.02031396 | 0.003227098 | 0 | 0 | 0.1136534 | 0.1130112 | 99.06049 | 1.064741 | 6.103792 | 0.536359 | -0.0498082 | 968.6207 | 733.5427 | 406.9515 | 2023-09-16 01:28 | 271.8932 | 0 | 4.704483 | 57.88938 | 0.2246751 | 0.07790853 | 0.06452787 | 1.332744 | 0.04208654 | 0.6296135 | 0.531003 | 0.3767622
2023-09-16 | 45356 | SCM420HV | 376 | 0 | 0 | 2 | 8 | 0 | 0.04104611 | 0.02621541 | 2.05561 | 0 | 0 | 1.963529 | 0 | 0 | 1.95714 | 0 | 0 | 6.071631 | -6.558465 | 7.990828 | 4.593187 | 11.34158 | 49.59173 | 61.95007 | 10.31271 | 1.902551 | 2.067562 | 2.352745 | 1668.067 | 12.98085 | 638.356 | 6490.424 | 100.4346 | 1 | 39.65628 | 11.98819 | 44.64327 | 2023-09-16 02:47 | 2023-09-16 03:25 | 27.66809 | 0 | 292.5206 | 268.0526 | 282.1669 | 286.1574 | 0 | 0 | 39.65628 | 2023-09-16 03:21 | 0.05344654 | 0.001073394 | 0.02095263 | 0.01390182 | 0.065211 | 0.006208672 | 0.06427685 | 0.02277233 | 0.003885294 | 0 | 0 | 0.06006041 | 0.05980222 | 128.6673 | 1 | 7.18228 | 0.7065747 | -0.256381 | 926.6819 | 866.2479 | 526.7136 | 2023-09-16 02:34 | 267.4939 | 0 | 4.232814 | 59.09263 | 0.1830761 | 0.09800846 | 0.06832622 | 3.307945 | 0 | -1.59673 | 0.8476823 | -1.343945
2023-09-16 | 44754 | SCM420HV | 376 | 0 | 0 | 2 | 8 | 0 | -0.02395642 | 0.02155844 | 2.057818 | 0 | 0 | 2 | 0 | 0 | 2.202107 | 0 | 0 | 5.975785 | 0.1603237 | 11.88964 | 0 | 12.53291 | 48.00826 | 66.67729 | 10.56733 | 1.766432 | 2.015603 | 2.019221 | 1565.493 | 13.60697 | 450.1125 | 6803.485 | 98.87041 | 1 | 38.25882 | 16.55248 | 55.57211 | 2023-09-16 03:42 | 2023-09-16 04:17 | 20.94553 | 0.760808 | 292.5206 | 256.6685 | 285.9271 | 275.0898 | 0 | 0 | 38.25882 | 2023-09-16 04:14 | 0.07488042 | 0.0003844427 | 0.0185173 | 0.01258565 | 0.04608839 | 0.005438973 | 0.09611299 | 0.02876561 | 0.003134663 | 0 | 0 | 0.0759101 | 0.0767121 | 108.4484 | 1 | 5.872808 | 0.1870414 | 0.06574702 | 874.5194 | 788.453 | 682.1251 | 2023-09-16 03:25 | 402.9631 | 0 | 4.669753 | 60.1468 | 0.1879638 | 0.0896225 | 0.07003513 | 2.311365 | 0.01369046 | 0.4656822 | 1.129336 | -1.21417
2023-09-16 | 44633 | SCM420HV | 376 | 0 | 0 | 2 | 8 | 0 | 0 | 0.1199752 | 2.151627 | 0 | 0 | 2 | 0 | 0 | 2.023911 | 0 | 0 | 6.009471 | -3.209747 | 14.44216 | 0 | 13.3295 | 45.90452 | 62.03374 | 10.04117 | 1.858491 | 1.725641 | 2.898922 | 1667.126 | 15.27541 | 419.1109 | 7637.706 | 124.3508 | 1 | 34.56351 | 20.41244 | 48.86153 | 2023-09-16 04:38 | 2023-09-16 05:11 | 14.15107 | 0 | 292.5206 | 268.0526 | 285.9271 | 287.5175 | 0 | 0 | 34.56351 | 2023-09-16 05:07 | 0.08494122 | 0.001243045 | 0.01954866 | 0.01433797 | 0.04405788 | 0.005857396 | 0.07840519 | 0.01935505 | 0.003114865 | 0 | 0 | 0.08814235 | 0.0868455 | 129.0117 | 1.008655 | 6.350607 | 1.108147 | -0.06771565 | 880.8105 | 705.7927 | 550.2429 | 2023-09-16 04:17 | 296.2911 | 0 | 4.232814 | 62.75708 | 0.214875 | 0.09687423 | 0.06823406 | 1.693257 | 0 | -1.59673 | 1.843578 | -0.8729065
2023-09-16 | 46021 | SCM420HV | 376 | 0 | 0 | 2 | 8 | 0 | 0.02896361 | 0.1248147 | 1.980691 | 0 | 0 | 2 | 0 | 0 | 2.034239 | 0 | 0 | 6.470153 | -4.351901 | 6.663088 | 5.296973 | 10.43774 | 49.59173 | 62.80191 | 9.308942 | 1.827457 | 1.845356 | 2.575763 | 1594.662 | 14.68979 | 445.7027 | 7344.895 | 103.002 | 1 | 35.23153 | 13.13276 | 50.75369 | 2023-09-16 05:25 | 2023-09-16 06:00 | 19.70936 | 2.389408 | 292.5206 | 268.0526 | 285.9271 | 285.142 | 0 | 0 | 35.23153 | 2023-09-16 05:56 | 0.1019752 | 0.0006494963 | 0.01685055 | 0.01199247 | 0.04768411 | 0.005710012 | 0.08008149 | 0.01804545 | 0.003154839 | 0 | 0 | 0.09340141 | 0.09172527 | 147.5324 | 1 | 6.531014 | 0.7881314 | -0.03982496 | 858.0593 | 740.4637 | 683.5872 | 2023-09-16 05:11 | 257.1135 | 0 | 4.9131 | 59.48454 | 0.166201 | 0.1030248 | 0.07823169 | 2.682721 | 0.04707851 | 1.614316 | 0.9519356 | -0.9919711
2023-09-16 | 44627 | 38MNVS6 | 376 | 0 | 0 | 0 | 9 | 0 | 0.05337493 | 0.1322948 | 1.952527 | 0 | 0 | 2 | 0 | 0 | 2.031458 | 0 | 0 | 6.250913 | -0.04361954 | 11.15558 | 4.675995 | 14.49336 | 43.78722 | 64.48787 | 10.31934 | 2.137234 | 1.976406 | 3.897703 | 1490.287 | 25.04317 | 533.7052 | 12521.58 | 210.8559 | 0.9909094 | 38.88479 | 15.50599 | 52.37767 | 2023-09-16 06:17 | 2023-09-16 06:54 | 23.3788 | 0 | 292.5206 | 268.0526 | 285.9271 | 320.0287 | 0 | 0 | 38.53131 | 2023-09-16 06:50 | 0.1658981 | 0.0005951212 | 0.01768433 | 0.0101972 | 0.05152713 | 0.004939789 | 0.03383482 | 0.01777219 | 0.002918118 | 0 | 0 | 0.1771696 | 0.1632092 | 167.287 | 1 | 6.179722 | 1.796715 | -0.03624534 | 800.8488 | 674.8149 | 441.2786 | 2023-09-16 06:00 | 324.3893 | 0 | 4.670437 | 59.57171 | 0.2247455 | 0.09693162 | 0.0724235 | 2.507727 | 0 | 0.4689132 | 0.9751981 | 1.023841
2023-09-16 | 46021 | 38MNVS6 | 376 | 0 | 0 | 0 | 9 | 0 | 0.03370114 | 0.02121132 | 1.973166 | 0 | 0 | 1.815321 | 0 | 0 | 2.006326 | 0 | 0 | 6.296433 | -4.629484 | 6.822517 | 2.875363 | 10.32831 | 49.1297 | 61.12496 | 9.51819 | 2.288626 | 0.965572 | 3.42587 | 1723.023 | 10.59052 | 583.2843 | 5295.259 | 82.0494 | 1 | 36.1496 | 28.19688 | 66.35763 | 2023-09-16 07:22 | 2023-09-16 08:00 | 5.941575 | 2.011142 | 292.5206 | 268.0526 | 285.9271 | 322.2176 | 0 | 0 | 36.1496 | 2023-09-16 07:55 | 0.3787018 | 0.002248795 | 0.02227084 | 0.01171012 | 0.05254319 | 0.00507202 | 0.07966829 | 0.0181376 | 0.002725667 | 0 | 0 | 0.39818 | 0.3740082 | 186.4749 | 1.039437 | 5.918291 | 1.034128 | 0.1031156 | 854.4761 | 689.1196 | 637.0171 | 2023-09-16 06:54 | 176.4733 | 0 | 4.859815 | 62.75708 | 0.1689704 | 0.1030092 | 0.07950623 | 1.282042 | 0.03030762 | 1.362803 | 1.843578 | -1.849237
2023-09-16 | 44423 | 60SICR8 | 376 | 0 | 0 | 0 | 9 | 0 | 0 | 0.05320109 | 2.063875 | 0 | 0 | 1.936607 | 0 | 0 | 2.053865 | 0 | 0 | 6.052001 | 1.353581 | 9.351535 | 5.353567 | 13.3064 | 41.88687 | 62.59885 | 8.871618 | 2.433613 | 1.669097 | 3.484377 | 1626.1 | 18.86558 | 616.933 | 9432.791 | 147.5319 | 1 | 39.1249 | 12.24955 | 52.63317 | 2023-09-16 08:12 | 2023-09-16 08:52 | 25.61664 | 1.258714 | 292.5206 | 268.0526 | 285.9271 | 311.8768 | 0 | 0 | 39.1249 | 2023-09-16 08:42 | 0.3319797 | 0.00228202 | 0.0229315 | 0.01453365 | 0.07678038 | 0.005320686 | 0.09505971 | 0.01937366 | 0.002807243 | 0 | 0 | 0.3277128 | 0.3271544 | 152.1129 | 1 | 7.034662 | 1.135439 | -0.08467471 | 810.7265 | 672.7524 | 341.0636 | 2023-09-16 08:00 | 437.7665 | 0 | 4.473742 | 49.07672 | 0.2125662 | 0.09667912 | 0.07146685 | 3.193988 | 0.02391484 | -0.4595146 | -1.630253 | -0.1579139
2023-09-16 | 46021 | SUP9 | 376 | 0 | 0 | 0 | 9 | 0 | 0.1064727 | 0.02371312 | 2.175534 | 0 | 0 | 1.908073 | 0 | 0 | 2.063196 | 0 | 0 | 5.945344 | 3.249087 | 3.397815 | 0 | 7.09772 | 37.75794 | 54.93827 | 10.14165 | 1.496332 | 1.998349 | 1.675514 | 1490.287 | 10.26468 | 712.5445 | 5132.341 | 82.0494 | 0.9285232 | 58.70635 | 12.93059 | 89.24044 | 2023-09-16 09:05 | 2023-09-16 10:18 | 42.09368 | 5.989803 | 292.5206 | 268.0526 | 281.6427 | 312.4127 | 0 | 0 | 60.10169 | 2023-09-16 09:33 | 0.4000301 | 0.002518236 | 0.02881687 | 0.01258589 | 0.06147133 | 0.005992848 | 0.05194641 | 0.01869098 | 0.003014248 | 0 | 0 | 0.4153116 | 0.3856665 | 134.5292 | 1 | 7.809171 | 0.04934115 | -0.1568116 | 1049.457 | 938.0944 | 528.4158 | 2023-09-16 08:52 | 702.6359 | 0 | 4.9131 | 61.47772 | 0.1291945 | 0.1082186 | 0.08942947 | 4.540114 | 0.06711983 | 1.614316 | 1.490523 | -1.919465
2023-09-16 | 46021 | SCM420 | 359 | 0 | 0 | 0 | 9 | 0 | 0.02160554 | 0.04796045 | 2.030637 | 0 | 0 | 2 | 0 | 0 | 2.109562 | 0 | 0 | 6.302136 | 1.101916 | 15.79853 | 0 | 17.03007 | 46.41659 | 70.8507 | 9.743295 | 2.181211 | 2.069166 | 2.121027 | 1532.048 | 29.46159 | 665.7828 | 14730.8 | 188.8563 | 0.9582427 | 58.70635 | 46.50035 | 97.0589 | 2023-09-16 11:35 | 2023-09-16 13:00 | 9.044606 | 0 | 292.5206 | 268.0526 | 285.9271 | 275.1598 | 0 | 0 | 60.10169 | 2023-09-16 12:54 | 0.3689971 | 0.002241792 | 0.02332956 | 0.01607054 | 0.04995455 | 0.007185684 | 0.0391029 | 0.03177033 | 0.003186596 | 0 | 0 | 0.3276232 | 0.3646745 | 100.4937 | 1 | 6.745124 | 0.04934115 | -0.06018403 | 1049.457 | 938.0944 | 734.3354 | 2023-09-16 10:18 | 218.5966 | 0 | 4.584152 | 54.8578 | 0.2403655 | 0.08894952 | 0.06470157 | 1.262493 | 0 | 0.06163379 | -0.2440281 | 1.839816
2023-09-16 | 46021 | 20MNCR5 | 198 | 0 | 0 | 0 | 9 | 0 | 0 | 0.07329272 | 1.947287 | 0 | 0 | 1.921058 | 0 | 0 | 2.125913 | 0 | 0 | 6.033465 | 3.147699 | 13.88354 | 5.186183 | 16.98336 | 46.48944 | 72.65396 | 9.489326 | 2.192629 | 1.636543 | 3.319218 | 1770.42 | 29.46159 | 615.225 | 14730.8 | 208.2687 | 0.9720415 | 51.08779 | 11.3884 | 63.63936 | 2023-09-16 13:11 | 2023-09-16 14:01 | 38.53622 | 1.16317 | 292.5206 | 268.0526 | 273.9095 | 300.6776 | 0 | 0 | 49.65945 | 2023-09-16 13:58 | 0.3293591 | 0.002326472 | 0.02768289 | 0.009905635 | 0.06916071 | 0.005880531 | 0.0834409 | 0.01479924 | 0.00366987 | 0 | 0 | 0.3262121 | 0.3351553 | 128.9642 | 1.018775 | 6.474158 | 0.9395578 | 0.1870313 | 889.7563 | 757.0163 | 563.1936 | 2023-09-16 13:00 | 168.2916 | 0 | 4.744816 | 57.84235 | 0.2337568 | 0.08304386 | 0.06530705 | 4.48595 | 0.01827752 | 0.8199926 | 0.5187307 | 1.839816
2023-09-16 | 44311 | S35C | 397 | 0 | 0 | 1 | 2 | 0 | 0.02584305 | 0.079008 | 2.18918 | 0 | 0 | 1.860381 | 0 | 0 | 2.020046 | 0 | 0 | 6.353612 | 1.055899 | 12.18672 | 5.062202 | 15.80696 | 46.08383 | 69.3003 | 8.05485 | 2.196203 | 1.522022 | 3.168936 | 1667.17 | 19.5125 | 577.7481 | 9756.249 | 144.8731 | 1 | 37.67107 | 13.20091 | 53.80773 | 2023-09-16 14:14 | 2023-09-16 14:55 | 21.53441 | 2.935748 | 292.5206 | 253.3633 | 285.9271 | 302.9317 | 0 | 0 | 37.67107 | 2023-09-16 14:52 | 0.183139 | 0.001343621 | 0.01499402 | 0.009961992 | 0.08097492 | 0.005745076 | 0.05714774 | 0.01550754 | 0.003190089 | 0 | 0 | 0.1755926 | 0.1844835 | 151.916 | 1 | 6.153886 | 1.202381 | -0.2296482 | 905.5619 | 763.898 | 479.4677 | 2023-09-16 14:01 | 283.0355 | 0 | 4.534586 | 57.1691 | 0.2280937 | 0.09168232 | 0.06543386 | 2.853672 | 0.05455997 | -0.1723244 | 0.3438922 | -0.03152569
2023-09-16 | 43916 | S35C | 478 | 0 | 0 | 1 | 2 | 0 | 0.02085499 | 0.159807 | 2.005808 | 0 | 0 | 1.913437 | 0 | 0 | 1.793528 | 0 | 0 | 5.722724 | 2.133642 | 12.44389 | 5.210282 | 16.34082 | 38.50079 | 62.69798 | 8.702899 | 2.217605 | 1.369991 | 3.749442 | 1683.032 | 22.71973 | 516.4761 | 11359.86 | 181.029 | 0.9284046 | 40.71341 | 9.990847 | 47.1759 | 2023-09-16 15:05 | 2023-09-16 15:46 | 30.72256 | 0 | 292.5206 | 268.0526 | 285.9271 | 312.7933 | 0 | 0 | 37.79851 | 2023-09-16 15:44 | 0.09201961 | 0.0009627191 | 0.01412482 | 0.008286431 | 0.0707563 | 0.005662592 | 0.03246646 | 0.01486084 | 0.003235571 | 0 | 0 | 0.08990361 | 0.09640467 | 150.0012 | 1 | 8.293762 | 1.506164 | 0.02567304 | 811.0348 | 639.7843 | 276.3842 | 2023-09-16 14:55 | 168.2916 | 0 | 4.738142 | 58.57994 | 0.2606276 | 0.09127445 | 0.07557089 | 4.075071 | 0 | 0.7884886 | 0.7121215 | 0.585595
2023-09-16 | 44123 | 60SI7 | 469 | 0 | 0 | 1 | 2 | 0 | 0.0239044 | 0.2332867 | 1.930994 | 0 | 0 | 2 | 0 | 0 | 1.912043 | 0 | 0 | 6.651317 | -1.712536 | 11.41851 | 5.084302 | 16.3198 | 45.8342 | 67.09278 | 8.650036 | 2.180354 | 1.48741 | 3.423417 | 1662.178 | 23.60398 | 560.1919 | 11801.99 | 157.1135 | 1 | 44.76122 | 33.67053 | 85.96067 | 2023-09-16 16:21 | 2023-09-16 17:12 | 3.561769 | 6.653386 | 292.5206 | 268.0526 | 285.9271 | 311.4945 | 0 | 0 | 44.76122 | 2023-09-16 17:03 | 0.1817671 | 0.002252144 | 0.0128698 | 0.008286431 | 0.06592424 | 0.004930368 | 0.02818765 | 0.01524634 | 0.003210131 | 0 | 0 | 0.325502 | 0.1810863 | 144.3714 | 1 | 7.852095 | 1.190716 | 0.05234746 | 1049.457 | 911.0958 | 514.6858 | 2023-09-16 15:46 | 546.4914 | 0 | 4.232814 | 49.22141 | 0.2432422 | 0.09913612 | 0.06308897 | 1.329388 | 0.07740036 | -1.59673 | -1.597041 | 0.7531952
2023-09-16 | 46021 | WSSMIA340 | 148 | 0 | 0 | 1 | 2 | 0 | 0.05232617 | 0.07352943 | 2.057868 | 0 | 0 | 1.989865 | 0 | 0 | 1.831799 | 0 | 0 | 6.1001 | -1.985 | 13.47541 | 0 | 13.36557 | 47.26288 | 64.74354 | 8.794191 | 1.826877 | 2.568437 | 2.310238 | 1599.335 | 25.16759 | 454.7217 | 12583.79 | 175.6702 | 1 | 54.39847 | 15.20226 | 57.15999 | 2023-09-16 17:27 | 2023-09-16 18:17 | 39.19622 | 0 | 292.5206 | 268.0526 | 281.2532 | 343.7906 | 0 | 0 | 54.39847 | 2023-09-16 18:15 | 0.05834061 | 0.001545937 | 0.01163741 | 0.008286431 | 0.04197351 | 0.006006498 | 0.0204173 | 0.01728362 | 0.003597681 | 0 | 0 | 0.09105115 | 0.05191776 | 118.1143 | 1 | 6.732753 | 0.5572164 | -0.07385554 | 901.916 | 875.703 | 410.3026 | 2023-09-16 17:12 | 306.9517 | 0 | 4.726511 | 56.09865 | 0.2064386 | 0.09421943 | 0.07300359 | 3.578315 | 0 | 0.7335883 | 0.06923127 | 1.04712
2023-09-16 | 43916 | WSSMIA340 | 236 | 0 | 0 | 1 | 2 | 0 | 0 | 0.09828312 | 1.932966 | 0 | 0 | 2 | 0 | 0 | 1.993095 | 0 | 0 | 5.949638 | 2.448729 | 14.65882 | 0 | 14.45853 | 43.75597 | 66.61287 | 8.371977 | 1.068759 | 2.568437 | 1.984357 | 1621.872 | 23.54029 | 503.3816 | 11770.15 | 170.4029 | 0.9714333 | 47.81085 | 9.230172 | 57.77217 | 2023-09-16 18:26 | 2023-09-16 19:15 | 37.84953 | 0.7311483 | 292.5206 | 268.0526 | 285.9271 | 322.7774 | 0 | 0 | 46.44505 | 2023-09-16 19:05 | 0.09084747 | 0.003988456 | 0.01588921 | 0.008370378 | 0.0386325 | 0.004043881 | 0.02941653 | 0.01462018 | 0.003374142 | 0 | 0 | 0.1004056 | 0.09203956 | 85.42319 | 1 | 6.367659 | 1.08491 | 0.1251418 | 857.5679 | 711.5979 | 334.3782 | 2023-09-16 18:17 | 411.5472 | 0 | 4.486736 | 48.72887 | 0.2170532 | 0.08931664 | 0.06735539 | 5.179844 | 0.01265572 | -0.3981835 | -1.70978 | 0.7411587
2023-09-16 | 45298 | WSSMIA340 | 260 | 0 | 0 | 1 | 2 | 0 | 0.06527581 | 0.2031621 | 1.964073 | 0 | 0 | 2 | 0 | 0 | 1.960361 | 0 | 0 | 5.64262 | 6.7258 | 15.2665 | 0 | 13.61042 | 43.34789 | 70.7222 | 9.614868 | 1.068759 | 2.568437 | 1.675514 | 1555.951 | 24.13628 | 424.968 | 12068.14 | 176.6852 | 1 | 39.82391 | 16.46688 | 56.46099 | 2023-09-16 19:31 | 2023-09-16 20:12 | 23.18684 | 0.1701964 | 292.5206 | 268.0526 | 285.9271 | 295.5853 | 0 | 0 | 39.82391 | 2023-09-16 20:07 | 0.204618 | 0.002016326 | 0.02286744 | 0.008286431 | 0.04373604 | 0.003941432 | 0.02718932 | 0.01819491 | 0.00347995 | 0 | 0 | 0.222613 | 0.1996188 | 79.13514 | 1 | 5.850095 | 1.013135 | 0.01836368 | 828.1287 | 675.277 | 325.3246 | 2023-09-16 19:15 | 401.368 | 0 | 4.602535 | 60.33016 | 0.192449 | 0.0797857 | 0.06507908 | 2.418425 | 0.003014408 | 0.1484067 | 1.178727 | 0.853599
2023-09-16 | 45642 | SCM415 | 287 | 0 | 0 | 1 | 2 | 0 | 0 | 0.2122507 | 1.9263 | 0 | 0 | 2 | 0 | 0 | 2.062073 | 0 | 0 | 6.248965 | -0.1644896 | 16.58645 | 0 | 19.29864 | 40.05565 | 65.43877 | 8.678378 | 1.610953 | 1.35273 | 2.720376 | 1703.517 | 22.58327 | 578.3471 | 11291.63 | 195.1305 | 0.9563758 | 37.47907 | 8.636451 | 46.46187 | 2023-09-16 20:20 | 2023-09-16 20:59 | 28.49628 | 0.9364838 | 292.5206 | 268.0526 | 258.5426 | 339.583 | 0 | 0 | 35.84408 | 2023-09-16 20:54 | 0.04930399 | 0.001195858 | 0.01239918 | 0.01018446 | 0.05556703 | 0.004967382 | 0.02680376 | 0.01434725 | 0.003381571 | 0 | 0 | 0.05217651 | 0.04944834 | 141.7575 | 1.075641 | 5.15248 | 0.9889448 | 0.1204782 | 865.3356 | 794.247 | 315.9304 | 2023-09-16 20:12 | 438.9998 | 0 | 4.867366 | 57.86631 | 0.2949114 | 0.09549331 | 0.07438047 | 4.339638 | 0.02015597 | 1.398446 | 0.5249822 | 0.5596376
2023-09-16 | 43916 | SCM415 | 72 | 0 | 0 | 1 | 2 | 0 | 0 | 0.1777447 | 1.954252 | 0 | 0 | 2 | 0 | 0 | 2.071856 | 0 | 0 | 6.050334 | 1.128848 | 16.58645 | 0 | 16.81842 | 42.49032 | 66.48792 | 9.02825 | 1.509446 | 1.431153 | 2.326898 | 1611.532 | 20.86553 | 616.9912 | 10432.77 | 174.0684 | 0.9517463 | 45.47491 | 9.943616 | 55.28557 | 2023-09-16 21:09 | 2023-09-16 21:54 | 35.5313 | 0 | 292.5206 | 268.0526 | 285.9271 | 299.9468 | 0 | 0 | 43.28058 | 2023-09-16 21:49 | 0.04930399 | 0.005549802 | 0.02286923 | 0.01706837 | 0.05577827 | 0.005072366 | 0.03614119 | 0.03770296 | 0.003709294 | 0 | 0 | 0.05310768 | 0.05302086 | 93.3848 | 1 | 5.54769 | 0.6488105 | 0.1686417 | 842.925 | 705.1381 | 455.6716 | 2023-09-16 20:59 | 483.3801 | 0 | 4.51641 | 56.46909 | 0.2529545 | 0.090999 | 0.06792827 | 4.573277 | 0 | -0.2581196 | 0.1638183 | 0.2306698
2023-09-16 | 46021 | SCM415 | 536 | 0 | 0 | 2 | 8 | 0 | 0.0152186 | 0.08066321 | 1.971194 | 0 | 0 | 1.96481 | 0 | 0 | 2.02564 | 0 | 0 | 5.64262 | 1.546746 | 11.31041 | 4.951704 | 17.2807 | 45.53427 | 69.82885 | 8.969057 | 1.994178 | 2.050625 | 1.918465 | 1661.4 | 28.40814 | 583.0905 | 14204.07 | 187.7062 | 0.964706 | 39.28867 | 46.50035 | 92.48816 | 2023-09-16 22:49 | 2023-09-16 23:30 | 0 | 0 | 292.5206 | 268.0526 | 280.3307 | 332.3981 | 0 | 0 | 37.90201 | 2023-09-16 23:22 | 0.06349353 | 0.003628933 | 0.01394146 | 0.008286431 | 0.07948325 | 0.005341025 | 0.03296488 | 0.0265239 | 0.003194203 | 0 | 0 | 0.06391197 | 0.06202044 | 85.51803 | 1.01501 | 6.38271 | 0.04934115 | -0.1052096 | 931.6195 | 776.7981 | 341.6212 | 2023-09-16 21:54 | 279.4142 | 0 | 4.721348 | 50.74181 | 0.2474722 | 0.08080643 | 0.06761315 | 0.8449112 | 0 | 0.7092213 | -1.243434 | 1.647175
2023-09-16 | 46021 | SCM415 | 532 | 0 | 0 | 2 | 8 | 0 | 0.02013765 | 0.2053905 | 1.898725 | 0 | 0 | 1.845844 | 0 | 0 | 2.097882 | 0 | 0 | 5.836759 | -5.395297 | 9.349686 | 5.053575 | 14.22943 | 46.24934 | 60.92023 | 9.782342 | 2.190985 | 2.057557 | 2.302696 | 1719.148 | 16.25319 | 543.5031 | 8126.596 | 126.1121 | 1 | 36.59208 | 9.559036 | 46.19844 | 2023-09-16 23:40 | 2023-09-17 00:18 | 26.98572 | 0.04732482 | 271.1176 | 268.0526 | 285.9271 | 325.5305 | 0 | 0 | 36.59208 | 2023-09-17 00:12 | 0.04930399 | 0.002830324 | 0.01272828 | 0.008471857 | 0.07066547 | 0.005169686 | 0.02928291 | 0.01695753 | 0.003165077 | 0 | 0 | 0.05217651 | 0.0554869 | 103.6475 | 1 | 6.802382 | 0.04934115 | 0.1117107 | 809.2688 | 796.39 | 568.8482 | 2023-09-16 23:30 | 534.5792 | 0 | 4.235345 | 60.74397 | 0.2335748 | 0.09580987 | 0.0695228 | 3.82801 | 0.001024381 | -1.584785 | 1.290625 | -0.6757289
2023-09-17 | 44680 | SCM420HVC | 114 | 0 | 0 | 2 | 8 | 0 | 0 | 0.1165197 | 1.948254 | 0 | 0 | 2 | 0 | 0 | 2.074962 | 0 | 0 | 5.64262 | 1.697307 | 9.338713 | 3.380412 | 11.91829 | 43.29764 | 62.54639 | 8.620055 | 2.180048 | 1.953094 | 2.022399 | 1598.835 | 18.83879 | 497.7541 | 9419.394 | 157.6326 | 0.9473354 | 58.70635 | 36.14661 | 91.99338 | 2023-09-17 00:51 | 2023-09-17 01:55 | 29.10469 | 0 | 292.5206 | 244.7278 | 285.9271 | 325.2725 | 0 | 0 | 60.10169 | 2023-09-17 01:24 | 0.06437029 | 0.004334237 | 0.01599514 | 0.010319 | 0.06430875 | 0.005746709 | 0.02584025 | 0.01850487 | 0.003131487 | 0 | 0 | 0.06083347 | 0.06004032 | 119.9221 | 1.020848 | 6.659486 | 0.04934115 | -0.1576485 | 961.1778 | 845.271 | 669.5391 | 2023-09-17 00:18 | 351.7817 | 0 | 4.794219 | 51.3789 | 0.1905512 | 0.09021496 | 0.07665061 | 1.624118 | 0 | 1.053181 | -1.092755 | -0.1631636
2023-09-17 | 46021 | SCM420HVC | 221 | 0 | 0 | 2 | 8 | 0 | 0 | 0.04199846 | 1.976866 | 0 | 0 | 1.857367 | 0 | 0 | 2.016523 | 0 | 0 | 5.64262 | -5.023468 | 13.97579 | 2.962183e-05 | 12.89667 | 47.87615 | 61.38859 | 9.07386 | 2.673642 | 2.437249 | 2.746296 | 1651.667 | 17.27538 | 574.0466 | 8637.688 | 125.2464 | 1 | 41.30976 | 9.84592 | 51.62729 | 2023-09-17 02:04 | 2023-09-17 02:43 | 30.99224 | 0.4716052 | 278.5605 | 268.0526 | 254.8897 | 321.8863 | 0 | 0 | 41.30976 | 2023-09-17 02:36 | 0.06431417 | 0.002539769 | 0.01613216 | 0.009228629 | 0.04579246 | 0.004541779 | 0.05037019 | 0.02049124 | 0.002954667 | 0 | 0 | 0.06973225 | 0.06402688 | 137.9188 | 1 | 6.405673 | 0.04934115 | -0.3066627 | 821.8083 | 727.9912 | 506.6934 | 2023-09-17 01:55 | 479.9308 | 0 | 4.498558 | 59.45157 | 0.2100824 | 0.09191643 | 0.07328003 | 4.195623 | 0.009134804 | -0.3423798 | 0.9431428 | -0.4716283
2023-09-17 | 46021 | SCM420HVC | 488 | 0 | 0 | 2 | 8 | 0 | 0 | 0.1396731 | 1.876213 | 0 | 0 | 2 | 0 | 0 | 1.964622 | 0 | 0 | 5.985886 | 4.45591 | 12.23335 | 0 | 12.06477 | 45.92883 | 68.43539 | 9.218524 | 2.574349 | 1.924146 | 2.452016 | 1655.42 | 18.16887 | 527.7359 | 9084.434 | 124.8093 | 1 | 37.33322 | 9.28818 | 46.05842 | 2023-09-17 02:52 | 2023-09-17 03:28 | 28.04504 | 0 | 267.3903 | 246.242 | 281.7571 | 316.7434 | 0 | 0 | 37.33322 | 2023-09-17 03:24 | 0.08187589 | 0.0008710388 | 0.02215469 | 0.009139516 | 0.04901573 | 0.005024026 | 0.04944259 | 0.02188874 | 0.003334358 | 0 | 0 | 0.07592033 | 0.08005122 | 136.9392 | 1.041501 | 7.003653 | 0.04934115 | -0.1223325 | 714.9325 | 683.1562 | 684.9765 | 2023-09-17 02:43 | 481.7248 | 0 | 4.351536 | 53.48782 | 0.1762943 | 0.0874677 | 0.06358604 | 4.019433 | 0 | -1.036346 | -0.5834692 | -0.2948149
2023-09-17 | 44911 | EN18D | 166 | 0 | 0 | 2 | 8 | 0 | 0.03714529 | 0.2332867 | 1.985167 | 0 | 0 | 2 | 0 | 0 | 2.060011 | 0 | 0 | 5.739538 | 5.800128 | 11.33809 | 5.504893 | 16.19764 | 44.44006 | 72.17737 | 9.777459 | 2.435129 | 2.156103 | 2.699573 | 1639.386 | 22.3669 | 513.5618 | 11183.45 | 153.0762 | 1 | 42.15177 | 13.0256 | 48.15163 | 2023-09-17 03:42 | 2023-09-17 04:19 | 29.12618 | 0 | 278.1787 | 252.2437 | 285.1766 | 327.9046 | 0 | 0 | 42.15177 | 2023-09-17 04:11 | 0.1204292 | 0.0006631842 | 0.01557041 | 0.008861762 | 0.05549632 | 0.005245359 | 0.03004138 | 0.01564055 | 0.00368846 | 0 | 0 | 0.1261561 | 0.1290796 | 116.0343 | 1.01727 | 7.31991 | 0.120651 | 0.1437934 | 847.5556 | 789.772 | 699.9437 | 2023-09-17 03:28 | 342.7638 | 0 | 4.402162 | 48.95911 | 0.2244145 | 0.07951991 | 0.06099089 | 3.236072 | 0 | -0.7973835 | -1.657191 | 0.5184277
2023-09-17 | 43916 | 60SICR8 | 72 | 0 | 0 | 2 | 8 | 0 | 0 | 0.1970156 | 2.096936 | 0 | 0 | 1.732968 | 0 | 0 | 1.954142 | 0 | 0 | 6.373333 | -0.1787947 | 14.76956 | 5.396523 | 20.3211 | 41.95187 | 68.46751 | 8.394244 | 2.509061 | 2.087093 | 3.070298 | 1686.485 | 25.52333 | 487.3811 | 12761.67 | 178.9273 | 0.9711696 | 34.42955 | 9.941687 | 49.21011 | 2023-09-17 04:30 | 2023-09-17 05:06 | 19.64899 | 4.838873 | 284.8102 | 267.9156 | 265.6339 | 301.3439 | 0 | 0 | 33.43693 | 2023-09-17 05:00 | 0.06946718 | 0.00585851 | 0.014375 | 0.01288884 | 0.0858046 | 0.005660845 | 0.04903599 | 0.01909967 | 0.00344806 | 0 | 0 | 0.06900506 | 0.07126761 | 116.8558 | 1.040128 | 5.934431 | 0.4667878 | 0.09444947 | 840.1113 | 722.2285 | 351.1343 | 2023-09-17 04:19 | 449.1433 | 0 | 4.240204 | 53.55993 | 0.2967991 | 0.09308552 | 0.06193016 | 3.46315 | 0.09833086 | -1.56185 | -0.5657706 | 1.113575
2023-09-17 | 44199 | 46S20N | 176 | 0 | 0 | 2 | 8 | 0 | 0 | 0.1291746 | 2.118145 | 0 | 0 | 2 | 0 | 0 | 2.080202 | 0 | 0 | 5.64262 | -5.296391 | 10.00537 | 5.094007 | 14.19732 | 45.86866 | 60.24181 | 9.032184 | 2.203972 | 1.583924 | 2.578699 | 1616.142 | 18.21221 | 569.8247 | 9106.107 | 137.1868 | 1 | 43.47541 | 9.506696 | 45.94715 | 2023-09-17 05:16 | 2023-09-17 06:00 | 33.96872 | 0 | 281.7449 | 264.7462 | 274.3151 | 345.9949 | 0 | 0 | 43.47541 | 2023-09-17 05:54 | 0.08032209 | 0.002065957 | 0.02021769 | 0.01088654 | 0.07277694 | 0.007067978 | 0.06448902 | 0.01780964 | 0.003885294 | 0 | 0 | 0.06365053 | 0.08318912 | 125.4902 | 1 | 6.639433 | 0.2111772 | 0.163549 | 863.8205 | 788.9703 | 407.7565 | 2023-09-17 05:06 | 349.7586 | 0 | 4.389558 | 49.44287 | 0.2356721 | 0.09366618 | 0.07286564 | 4.573136 | 0 | -0.8568769 | -1.546061 | -0.2862733
2023-09-17 | 46021 | S48C | 347 | 0 | 0 | 0 | 9 | 0 | 0 | 0.01695497 | 2.136711 | 0 | 0 | 2 | 0 | 0 | 1.838317 | 0 | 0 | 6.185206 | -5.139822 | 9.991534 | 5.470801 | 15.20646 | 46.62279 | 62.87464 | 12.54946 | 2.127928 | 1.387548 | 2.993461 | 1496.501 | 20.3903 | 583.0946 | 10195.15 | 159.693 | 0.9903355 | 37.92107 | 32.37909 | 71.43935 | 2023-09-17 06:33 | 2023-09-17 07:11 | 4.402797 | 1.139183 | 287.3356 | 268.0526 | 256.9573 | 339.367 | 0 | 0 | 37.55459 | 2023-09-17 07:06 | 0.1042241 | 0.001997217 | 0.0195598 | 0.01287039 | 0.06821413 | 0.005226461 | 0.08476767 | 0.01893191 | 0.003237432 | 0 | 0 | 0.1019574 | 0.1070995 | 143.8528 | 1.061776 | 5.81828 | 1.141871 | -0.2763379 | 851.1229 | 648.336 | 652.3511 | 2023-09-17 06:00 | 606.6505 | 0 | 4.380732 | 57.55271 | 0.2418537 | 0.09837362 | 0.06967407 | 1.171159 | 0.01594615 | -0.8985357 | 0.4433146 | 0.1388988
2023-09-17 | 43916 | S48C | 401 | 0 | 0 | 0 | 9 | 0 | 0.02017724 | 0.01260102 | 2.024699 | 0 | 0 | 1.924296 | 0 | 0 | 1.985827 | 0 | 0 | 5.846449 | -1.266088 | 7.050816 | 5.06013 | 11.69265 | 49.59173 | 67.43921 | 12.13181 | 2.119528 | 1.479137 | 3.20934 | 1623.198 | 12.10947 | 603.3029 | 6054.733 | 110.8038 | 1 | 38.99495 | 10.28517 | 48.91649 | 2023-09-17 07:21 | 2023-09-17 07:58 | 28.70978 | 0 | 218.5756 | 249.63 | 253.4992 | 310.1165 | 0 | 0 | 38.99495 | 2023-09-17 07:51 | 0.481624 | 0.00160683 | 0.02974737 | 0.01440686 | 0.08146429 | 0.00598011 | 0.07358074 | 0.0191409 | 0.003329801 | 0 | 0 | 0.5454827 | 0.4854127 | 173.4821 | 1.043943 | 8.153057 | 1.04984 | 0.0399725 | 873.9169 | 714.2022 | 551.1262 | 2023-09-17 07:11 | 361.794 | 0 | 4.708689 | 60.2633 | 0.1733806 | 0.08669213 | 0.06982124 | 3.791376 | 0 | 0.6494684 | 1.160703 | -1.526252
2023-09-17 | 45525 | 100CR6 | 72 | 0 | 0 | 0 | 9 | 0 | -0.01452305 | 0.0507628 | 2.126148 | 0 | 0 | 2 | 0 | 0 | 2.023739 | 0 | 0 | 6.734917 | 2.027296 | 12.04286 | 5.216695 | 17.45098 | 39.66551 | 65.8787 | 12.41997 | 2.155867 | 0.948115 | 2.937398 | 1717.323 | 24.22182 | 505.2464 | 12110.91 | 183.7095 | 1 | 45.70851 | 12.48991 | 56.95915 | 2023-09-17 08:10 | 2023-09-17 08:56 | 33.21861 | 0 | 255.7179 | 268.0526 | 231.4957 | 307.1479 | 0 | 0 | 45.70851 | 2023-09-17 08:40 | 0.481624 | 0.001924217 | 0.02119039 | 0.01031506 | 0.07987005 | 0.007454491 | 0.04934904 | 0.02264768 | 0.00339158 | 0 | 0 | 0.5454827 | 0.4854127 | 120.9053 | 1.023718 | 7.884135 | 0.8353288 | -0.05379712 | 678.6941 | 726.8453 | 416.5237 | 2023-09-17 07:58 | 417.0695 | 0 | 4.764716 | 57.59855 | 0.2648956 | 0.1022321 | 0.07232558 | 3.659636 | 0 | 0.9139202 | 0.455231 | 0.8696988
2023-09-17 | 46021 | 100CR6 | 75 | 0 | 0 | 0 | 9 | 0 | -0.05115046 | 0.01446016 | 2.061366 | 0 | 0 | 1.940538 | 0 | 0 | 2.066404 | 0 | 0 | 6.207645 | 4.745357 | 9.103612 | 5.055888 | 14.66268 | 40.83256 | 66.44824 | 12.51118 | 2.165956 | 1.272868 | 3.368572 | 1601.689 | 22.46961 | 626.7508 | 11234.81 | 178.6158 | 1 | 45.29899 | 31.08351 | 83.36226 | 2023-09-17 09:27 | 2023-09-17 10:13 | 7.235723 | 6.653386 | 276.6513 | 245.9102 | 261.317 | 297.9596 | 0 | 0 | 45.29899 | 2023-09-17 10:06 | 0.3315311 | 0.005345446 | 0.03716482 | 0.01109763 | 0.06399186 | 0.006942345 | 0.04508624 | 0.0163115 | 0.002955903 | 0 | 0 | 0.3648852 | 0.3819633 | 154.9238 | 1 | 6.870979 | 0.9836894 | 0.2189265 | 875.1794 | 659.2306 | 476.7429 | 2023-09-17 08:56 | 374.3361 | 0 | 4.765453 | 56.92125 | 0.2206632 | 0.09342076 | 0.07171677 | 1.457332 | 0.07981293 | 0.9174021 | 0.2799347 | 0.5379995
2023-09-17 | 44862 | S48C | 413 | 0 | 0 | 0 | 9 | 0 | -0.05115046 | 0.06152923 | 1.962448 | 0 | 0 | 1.899203 | 0 | 0 | 2.048661 | 0 | 0 | 6.312662 | -2.782302 | 12.81038 | 5.109069 | 19.37151 | 44.54782 | 67.44969 | 12.48155 | 2.294661 | 1.612052 | 3.105564 | 1512.167 | 27.76473 | 613.7344 | 13882.36 | 211.7192 | 0.9926973 | 39.09174 | 23.61096 | 62.25596 | 2023-09-17 10:36 | 2023-09-17 11:17 | 15.48078 | 0 | 234.2822 | 244.8213 | 259.9815 | 306.3924 | 0 | 0 | 38.80626 | 2023-09-17 11:11 | 0.08416632 | 0.001707398 | 0.01884143 | 0.01089714 | 0.06652131 | 0.006570712 | 0.06252005 | 0.01873968 | 0.003253649 | 0 | 0 | 0.075059 | 0.08267507 | 132.8781 | 1.022323 | 5.757797 | 0.9785903 | -0.1676877 | 803.0647 | 760.8912 | 276.0077 | 2023-09-17 10:13 | 442.8675 | 0 | 4.232814 | 53.35973 | 0.2871994 | 0.09359068 | 0.06275513 | 1.65566 | 0 | -1.59673 | -0.6148588 | 1.528951
2023-09-17 | 45280 | S48C | 72 | 0 | 0 | 0 | 9 | 0 | -0.04362365 | 0.05209458 | 2.050051 | 0 | 0 | 1.986452 | 0 | 0 | 1.989442 | 0 | 0 | 5.64262 | -2.984828 | 12.44857 | 3.914569 | 15.4776 | 47.12168 | 65.2201 | 11.48948 | 2.324672 | 1.551505 | 3.337449 | 1778.101 | 21.02592 | 636.4091 | 10512.96 | 131.8083 | 1 | 39.13741 | 9.925105 | 51.41794 | 2023-09-17 11:27 | 2023-09-17 12:07 | 26.85689 | 2.355417 | 253.3739 | 263.8665 | 224.3272 | 312.1531 | 0 | 0 | 39.13741 | 2023-09-17 12:01 | 0.4625923 | 0.00107547 | 0.02487092 | 0.01266027 | 0.06122569 | 0.006413142 | 0.05699037 | 0.01740129 | 0.003572984 | 0 | 0 | 0.4388865 | 0.4268498 | 145.9254 | 1.063183 | 5.590571 | 1.052026 | -0.03924906 | 785.1929 | 725.8187 | 522.5242 | 2023-09-17 11:17 | 260.7226 | 0 | 4.280781 | 48.13002 | 0.2373133 | 0.08651659 | 0.06563592 | 3.943275 | 0.04580925 | -1.370321 | -1.84565 | 0.2615657
2023-09-17 | 43916 | VS13111 | 72 | 0 | 0 | 0 | 9 | 0 | 0 | 0.01294781 | 2.168445 | 0 | 0 | 1.952321 | 0 | 0 | 2.004984 | 0 | 0 | 5.921029 | -2.445307 | 12.69597 | 5.226872 | 17.95012 | 44.4484 | 65.87424 | 11.50045 | 2.557012 | 1.245812 | 3.382107 | 1490.287 | 19.12198 | 684.1315 | 9560.989 | 146.4056 | 0.9627659 | 36.02159 | 18.4149 | 54.48201 | 2023-09-17 12:26 | 2023-09-17 13:04 | 17.56117 | 0.04551861 | 235.3603 | 246.9801 | 253.0154 | 311.9479 | 0 | 0 | 34.68036 | 2023-09-17 13:00 | 0.1151624 | 0.003616992 | 0.02138058 | 0.0148189 | 0.0662518 | 0.008248466 | 0.09112422 | 0.0188153 | 0.003654005 | 0 | 0 | 0.1119913 | 0.1103202 | 149.7582 | 1 | 5.36897 | 1.049631 | -0.2245359 | 824.0243 | 614.6558 | 550.3696 | 2023-09-17 12:07 | 521.174 | 0 | 4.539226 | 56.21578 | 0.2724907 | 0.08988383 | 0.06890745 | 1.956111 | 0.0008354797 | -0.1504239 | 0.09908583 | -0.1077396
2023-09-17 | 46021 | 60SICR8 | 187 | 0 | 0 | 0 | 9 | 0 | -0.05115046 | 0.0463269 | 2.039362 | 0 | 0 | 2 | 0 | 0 | 1.961264 | 0 | 0 | 6.217874 | -5.697264 | 9.798401 | 5.307197 | 15.49929 | 47.077 | 63.09691 | 11.43052 | 2.673642 | 1.516279 | 4.112433 | 1585.821 | 17.85269 | 588.14 | 8926.347 | 133.5115 | 0.9980331 | 35.86833 | 11.10032 | 51.25606 | 2023-09-17 13:15 | 2023-09-17 13:53 | 20.4806 | 4.28741 | 251.6011 | 243.3536 | 242.5382 | 315.4824 | 0 | 0 | 35.79778 | 2023-09-17 13:46 | 0.3044873 | 0.0005024245 | 0.02236892 | 0.01452198 | 0.06428573 | 0.004894563 | 0.09437877 | 0.01678115 | 0.003453877 | 0 | 0 | 0.3018432 | 0.3152693 | 188.7188 | 1.064796 | 6.842559 | 0.9520204 | -0.07046517 | 771.871 | 753.156 | 612.6056 | 2023-09-17 13:04 | 351.308 | 0 | 4.3769 | 48.15836 | 0.2456427 | 0.09854483 | 0.0693679 | 3.231289 | 0.08364688 | -0.9166246 | -1.839251 | -0.357219
2023-09-17 | 43916 | 60SICR7 | 316 | 0 | 0 | 1 | 2 | 0 | 0 | 0.1207226 | 1.912003 | 0 | 0 | 1.975486 | 0 | 0 | 2.055534 | 0 | 0 | 6.031009 | 4.435314 | 11.97713 | 5.27176 | 17.60175 | 44.03453 | 72.1026 | 9.598073 | 1.868959 | 1.414647 | 2.94122 | 1637.899 | 20.34833 | 520.9158 | 10174.16 | 168.7032 | 0.9896337 | 43.74075 | 21.65873 | 58.92566 | 2023-09-17 14:14 | 2023-09-17 14:58 | 22.08202 | 0 | 248.6112 | 234.4837 | 250.0023 | 312.069 | 0 | 0 | 43.28732 | 2023-09-17 14:46 | 0.3015077 | 0.001287219 | 0.0267127 | 0.01146009 | 0.06180524 | 0.0065601 | 0.06276525 | 0.01525849 | 0.003473342 | 0 | 0 | 0.3312033 | 0.2783699 | 137.416 | 1 | 5.15248 | 0.9738864 | 0.09837384 | 853.0038 | 803.0239 | 527.7658 | 2023-09-17 13:53 | 321.4066 | 0 | 4.469095 | 57.88441 | 0.2441208 | 0.08364482 | 0.06198243 | 2.019543 | 0 | -0.4814531 | 0.529707 | 0.1307777
2023-09-17 | 43916 | 60SI7 | 323 | 0 | 0 | 1 | 2 | 0 | -0.003672266 | 0.1435579 | 1.974665 | 0 | 0 | 1.686635 | 0 | 0 | 2.127018 | 0 | 0 | 6.30894 | 0.08408759 | 11.72574 | 4.954242 | 19.64052 | 45.10532 | 71.13888 | 10.10124 | 2.496224 | 1.447112 | 3.279434 | 1654.464 | 20.61269 | 597.1832 | 10306.34 | 133.1413 | 0.9749557 | 36.04838 | 10.17009 | 46.12605 | 2023-09-17 15:09 | 2023-09-17 15:45 | 25.8783 | 0 | 263.8013 | 237.5756 | 262.1397 | 338.652 | 0 | 0 | 35.14558 | 2023-09-17 15:41 | 0.2076847 | 0.003204653 | 0.01957427 | 0.01564016 | 0.06723988 | 0.005537251 | 0.04616601 | 0.02641745 | 0.00291888 | 0 | 0 | 0.19536 | 0.1829792 | 136.9381 | 1 | 5.583791 | 1.028303 | -0.2450927 | 843.0995 | 724.7951 | 459.2365 | 2023-09-17 14:58 | 405.6198 | 0 | 4.320248 | 61.46404 | 0.2760871 | 0.08868485 | 0.06072978 | 3.544551 | 0 | -1.184029 | 1.486778 | 0.1818867
2023-09-17 | 45504 | 60SI7 | 512 | 0 | 0 | 1 | 2 | 0 | 0.01356129 | 0.08151786 | 2.109204 | 0 | 0 | 2 | 0 | 0 | 2.134687 | 0 | 0 | 6.133278 | -5.323398 | 4.993283 | 5.026672 | 10.23087 | 42.48296 | 54.93827 | 9.392909 | 2.184055 | 1.419571 | 2.883898 | 1515.187 | 14.2404 | 520.5717 | 7120.201 | 139.1512 | 1 | 41.42111 | 10.48639 | 46.11566 | 2023-09-17 15:56 | 2023-09-17 16:35 | 30.93472 | 0 | 255.5493 | 249.4652 | 242.4852 | 308.6803 | 0 | 0 | 41.42111 | 2023-09-17 16:25 | 0.2766357 | 0.002600133 | 0.02978539 | 0.01460686 | 0.06756045 | 0.008117502 | 0.05048033 | 0.01975158 | 0.00326271 | 0 | 0 | 0.2998822 | 0.2867669 | 158.7815 | 1.014318 | 6.40752 | 0.5534579 | 0.1463847 | 733.775 | 689.2436 | 396.6586 | 2023-09-17 15:45 | 702.6359 | 0 | 4.482799 | 55.31405 | 0.1862249 | 0.1116394 | 0.08159703 | 3.949987 | 0 | -0.4167639 | -0.1294855 | -1.083856
2023-09-17 | 45616 | SAE1050 | 378 | 0 | 0 | 1 | 2 | 0 | 0.02622941 | 0.1329356 | 2.087845 | 0 | 0 | 1.97226 | 0 | 0 | 2.020746 | 0 | 0 | 6.216491 | -2.636349 | 10.08197 | 4.981421 | 14.98101 | 47.5025 | 66.06366 | 10.17716 | 1.691463 | 2.354746 | 2.656347 | 1735.29 | 17.25114 | 611.3307 | 8625.572 | 114.8303 | 0.9941509 | 48.20849 | 12.03954 | 61.72999 | 2023-09-17 16:47 | 2023-09-17 17:35 | 34.687 | 1.481954 | 246.1961 | 235.7383 | 243.9734 | 289.9169 | 0 | 0 | 47.92652 | 2023-09-17 17:34 | 0.05218165 | 0.0001993578 | 0.01498216 | 0.01372553 | 0.06568966 | 0.005659606 | 0.04141869 | 0.01898029 | 0.003624593 | 0 | 0 | 0.1298881 | 0.05028624 | 122.5284 | 1.022782 | 6.845057 | 1.120467 | -0.1555826 | 1003.693 | 902.177 | 655.1365 | 2023-09-17 16:35 | 528.4174 | 0 | 4.472552 | 54.59215 | 0.2267663 | 0.0940985 | 0.06770065 | 4.004181 | 0.02400704 | -0.4651321 | -0.3103754 | -0.476444
2023-09-17 | 43916 | SAE1050 | 190 | 0 | 0 | 1 | 2 | 0 | 0 | 0.1443225 | 1.922067 | 0 | 0 | 2 | 0 | 0 | 2.085871 | 0 | 0 | 6.513035 | 1.850783 | 12.81077 | 4.801077 | 17.24562 | 41.75735 | 67.36679 | 9.706847 | 1.87304 | 1.418869 | 3.016262 | 1619.711 | 22.84973 | 560.853 | 11424.87 | 154.8444 | 0.9724806 | 32.57951 | 14.09673 | 50.0522 | 2023-09-17 17:49 | 2023-09-17 18:22 | 15.10682 | 3.375963 | 233.7706 | 225.3605 | 257.7977 | 323.2279 | 0 | 0 | 31.68294 | 2023-09-17 18:19 | 0.1012905 | 0.004378113 | 0.02178775 | 0.01272017 | 0.06875927 | 0.005563333 | 0.07296966 | 0.01806932 | 0.003592775 | 0 | 0 | 0.1071309 | 0.1135157 | 132.6946 | 1.094418 | 5.979492 | 0.9579441 | 0.1852779 | 678.6941 | 601.5425 | 534.0226 | 2023-09-17 17:35 | 206.3637 | 0 | 4.542236 | 54.37537 | 0.2559959 | 0.0966802 | 0.06742545 | 2.31114 | 0.06744885 | -0.1362132 | -0.3643304 | 0.6103008
2023-09-17 | 44757 | SAE1050 | 202 | 0 | 0 | 1 | 2 | 0 | -0.05115046 | 0.1296226 | 1.960302 | 0 | 0 | 2 | 0 | 0 | 2.079339 | 0 | 0 | 6.081406 | -6.558465 | 9.433217 | 5.408448 | 14.85103 | 49.59173 | 64.23186 | 10.48965 | 2.020493 | 1.919776 | 3.346215 | 1671.07 | 16.65014 | 506.6228 | 8325.07 | 132.2435 | 0.9723512 | 46.93722 | 10.0617 | 61.50405 | 2023-09-17 18:33 | 2023-09-17 19:20 | 32.3704 | 4.505125 | 263.8954 | 217.3307 | 257.3098 | 315.5923 | 0 | 0 | 45.63946 | 2023-09-17 19:17 | 0.481624 | 0.00585851 | 0.03716482 | 0.01833932 | 0.0375745 | 0.007188625 | 0.08671312 | 0.01964176 | 0.003885294 | 0 | 0 | 0.5052052 | 0.4845999 | 151.5171 | 1 | 7.124302 | 1.15101 | 0.1747124 | 865.2512 | 756.4052 | 655.8407 | 2023-09-17 18:22 | 702.6359 | 0 | 4.623331 | 56.01804 | 0.2312097 | 0.09467897 | 0.07197878 | 4.664941 | 0.07324924 | 0.2465646 | 0.04871262 | -0.5962311
2023-09-17 | 43916 | SAE1050 | 336 | 0 | 0 | 1 | 2 | 0 | 0 | 0.03620796 | 1.823431 | 0 | 0 | 2 | 0 | 0 | 2.165677 | 0 | 0 | 6.329263 | -2.283212 | 12.43937 | 4.974451 | 17.23768 | 44.25448 | 65.53821 | 9.917325 | 1.876368 | 1.508607 | 2.518633 | 1610.96 | 19.93183 | 625.2554 | 9965.914 | 137.1579 | 0.9476247 | 41.98255 | 8.636451 | 44.02504 | 2023-09-17 19:29 | 2023-09-17 20:07 | 33.67988 | 0 | 251.7028 | 248.972 | 245.8837 | 308.6035 | 0 | 0 | 39.7837 | 2023-09-17 20:04 | 0.1505615 | 0.002980487 | 0.02597746 | 0.01540204 | 0.06385725 | 0.006169131 | 0.08145782 | 0.02122562 | 0.003490907 | 0 | 0 | 0.1582413 | 0.152596 | 99.1951 | 1 | 6.353725 | 0.5496913 | 0.09257393 | 813.6483 | 695.3537 | 276.0077 | 2023-09-17 19:20 | 562.232 | 0 | 4.829662 | 58.93743 | 0.2630172 | 0.09657363 | 0.07369231 | 4.861088 | 0 | 1.220476 | 0.8065471 | 0.05003773
2023-09-17 | 44701 | 60SI7 | 426 | 0 | 0 | 1 | 2 | 0 | 0.02608871 | 0.04698929 | 1.92752 | 0 | 0 | 2 | 0 | 0 | 1.801225 | 0 | 0 | 5.945039 | 5.205561 | 16.58645 | 4.79414 | 17.78999 | 42.1513 | 71.09188 | 10.26593 | 1.788693 | 1.81702 | 2.798719 | 1603.541 | 21.56629 | 487.1865 | 10783.14 | 153.4227 | 0.988922 | 35.89898 | 46.50035 | 97.0589 | 2023-09-17 21:13 | 2023-09-17 21:46 | 0 | 0.03900963 | 225.487 | 228.7972 | 233.6561 | 307.834 | 0 | 0 | 35.50129 | 2023-09-17 21:41 | 0.3440504 | 0.002798792 | 0.009781233 | 0.0164847 | 0.06961744 | 0.004246369 | 0.02415797 | 0.01291253 | 0.003236439 | 0 | 0 | 0.3425974 | 0.3327792 | 129.4966 | 1.004205 | 5.15248 | 1.060564 | -0.05053777 | 935.3642 | 883.7258 | 751.107 | 2023-09-17 20:07 | 373.5419 | 0 | 4.450366 | 57.28214 | 0.2502393 | 0.08362472 | 0.06260019 | 0.7720153 | 0.000401917 | -0.5698565 | 0.3731355 | 0.3653808
2023-09-17 | 46021 | 60SI7 | 201 | 0 | 0 | 2 | 8 | 0 | 0.01405085 | 0.2332867 | 1.954969 | 0 | 0 | 1.982293 | 0 | 0 | 1.945702 | 0 | 0 | 5.647815 | 3.165636 | 13.00072 | 5.259971 | 18.99814 | 46.77093 | 74.58252 | 10.48835 | 1.1722 | 1.739044 | 3.930028 | 1685.032 | 20.38252 | 559.8791 | 10191.26 | 134.7404 | 0.9741227 | 44.83476 | 23.16174 | 66.6875 | 2023-09-17 22:09 | 2023-09-17 22:52 | 21.67302 | 0 | 236.8916 | 240.5582 | 250.5089 | 295.5536 | 0 | 0 | 43.67456 | 2023-09-17 22:45 | 0.04930399 | 0.003819223 | 0.01713796 | 0.02256187 | 0.06369265 | 0.006573924 | 0.03824937 | 0.01360493 | 0.003414583 | 0 | 0 | 0.05217651 | 0.04944834 | 154.4763 | 1 | 5.15248 | 2.057623 | 0.2887053 | 1049.457 | 904.0857 | 741.5641 | 2023-09-17 21:46 | 230.8769 | 0 | 4.268114 | 60.5151 | 0.2547264 | 0.07572572 | 0.05722674 | 1.935725 | 0 | -1.430108 | 1.228663 | 0.1373946
2023-09-17 | 46021 | 60SI7 | 301 | 0 | 0 | 2 | 8 | 0 | 0 | 0.2077446 | 1.916613 | 0 | 0 | 1.937246 | 0 | 0 | 1.99294 | 0 | 0 | 5.732508 | 0.5277398 | 11.09577 | 5.173581 | 15.47656 | 46.07985 | 67.81666 | 10.13215 | 1.782072 | 2.568437 | 1.872754 | 1490.287 | 17.54245 | 582.5984 | 8771.227 | 130.4789 | 1 | 31.95867 | 9.98535 | 43.998 | 2023-09-17 23:03 | 2023-09-17 23:35 | 19.20091 | 2.413197 | 262.783 | 235.3262 | 233.2761 | 289.6443 | 0 | 0 | 31.59945 | 2023-09-17 23:31 | 0.1143353 | 0.005042765 | 0.01957956 | 0.0113286 | 0.06358742 | 0.005831069 | 0.03011155 | 0.01851293 | 0.003589428 | 0 | 0 | 0.1238094 | 0.120429 | 79.04648 | 1.029313 | 6.551565 | 0.1616569 | -0.07097415 | 837.4938 | 756.999 | 548.7736 | 2023-09-17 22:52 | 168.2916 | 0 | 4.700886 | 56.30954 | 0.2282117 | 0.0845295 | 0.06931756 | 3.200556 | 0.05484788 | 0.6126341 | 0.1230187 | -0.418625
2023-09-17 | 45594 | SAE8620H | 147 | 0 | 0 | 2 | 8 | 0 | 0 | 0.06227668 | 1.983757 | 0 | 0 | 1.932755 | 0 | 0 | 1.884278 | 0 | 0 | 6.467516 | -3.937882 | 12.5599 | 5.156476 | 17.14677 | 44.88941 | 64.56582 | 9.591702 | 1.702407 | 2.510867 | 1.93137 | 1666.513 | 18.36515 | 514.0402 | 9182.575 | 125.8352 | 0.9511517 | 33.10657 | 14.17534 | 47.29362 | 2023-09-17 23:50 | 2023-09-18 00:21 | 18.91952 | 0.01171037 | 254.0879 | 243.8718 | 247.864 | 311.395 | 0 | 0 | 31.48937 | 2023-09-18 00:19 | 0.07034583 | 0.002872861 | 0.01552492 | 0.009949081 | 0.06101579 | 0.007207879 | 0.03701818 | 0.03895957 | 0.003285851 | 0 | 0 | 0.06891213 | 0.074559 | 76.63531 | 1.060746 | 7.111723 | 0.04934115 | 0.2289624 | 758.5576 | 759.8833 | 635.219 | 2023-09-17 23:35 | 251.3978 | 0 | 4.585471 | 51.85919 | 0.2655704 | 0.1001694 | 0.07102011 | 2.335505 | 0.00024761 | 0.06786156 | -0.9781869 | -0.2561621
2023-09-18 | 43916 | C43 | 355 | 0 | 0 | 2 | 8 | 0 | 0 | 0.1496147 | 1.852451 | 0 | 0 | 2 | 0 | 0 | 1.826889 | 0 | 0 | 5.922672 | -2.343009 | 9.391883 | 5.204483 | 14.48054 | 45.03131 | 63.09151 | 10.59272 | 1.568355 | 2.568437 | 1.675514 | 1700.582 | 17.13385 | 524.6961 | 8566.927 | 132.3648 | 1 | 31.95867 | 12.65659 | 43.27315 | 2023-09-18 00:34 | 2023-09-18 01:05 | 18.12743 | 0 | 277.5919 | 213.9886 | 285.2611 | 307.8664 | 0 | 0 | 31.04703 | 2023-09-18 01:01 | 0.1595253 | 0.00101133 | 0.01823539 | 0.01458362 | 0.07146441 | 0.006604574 | 0.0435007 | 0.03419965 | 0.003240369 | 0 | 0 | 0.1526767 | 0.154701 | 79.51499 | 1.03117 | 6.659111 | 0.04934115 | 0.01807 | 787.8998 | 718.9416 | 562.3337 | 2023-09-18 00:21 | 190.9045 | 0 | 4.232814 | 55.51582 | 0.2295165 | 0.09387431 | 0.06709007 | 2.525061 | 0 | -1.59673 | -0.07859282 | -0.4997675
2023-09-18 | 44125 | 60SICR8 | 290 | 0 | 0 | 2 | 8 | 0 | 0 | 0.1369604 | 1.962249 | 0 | 0 | 1.985429 | 0 | 0 | 1.962286 | 0 | 0 | 5.98902 | -6.558465 | 15.31849 | 4.756265 | 20.725 | 40.5417 | 59.32183 | 9.823898 | 1.847529 | 2.157919 | 1.980108 | 1650.321 | 24.5763 | 548.3279 | 12288.15 | 186.5028 | 0.9977475 | 36.77751 | 11.3052 | 43.27315 | 2023-09-18 01:17 | 2023-09-18 01:52 | 25.47231 | 0 | 262.6443 | 258.2257 | 251.3757 | 320.4999 | 0 | 0 | 36.69467 | 2023-09-18 01:45 | 0.1812961 | 0.005388576 | 0.02211714 | 0.01986961 | 0.07581749 | 0.007971312 | 0.05364592 | 0.02276007 | 0.00304142 | 0 | 0 | 0.2076567 | 0.1883787 | 77.06584 | 1.097171 | 6.193115 | 0.04934115 | 0.132579 | 813.0025 | 783.4512 | 276.0077 | 2023-09-18 01:05 | 242.5865 | 0 | 4.676046 | 55.58822 | 0.3493655 | 0.1009581 | 0.07882504 | 3.253149 | 0 | 0.4953859 | -0.06029568 | 0.936326
2023-09-18 | 45039 | SCR420HV | 72 | 0 | 0 | 2 | 8 | 0 | 0 | 0.09112653 | 1.8662 | 0 | 0 | 1.973276 | 0 | 0 | 2.048434 | 0 | 0 | 6.134319 | -1.412144 | 7.280162 | 4.630737 | 12.75849 | 49.59173 | 67.28895 | 10.61712 | 1.531988 | 2.568437 | 1.675514 | 1550.717 | 11.07769 | 593.8327 | 5538.844 | 88.93756 | 0.9950524 | 35.38565 | 12.66136 | 46.90625 | 2023-09-18 02:05 | 2023-09-18 02:41 | 22.72429 | 0 | 246.0043 | 244.3215 | 257.2934 | 303.1971 | 0 | 0 | 35.21058 | 2023-09-18 02:36 | 0.08523632 | 0.001127356 | 0.02080273 | 0.01787979 | 0.05841615 | 0.004912509 | 0.04647813 | 0.01623325 | 0.003136886 | 0 | 0 | 0.07843494 | 0.07922401 | 96.29399 | 1.037059 | 5.761457 | 0.04934115 | 0.04962775 | 779.0183 | 724.6231 | 682.3477 | 2023-09-18 01:52 | 358.258 | 0 | 4.51645 | 56.64215 | 0.1896074 | 0.09116383 | 0.06712023 | 2.794775 | 0 | -0.2579278 | 0.2081743 | -1.74488
2023-09-18 | 43916 | SCR420HV | 221 | 0 | 0 | 2 | 8 | 0 | 0 | 0.0573462 | 2.171851 | 0 | 0 | 2 | 0 | 0 | 2.054772 | 0 | 0 | 6.153735 | -1.800475 | 4.028642 | 7.122574 | 12.80371 | 47.46209 | 64.61906 | 10.24344 | 1.550464 | 1.980729 | 2.037453 | 1521.274 | 13.10898 | 578.6417 | 6554.491 | 88.66998 | 0.9768276 | 33.20353 | 20.99493 | 57.80723 | 2023-09-18 03:03 | 2023-09-18 03:37 | 8.599824 | 3.608773 | 228.4946 | 258.1732 | 233.8932 | 291.0372 | 0 | 0 | 32.43412 | 2023-09-18 03:33 | 0.09496249 | 0.00585851 | 0.01497428 | 0.01186774 | 0.07145002 | 0.005691573 | 0.03499007 | 0.01547346 | 0.003275359 | 0 | 0 | 0.08853189 | 0.0876453 | 105.0446 | 1 | 6.170558 | 0.2572135 | 0.2297756 | 833.1967 | 846.1982 | 751.107 | 2023-09-18 02:41 | 185.1245 | 0 | 4.494993 | 58.42457 | 0.1981414 | 0.09523096 | 0.0695614 | 1.581502 | 0.06242771 | -0.3592109 | 0.6712259 | -1.317307
2023-09-18 | 44168 | SCR420HV | 366 | 0 | 0 | 2 | 8 | 0 | 0 | 0.1130968 | 1.88781 | 0 | 0 | 1.955056 | 0 | 0 | 1.605727 | 0 | 0 | 6.391254 | 1.80012 | 8.098933 | 4.72979 | 12.75964 | 41.90234 | 62.85336 | 10.5386 | 1.761754 | 2.367815 | 1.862764 | 1598.692 | 17.14966 | 465.2529 | 8574.832 | 139.365 | 0.9726653 | 35.69611 | 14.54298 | 48.03454 | 2023-09-18 03:51 | 2023-09-18 04:25 | 21.15313 | 0 | 236.8749 | 245.2222 | 250.2303 | 324.2933 | 0 | 0 | 34.72037 | 2023-09-18 04:22 | 0.04930399 | 0.001751706 | 0.01514006 | 0.01100258 | 0.05518549 | 0.005301588 | 0.04141455 | 0.02086919 | 0.003300281 | 0 | 0 | 0.05217651 | 0.04944834 | 91.47978 | 1 | 6.629395 | 0.04934115 | 0.1010093 | 678.6941 | 732.5795 | 650.5969 | 2023-09-18 03:37 | 168.2916 | 0 | 4.232814 | 61.71847 | 0.2030065 | 0.1016852 | 0.06734428 | 2.454525 | 0 | -1.59673 | 1.556522 | -0.4966224
2023-09-18 | 43916 | S48C | 472 | 0 | 0 | 2 | 8 | 0 | 0.1064727 | 0.2164152 | 2.282406 | 0 | 0 | 1.950179 | 0 | 0 | 1.927555 | 0 | 0 | 5.64262 | -0.6863805 | 3.397815 | 5.043903 | 8.417858 | 47.66724 | 60.7855 | 10.12518 | 1.764834 | 2.066745 | 1.675514 | 1717.246 | 13.53406 | 554.8098 | 6767.03 | 106.6769 | 1 | 41.98197 | 46.50035 | 92.13626 | 2023-09-18 05:17 | 2023-09-18 05:57 | 0 | 2.750175 | 256.8673 | 265.4925 | 254.5315 | 319.9525 | 0 | 0 | 41.98197 | 2023-09-18 05:49 | 0.1055688 | 0.0009693972 | 0.0257973 | 0.008426417 | 0.06376135 | 0.005777385 | 0.09309769 | 0.03895957 | 0.003485723 | 0 | 0 | 0.1096339 | 0.0973916 | 110.042 | 1 | 7.503756 | 0.04934115 | -0.08931955 | 979.2095 | 807.1616 | 627.4823 | 2023-09-18 04:25 | 317.6053 | 0 | 4.383709 | 62.56567 | 0.1384846 | 0.09282839 | 0.07211768 | 0.9028312 | 0.029849 | -0.8844825 | 1.790392 | -1.229232
2023-09-18 | 43916 | S48C | 72 | 0 | 0 | 0 | 9 | 0 | 0 | 0.07949762 | 1.938566 | 0 | 0 | 2 | 0 | 0 | 2.061539 | 0 | 0 | 6.428018 | -2.523835 | 10.63551 | 5.24783 | 17.59587 | 41.46078 | 62.96084 | 10.5906 | 2.1217 | 1.313202 | 2.710537 | 1624.368 | 24.56554 | 493.7852 | 12282.77 | 167.6385 | 1 | 44.56751 | 14.12504 | 58.40118 | 2023-09-18 06:11 | 2023-09-18 06:56 | 30.44248 | 0 | 245.0238 | 229.1848 | 240.1277 | 309.6428 | 0 | 0 | 44.56751 | 2023-09-18 06:45 | 0.06651342 | 0.0001993578 | 0.02015589 | 0.01151608 | 0.06381209 | 0.005029798 | 0.05875899 | 0.03089044 | 0.002913406 | 0 | 0 | 0.06548225 | 0.06806335 | 120.4848 | 1.008228 | 6.110257 | 0.5109831 | 0.07785365 | 740.8676 | 680.758 | 611.8232 | 2023-09-18 05:57 | 237.062 | 0 | 4.429714 | 48.13002 | 0.2794732 | 0.1020955 | 0.07035665 | 3.155214 | 0 | -0.6673369 | -1.84565 | 0.9343067
2023-09-18 | 43916 | S48C | 72 | 0 | 0 | 0 | 9 | 0 | 0 | 0.02606582 | 1.897802 | 0 | 0 | 1.901684 | 0 | 0 | 2.149599 | 0 | 0 | 6.46729 | -1.35866 | 8.437216 | 5.304408 | 14.35325 | 44.94058 | 64.40246 | 10.2898 | 1.447873 | 1.367683 | 2.611197 | 1756.647 | 19.80689 | 559.3855 | 9903.446 | 132.1406 | 1 | 31.95867 | 13.65686 | 43.27315 | 2023-09-18 07:08 | 2023-09-18 07:40 | 16.62629 | 0 | 270.2932 | 227.7718 | 240.1688 | 329.9684 | 0 | 0 | 31.04703 | 2023-09-18 07:35 | 0.4416201 | 0.00256381 | 0.03090833 | 0.01511605 | 0.05737859 | 0.00373733 | 0.07141857 | 0.02342391 | 0.003024968 | 0 | 0 | 0.3832265 | 0.3806206 | 126.431 | 1.097171 | 7.551496 | 1.133966 | 0.02935821 | 780.6144 | 795.3131 | 455.4674 | 2023-09-18 06:56 | 248.4861 | 0 | 4.731399 | 51.0945 | 0.222868 | 0.1004199 | 0.07346612 | 2.340119 | 0 | 0.7566595 | -1.160201 | 0.02576582
2023-09-18 | 43916 | S48C | 72 | 0 | 0 | 0 | 9 | 0 | 0 | 0.05347517 | 1.907399 | 0 | 0 | 1.994691 | 0 | 0 | 2.107151 | 0 | 0 | 6.041686 | 3.222912 | 9.60308 | 5.253113 | 14.32343 | 45.33449 | 68.92251 | 10.62889 | 2.290132 | 1.987008 | 2.891933 | 1634.933 | 17.6207 | 527.6837 | 8810.35 | 141.4146 | 1 | 35.6155 | 29.83282 | 64.18298 | 2023-09-18 08:09 | 2023-09-18 08:44 | 5.782681 | 0 | 249.9846 | 252.009 | 257.943 | 316.9508 | 0 | 0 | 35.6155 | 2023-09-18 08:39 | 0.4214805 | 0.001569797 | 0.02696743 | 0.01773502 | 0.067802 | 0.003414204 | 0.04945094 | 0.01885265 | 0.00321753 | 0 | 0 | 0.4030222 | 0.4316021 | 147.1298 | 1 | 5.596675 | 0.5445638 | 0.05723731 | 832.0228 | 667.3287 | 568.1816 | 2023-09-18 07:40 | 175.4073 | 0 | 4.497919 | 48.59114 | 0.2078193 | 0.0876591 | 0.06526052 | 1.193836 | 0 | -0.3453971 | -1.741146 | -0.4031216
2023-09-18 | 46021 | 60SICR8 | 72 | 0 | 0 | 0 | 9 | 0 | 0 | 0.06753078 | 1.960377 | 0 | 0 | 0 | 0 | 0 | 1.956457 | 2.100838 | 0 | 5.851397 | -0.5192875 | 10.09914 | 5.175825 | 16.98138 | 44.82126 | 67.13476 | 10.24598 | 2.355572 | 2.007562 | 2.757497 | 1749.062 | 21.0058 | 544.6143 | 10502.9 | 159.5869 | 1 | 48.266 | 34.86944 | 91.82434 | 2023-09-18 09:24 | 2023-09-18 10:13 | 4.707662 | 6.653386 | 230.0325 | 231.5088 | 205.1185 | 311.0832 | 0 | 0 | 48.266 | 2023-09-18 10:06 | 0.1072769 | 0.001466614 | 0.0160863 | 0.008286431 | 0.0375745 | 0.006355141 | 0.03888209 | 0.01638622 | 0.003290607 | 0 | 0 | 0.09978087 | 0.1016086 | 127.6941 | 1.097171 | 6.195936 | 0.5281429 | -0.1262182 | 1031.008 | 938.0944 | 724.0667 | 2023-09-18 08:44 | 196.1879 | 0 | 4.410062 | 51.94214 | 0.2529447 | 0.08715899 | 0.0656897 | 1.384192 | 0.07245776 | -0.7600956 | -0.9583143 | 0.2576926
2023-09-18 | 43916 | SUP9 | 72 | 0 | 0 | 0 | 9 | 0 | 0 | 0.09643352 | 1.978415 | 0 | 0 | 0 | 0 | 0 | 2.132369 | 2.088958 | 0 | 5.64262 | 0.486827 | 7.573024 | 0 | 7.09772 | 37.59107 | 54.93827 | 10.75788 | 1.364021 | 1.959483 | 1.675514 | 1768.447 | 10.26468 | 419.1109 | 5132.341 | 95.22201 | 0.9883549 | 33.80991 | 10.63689 | 45.25819 | 2023-09-18 10:24 | 2023-09-18 10:58 | 22.36163 | 0.8113947 | 248.9292 | 224.3433 | 231.8169 | 323.1187 | 0 | 0 | 33.41619 | 2023-09-18 10:48 | 0.1854941 | 0.001811456 | 0.03054297 | 0.008823217 | 0.0375745 | 0.004408422 | 0.04867878 | 0.0188776 | 0.003581288 | 0 | 0 | 0.1855386 | 0.1667726 | 138.6799 | 1.013866 | 5.73791 | 0.2987825 | 0.002576733 | 848.8954 | 689.3456 | 526.1489 | 2023-09-18 10:13 | 363.7584 | 0 | 4.232814 | 62.75708 | 0.1291945 | 0.1027084 | 0.07704673 | 3.178553 | 0.01792813 | -1.59673 | 1.843578 | -1.919465
2023-09-18 | 43916 | C15PBK | 476 | 0 | 0 | 0 | 9 | 0 | 0 | 0.06785427 | 2.131677 | 0 | 0 | 0 | 0 | 0 | 2.014657 | 2.100838 | 0 | 5.955265 | -2.957806 | 14.85213 | 5.32104 | 19.30732 | 43.36957 | 65.67436 | 10.1656 | 2.538064 | 2.298289 | 3.003621 | 1778.101 | 26.73935 | 586.6563 | 13369.68 | 176.6822 | 1 | 46.9656 | 46.50035 | 97.0589 | 2023-09-18 12:17 | 2023-09-18 13:05 | 0 | 6.653386 | 212.4882 | 218.956 | 216.4225 | 352.4642 | 0 | 0 | 46.9656 | 2023-09-18 12:58 | 0.2730745 | 0.002159661 | 0.02065057 | 0.009934784 | 0.04279409 | 0.005942003 | 0.0341696 | 0.01715839 | 0.003064486 | 0 | 0 | 0.3004935 | 0.2872156 | 115.8955 | 1.053398 | 7.201389 | 0.5380463 | -0.07248929 | 934.6561 | 870.8514 | 550.0719 | 2023-09-18 10:58 | 468.3578 | 0 | 4.662091 | 54.77547 | 0.2939857 | 0.0906787 | 0.070988 | 1.010005 | 0.06854999 | 0.4295172 | -0.2646185 | 1.339626
2023-09-18 | 44351 | SAE1050 | 472 | 0 | 0 | 0 | 9 | 0 | 0.003377941 | 0.08383465 | 2.148935 | 0 | 0 | 0 | 0 | 0 | 2.162822 | 2.100838 | 0 | 6.531121 | -3.208665 | 15.20813 | 5.303002 | 19.2481 | 47.97959 | 70.55015 | 9.815478 | 2.437679 | 1.151096 | 4.112433 | 1757.852 | 25.78242 | 547.1562 | 12891.21 | 187.2214 | 1 | 44.59833 | 14.83666 | 61.63066 | 2023-09-18 13:20 | 2023-09-18 14:04 | 27.56601 | 2.195665 | 227.1827 | 228.3745 | 242.1821 | 340.5682 | 0 | 0 | 44.59833 | 2023-09-18 13:53 | 0.2741878 | 0.0007940744 | 0.01408262 | 0.008286431 | 0.05279021 | 0.00420466 | 0.02760311 | 0.02022204 | 0.00321806 | 0 | 0 | 0.2353346 | 0.2843796 | 159.3695 | 1 | 6.418442 | 2.057623 | -0.3066627 | 796.9437 | 814.6565 | 552.8666 | 2023-09-18 13:05 | 562.3105 | 0 | 4.9131 | 52.74018 | 0.2728286 | 0.09257416 | 0.06963983 | 3.005955 | 0.03562617 | 1.614316 | -0.7658579 | 1.16188
2023-09-18 | 43916 | SAE1050 | 295 | 0 | 0 | 1 | 1 | 0 | 0.1064727 | 0.05361995 | 1.964396 | 0 | 0 | 0 | 0 | 0 | 2.034035 | 1.983421 | 0 | 6.03629 | 3.799633 | 15.3199 | 2.975011 | 17.79951 | 41.72438 | 69.35981 | 9.904619 | 2.241443 | 1.505038 | 2.865846 | 1654.169 | 21.05429 | 582.9117 | 10527.15 | 148.5976 | 0.9855713 | 47.21104 | 11.8704 | 56.53003 | 2023-09-18 14:17 | 2023-09-18 15:04 | 35.34065 | 0 | 251.8279 | 232.3938 | 231.4707 | 308.88 | 0 | 0 | 46.52985 | 2023-09-18 14:54 | 0.481624 | 0.001013374 | 0.0336255 | 0.02210503 | 0.06063234 | 0.006272159 | 0.0757878 | 0.02193895 | 0.003797475 | 0 | 0 | 0.5454827 | 0.4854127 | 134.5296 | 1 | 5.56016 | 1.025422 | -0.3066627 | 1013.13 | 791.8821 | 638.5766 | 2023-09-18 14:04 | 666.4288 | 0 | 4.406593 | 58.08703 | 0.2566257 | 0.08702864 | 0.06353237 | 3.977209 | 0 | -0.7764678 | 0.5826686 | 0.2670272
2023-09-18 | 46021 | SAE1050 | 432 | 0 | 0 | 1 | 1 | 0 | 0.03923805 | 0.024741 | 2.207225 | 0 | 0 | 0 | 0 | 0 | 2.046449 | 2.039397 | 0 | 6.292601 | -0.2350093 | 10.61859 | 5.308751 | 15.52331 | 45.30271 | 66.88361 | 9.556123 | 1.958635 | 1.474539 | 3.408695 | 1635.192 | 18.62284 | 651.7238 | 9311.421 | 149.0108 | 0.985278 | 42.56764 | 9.736354 | 51.69695 | 2023-09-18 15:14 | 2023-09-18 15:52 | 32.83129 | 0 | 237.9265 | 229.7332 | 230.6066 | 352.4642 | 0 | 0 | 41.94096 | 2023-09-18 15:45 | 0.3834151 | 0.001749828 | 0.0199233 | 0.01985923 | 0.06725695 | 0.004621216 | 0.05019895 | 0.02304938 | 0.003658971 | 0 | 0 | 0.3947377 | 0.3637544 | 146.6612 | 1.044919 | 6.033289 | 0.967346 | 0.2987061 | 739.0935 | 733.3323 | 512.4632 | 2023-09-18 15:04 | 430.2361 | 0 | 4.232814 | 54.30661 | 0.2320944 | 0.09408286 | 0.06328627 | 4.372031 | 0 | -1.59673 | -0.3814069 | -0.2055171
2023-09-18 | 46021 | 16MNCR5 | 478 | 0 | 0 | 1 | 2 | 0 | 0 | 0.0270907 | 1.993802 | 0 | 0 | 0 | 0 | 0 | 1.80177 | 1.951609 | 0 | 6.349466 | 1.799423 | 7.177886 | 4.866183 | 13.13319 | 47.89954 | 69.18162 | 9.584912 | 2.334139 | 1.810333 | 2.861377 | 1616.123 | 10.26468 | 712.5445 | 5132.341 | 82.0494 | 0.9467202 | 44.2211 | 9.136821 | 47.02601 | 2023-09-18 16:02 | 2023-09-18 16:44 | 35.08428 | 0 | 254.2841 | 243.2757 | 232.1739 | 313.9982 | 0 | 0 | 41.86501 | 2023-09-18 16:43 | 0.2247193 | 0.00585851 | 0.009781233 | 0.01093456 | 0.05509558 | 0.005935526 | 0.03048699 | 0.01691357 | 0.003339375 | 0 | 0 | 0.2378842 | 0.2407485 | 180.9726 | 1 | 5.186843 | 0.7992066 | -0.2719687 | 878.4811 | 858.3358 | 677.1987 | 2023-09-18 15:52 | 702.6359 | 0 | 4.235155 | 57.43192 | 0.1898363 | 0.09177967 | 0.06121793 | 4.839879 | 0 | -1.585679 | 0.4119544 | -1.919465
2023-09-18 | 43916 | 16MNCR5 | 366 | 0 | 0 | 1 | 2 | 0 | 0 | 0.1099867 | 2.056588 | 0 | 0 | 0 | 0 | 0 | 2.051033 | 2.100838 | 0 | 5.931731 | -3.494594 | 11.0845 | 5.003512 | 16.21538 | 47.51322 | 66.16573 | 10.43381 | 2.283324 | 1.770817 | 3.098546 | 1705.509 | 17.605 | 597.3863 | 8802.501 | 146.4929 | 0.9212756 | 39.88269 | 15.79661 | 53.96352 | 2023-09-18 16:59 | 2023-09-18 17:37 | 24.08607 | 0 | 257.7048 | 234.1389 | 234.9456 | 285.0543 | 0 | 0 | 36.74295 | 2023-09-18 17:30 | 0.08342046 | 0.004003695 | 0.01869922 | 0.01066148 | 0.0579411 | 0.008049969 | 0.02788384 | 0.01529977 | 0.003510035 | 0 | 0 | 0.09195266 | 0.08965134 | 141.0923 | 1.00256 | 5.303408 | 1.068001 | -0.2527785 | 681.3907 | 741.4075 | 591.9154 | 2023-09-18 16:44 | 578.9 | 0 | 4.710337 | 54.18637 | 0.2450721 | 0.0896496 | 0.07118998 | 2.524762 | 0 | 0.6572451 | -0.4112311 | -0.4062308
2023-09-18 | 46021 | 16MNCR5 | 544 | 0 | 0 | 1 | 2 | 0 | 0.1064727 | 0.01837957 | 1.941966 | 0 | 0 | 0 | 0 | 0 | 2.035029 | 1.962805 | 0 | 6.034526 | 2.036399 | 10.28108 | 4.99251 | 15.05454 | 42.09895 | 65.22442 | 9.49985 | 2.233373 | 1.944205 | 2.329812 | 1490.287 | 20.07174 | 681.7735 | 10035.87 | 144.3859 | 0.9933775 | 39.48278 | 10.03493 | 50.12659 | 2023-09-18 17:47 | 2023-09-18 18:29 | 28.83898 | 0.6088737 | 264.8902 | 237.0752 | 244.6418 | 352.4642 | 0 | 0 | 39.22131 | 2023-09-18 18:19 | 0.2279348 | 0.001610606 | 0.01852331 | 0.01080456 | 0.058887 | 0.005270171 | 0.0380744 | 0.01880475 | 0.003462058 | 0 | 0 | 0.2369213 | 0.2251663 | 103.2608 | 1 | 6.936313 | 0.08091465 | 0.01552383 | 817.6974 | 750.0709 | 577.4009 | 2023-09-18 17:37 | 668.7277 | 0 | 4.388337 | 58.53165 | 0.2308115 | 0.09251943 | 0.06728058 | 3.934535 | 0.01214672 | -0.8626406 | 0.6994013 | 0.07718997
2023-09-18 | 43916 | C15PBK | 72 | 0 | 0 | 1 | 2 | 0 | 0 | 0.08080237 | 1.940544 | 0 | 0 | 0 | 0 | 0 | 2.089946 | 2.013339 | 0 | 6.280577 | -1.133573 | 11.11543 | 5.461872 | 16.40995 | 44.33816 | 65.89512 | 10.01268 | 2.038878 | 1.730921 | 3.03998 | 1683.847 | 15.53369 | 643.9506 | 7766.847 | 106.918 | 0.9167748 | 44.33374 | 8.636451 | 47.25447 | 2023-09-18 18:37 | 2023-09-18 19:18 | 36.25046 | 0 | 257.5997 | 244.3405 | 252.7286 | 347.4143 | 0 | 0 | 39.64945 | 2023-09-18 19:10 | 0.2959036 | 0.00585851 | 0.01580713 | 0.01598303 | 0.06350752 | 0.005703324 | 0.05058847 | 0.01880825 | 0.003394909 | 0 | 0 | 0.2769531 | 0.2797742 | 153.6687 | 1.002715 | 5.15248 | 0.9504296 | 0.05067161 | 970.152 | 821.1102 | 505.1076 | 2023-09-18 18:29 | 603.6757 | 0 | 4.301955 | 48.59936 | 0.2490313 | 0.09531172 | 0.06528489 | 5.133328 | 0 | -1.270375 | -1.739275 | -0.8206293
2023-09-18 | 43916 | SCM415HV | 292 | 0 | 0 | 1 | 2 | 0 | 0 | 0.03312459 | 1.916194 | 0 | 0 | 0 | 0 | 0 | 2.007421 | 1.985518 | 0 | 6.15378 | 3.389872 | 16.08349 | 0 | 15.50944 | 42.69045 | 67.74354 | 10.55064 | 2.011738 | 1.606226 | 3.03113 | 1493.566 | 18.55176 | 513.8064 | 9275.882 | 147.1628 | 1 | 38.43204 | 10.17638 | 46.52458 | 2023-09-18 19:29 | 2023-09-18 20:06 | 28.25566 | 0 | 257.6606 | 241.4771 | 226.2122 | 330.7864 | 0 | 0 | 38.43204 | 2023-09-18 19:59 | 0.2948894 | 0.001156706 | 0.01932801 | 0.02022677 | 0.05893381 | 0.004653615 | 0.05023947 | 0.01477268 | 0.003267115 | 0 | 0 | 0.2867506 | 0.2888082 | 152.8652 | 1 | 5.428137 | 0.9544226 | 0.06496966 | 777.3864 | 742.4143 | 600.6955 | 2023-09-18 19:18 | 405.9178 | 0 | 4.89649 | 54.57576 | 0.2289435 | 0.09083936 | 0.07227981 | 3.776593 | 0 | 1.535916 | -0.3144606 | -0.2194751
2023-09-18 | 45914 | SCM415HV | 290 | 0 | 0 | 1 | 2 | 0 | 0 | 0.134447 | 1.995473 | 0 | 0 | 0 | 0 | 0 | 1.858793 | 1.753607 | 0 | 6.103108 | 6.7258 | 16.58645 | 0 | 17.50983 | 38.23266 | 69.87313 | 9.84641 | 1.815372 | 1.50354 | 2.899738 | 1553.102 | 19.4249 | 455.074 | 9712.451 | 152.3583 | 1 | 31.95867 | 9.247995 | 43.27315 | 2023-09-18 20:15 | 2023-09-18 20:47 | 21.66381 | 0 | 260.0749 | 222.0359 | 253.2316 | 352.4642 | 0 | 0 | 31.04703 | 2023-09-18 20:42 | 0.04930399 | 0.001636583 | 0.01930436 | 0.02098639 | 0.0514905 | 0.005005484 | 0.05419546 | 0.01387869 | 0.003563282 | 0 | 0 | 0.05217651 | 0.05242912 | 117.5447 | 1 | 5.15248 | 1.026843 | 0.05752259 | 678.6941 | 693.0697 | 552.0448 | 2023-09-18 20:06 | 487.4629 | 0 | 4.232814 | 57.18818 | 0.2505946 | 0.08734557 | 0.06057857 | 3.455741 | 0 | -1.59673 | 0.3488254 | -0.04859941
2023-09-18 | 43916 | SCM415HV | 72 | 0 | 0 | 1 | 2 | 0 | 0.1064727 | 0.01260102 | 1.987303 | 0 | 0 | 0 | 0 | 0 | 2.05333 | 2.012162 | 0 | 6.317009 | -0.6919474 | 16.58645 | 2.691967e-05 | 19.87074 | 45.81842 | 71.31423 | 8.786262 | 1.155566 | 2.568437 | 1.675514 | 1610.052 | 14.54626 | 509.1061 | 7273.128 | 120.2572 | 1 | 32.20958 | 10.15755 | 49.17512 | 2023-09-18 20:58 | 2023-09-18 21:33 | 15.24404 | 6.653386 | 237.0476 | 235.2018 | 272.7157 | 352.4642 | 0 | 0 | 32.20958 | 2023-09-18 21:23 | 0.1917967 | 0.001292865 | 0.009781233 | 0.01050139 | 0.06507983 | 0.003052097 | 0.01984517 | 0.01256827 | 0.003350929 | 0 | 0 | 0.201403 | 0.2007087 | 76.63531 | 1 | 5.15248 | 0.2772759 | 0.04834813 | 759.4001 | 841.7494 | 429.4068 | 2023-09-18 20:47 | 702.6359 | 0 | 4.62868 | 59.25037 | 0.2786365 | 0.08857992 | 0.06490542 | 3.170999 | 0.1352998 | 0.2718141 | 0.8895783 | -1.021269
2023-09-18 | 43916 | SAE8720 | 251 | 0 | 0 | 2 | 8 | 0 | 0.1064727 | 0.1949936 | 1.985206 | 0 | 0 | 0 | 0 | 0 | 2.106237 | 1.913152 | 0 | 6.187341 | 5.871123 | 14.47733 | 5.084548 | 19.14447 | 42.36483 | 73.56776 | 9.574339 | 2.110178 | 2.568437 | 2.166121 | 1536.973 | 28.28458 | 520.4883 | 14142.29 | 201.5486 | 1 | 39.16549 | 41.84134 | 83.97949 | 2023-09-18 22:18 | 2023-09-18 22:58 | 0 | 2.972664 | 253.5482 | 250.4059 | 235.1536 | 322.658 | 0 | 0 | 39.16549 | 2023-09-18 22:51 | 0.05786548 | 0.00177479 | 0.009781233 | 0.01229527 | 0.0614629 | 0.006889894 | 0.02335012 | 0.03895957 | 0.003563021 | 0 | 0 | 0.05684288 | 0.05942806 | 76.917 | 1.053651 | 5.53338 | 0.04934115 | 0.01366563 | 933.4416 | 938.0944 | 527.0799 | 2023-09-18 21:33 | 299.0065 | 0 | 4.759441 | 51.95935 | 0.2602291 | 0.08410397 | 0.06469465 | 0.9360477 | 0.0353975 | 0.8890233 | -0.9541885 | 1.624504
2023-09-18 | 46021 | 16MNCR5 | 212 | 0 | 0 | 2 | 8 | 0 | 0 | 0.07881629 | 1.853894 | 0 | 0 | 0 | 0 | 0 | 1.880037 | 2.100838 | 0 | 5.971794 | 3.072348 | 14.03012 | 4.674963 | 19.58285 | 46.42388 | 75.05087 | 10.30414 | 1.736508 | 2.568437 | 1.92004 | 1590.418 | 22.65419 | 681.3649 | 11327.1 | 148.6953 | 1 | 41.43964 | 10.66691 | 51.03345 | 2023-09-18 23:09 | 2023-09-18 23:49 | 30.77273 | 0 | 256.9811 | 237.2643 | 246.1424 | 352.4642 | 0 | 0 | 41.43964 | 2023-09-18 23:41 | 0.1400005 | 0.0008969674 | 0.01944223 | 0.01080213 | 0.05373896 | 0.005682538 | 0.02982479 | 0.03067103 | 0.003583026 | 0 | 0 | 0.1421168 | 0.1345751 | 76.63531 | 1 | 9.723537 | 0.04934115 | 0.1835317 | 895.3228 | 856.663 | 589.9352 | 2023-09-18 22:58 | 580.6195 | 0 | 4.302971 | 57.06749 | 0.2609277 | 0.07956995 | 0.05733406 | 3.884878 | 0 | -1.265579 | 0.3176463 | 0.5731322
2023-09-19 | 46021 | 15B41M | 416 | 0 | 0 | 2 | 8 | 0 | 0 | 0.2291087 | 1.80472 | 0 | 0 | 0 | 0 | 0 | 2.085818 | 1.959488 | 0 | 6.334705 | -4.032471 | 12.90361 | 5.175674 | 18.95811 | 43.2514 | 64.51174 | 10.23769 | 1.633586 | 1.040185 | 2.568518 | 1599.898 | 22.22715 | 498.6398 | 11113.58 | 167.2668 | 0.9269857 | 32.40348 | 14.61773 | 52.06621 | 2023-09-19 00:03 | 2023-09-19 00:39 | 12.74076 | 5.044995 | 264.4863 | 257.1469 | 231.4655 | 333.7426 | 0 | 0 | 31.04703 | 2023-09-19 00:32 | 0.0676324 | 0.002410667 | 0.01857806 | 0.01705497 | 0.06635483 | 0.005901254 | 0.04299789 | 0.01871055 | 0.003500794 | 0 | 0 | 0.06697906 | 0.06621673 | 122.1885 | 1 | 6.445083 | 1.056374 | -0.1214423 | 810.8194 | 727.6966 | 367.4379 | 2023-09-18 23:49 | 423.5363 | 0 | 4.593712 | 56.7126 | 0.2938706 | 0.09819462 | 0.07120739 | 2.216724 | 0.09689575 | 0.1067608 | 0.226263 | 0.491778
2023-09-19 | 45171 | 15B41M | 108 | 0 | 0 | 2 | 8 | 0 | 0 | 0.1912906 | 1.977858 | 0 | 0 | 0 | 0 | 0 | 1.980321 | 2.100838 | 0 | 5.7348 | -0.1067634 | 14.38566 | 4.982902 | 17.50408 | 44.23128 | 67.3634 | 10.63308 | 2.100087 | 1.67286 | 3.089735 | 1742.641 | 21.5353 | 550.0101 | 10767.65 | 154.8834 | 1 | 41.01299 | 12.38508 | 55.36745 | 2023-09-19 00:52 | 2023-09-19 01:32 | 26.65854 | 1.969374 | 236.5101 | 248.6697 | 236.5558 | 347.0925 | 0 | 0 | 41.01299 | 2023-09-19 01:21 | 0.1097109 | 0.002195046 | 0.01925397 | 0.01793606 | 0.06713857 | 0.005534454 | 0.05730842 | 0.01873795 | 0.003142711 | 0 | 0 | 0.1159014 | 0.1011894 | 137.4093 | 1 | 5.15248 | 1.082699 | -0.09305168 | 827.7948 | 804.1548 | 517.4237 | 2023-09-19 00:39 | 441.3763 | 0 | 4.475607 | 59.32397 | 0.2598456 | 0.08513229 | 0.06643975 | 3.311484 | 0.03556917 | -0.4507118 | 0.9091554 | 0.3594392
2023-09-19 | 44756 | 15B41M | 492 | 0 | 0 | 2 | 8 | 0 | 0 | 0.05966987 | 2.055099 | 0 | 0 | 0 | 0 | 0 | 2.019703 | 1.985415 | 0 | 6.332058 | 4.773401 | 14.49151 | 5.198558 | 18.2489 | 46.32944 | 75.6838 | 10.31802 | 2.046616 | 2.440717 | 2.709958 | 1545.962 | 24.49602 | 577.5187 | 12248.01 | 155.9129 | 1 | 40.94413 | 9.247732 | 53.24386 | 2023-09-19 01:41 | 2023-09-19 02:21 | 28.64439 | 3.052 | 257.7739 | 248.2163 | 234.7559 | 349.232 | 0 | 0 | 40.94413 | 2023-09-19 02:13 | 0.1726836 | 0.00129346 | 0.01397397 | 0.01277514 | 0.05836492 | 0.004169497 | 0.05139966 | 0.01980174 | 0.003384071 | 0 | 0 | 0.1771634 | 0.200923 | 106.1658 | 1.014252 | 6.404354 | 0.5048839 | 0.1584583 | 769.1301 | 778.5429 | 434.5458 | 2023-09-19 01:32 | 502.7832 | 0 | 4.26716 | 55.16201 | 0.2411202 | 0.08366464 | 0.05638142 | 4.427477 | 0.05732116 | -1.434612 | -0.1677393 | 0.9212501
2023-09-19 | 46021 | R10S10U | 544 | 0 | 0 | 2 | 8 | 0 | 0 | 0.08389161 | 2.007651 | 0 | 0 | 0 | 0 | 0 | 1.858458 | 2.041214 | 0 | 5.64262 | 3.962969 | 8.180571 | 4.608313 | 13.47935 | 44.72516 | 67.69874 | 10.30267 | 2.378358 | 2.218964 | 2.668307 | 1615.44 | 16.32601 | 640.3032 | 8163.007 | 130.0052 | 1 | 38.85486 | 9.824933 | 52.15018 | 2023-09-19 02:31 | 2023-09-19 03:12 | 25.55955 | 3.47038 | 246.8303 | 239.035 | 235.1107 | 322.8325 | 0 | 0 | 38.85486 | 2023-09-19 03:03 | 0.1111274 | 0.001095067 | 0.01426411 | 0.01440727 | 0.06066939 | 0.005496903 | 0.04096115 | 0.01714651 | 0.003761979 | 0 | 0 | 0.1097926 | 0.1040319 | 133.5632 | 1 | 6.380189 | 0.5347251 | -0.2447755 | 819.4381 | 886.3542 | 397.8024 | 2023-09-19 02:21 | 547.5882 | 0 | 4.745966 | 59.08089 | 0.1991078 | 0.08334897 | 0.0701042 | 3.954721 | 0.0665459 | 0.8254187 | 0.844568 | -0.6611212
2023-09-19 | 43929 | 41CR4 | 542 | 0 | 0 | 2 | 8 | 0 | 0.04880229 | 0.1669217 | 2.030661 | 0 | 0 | 0 | 0 | 0 | 2.202107 | 2.100838 | 0 | 6.190234 | 1.788297 | 10.11203 | 4.966205 | 16.94733 | 39.78282 | 64.70868 | 11.13162 | 1.475273 | 1.534817 | 2.30845 | 1631.249 | 22.19142 | 539.4886 | 11095.71 | 168.1247 | 0.9797467 | 42.22751 | 23.44747 | 66.39556 | 2023-09-19 03:33 | 2023-09-19 04:16 | 18.05946 | 0.7205786 | 267.6877 | 256.7284 | 245.5025 | 332.0339 | 0 | 0 | 41.37226 | 2023-09-19 04:08 | 0.08110888 | 0.001726074 | 0.02054242 | 0.01333847 | 0.06044975 | 0.006429388 | 0.06646268 | 0.03895957 | 0.002912867 | 0 | 0 | 0.08922833 | 0.08667794 | 95.84161 | 1.024813 | 7.146849 | 0.8320333 | 0.001143669 | 902.9643 | 830.351 | 347.3602 | 2023-09-19 03:12 | 351.1365 | 0 | 4.884749 | 57.91193 | 0.261902 | 0.09566311 | 0.07548831 | 1.800941 | 0.01085281 | 1.480494 | 0.5368907 | 0.4849606
2023-09-19 | 46021 | 41CR4 | 72 | 0 | 0 | 2 | 8 | 0 | 0 | 0.2126973 | 1.935044 | 0 | 0 | 0 | 0 | 0 | 2.015381 | 1.98355 | 0 | 5.954049 | -0.9155679 | 6.988806 | 4.899898 | 11.95853 | 47.69032 | 64.68734 | 10.76659 | 1.756201 | 2.318627 | 1.675514 | 1512.882 | 18.81707 | 615.7052 | 9408.536 | 124.1274 | 1 | 44.42763 | 9.519118 | 55.17583 | 2023-09-19 04:26 | 2023-09-19 05:12 | 33.67943 | 1.229082 | 232.7151 | 231.7772 | 236.4376 | 343.4216 | 0 | 0 | 44.42763 | 2023-09-19 05:02 | 0.178227 | 0.002054751 | 0.0204911 | 0.0167083 | 0.04739079 | 0.005704654 | 0.08602562 | 0.03384809 | 0.002955554 | 0 | 0 | 0.1716401 | 0.1533085 | 82.51038 | 1.061052 | 7.360711 | 0.04934115 | -0.1400436 | 936.7886 | 716.7486 | 460.5632 | 2023-09-19 04:16 | 451.1069 | 0 | 4.232814 | 58.86702 | 0.1848667 | 0.0920435 | 0.06543497 | 4.6672 | 0.02227574 | -1.59673 | 0.7879145 | -0.167419
2023-09-19 | 46021 | 41CR4 | 490 | 0 | 0 | 2 | 8 | 0 | 0 | 0.2332867 | 2.106202 | 0 | 0 | 0 | 0 | 0 | 2.158394 | 1.758742 | 0 | 6.089207 | -0.42428 | 9.018418 | 5.151895 | 14.68242 | 45.69331 | 66.04066 | 10.4693 | 1.45554 | 2.283522 | 1.675514 | 1532.579 | 24.56478 | 615.9722 | 12282.39 | 172.6539 | 1 | 51.50057 | 8.957302 | 63.27582 | 2023-09-19 05:22 | 2023-09-19 06:15 | 39.72532 | 2.817948 | 237.1226 | 242.4595 | 250.5291 | 352.4642 | 0 | 0 | 51.50057 | 2023-09-19 05:57 | 0.0816312 | 0.002153912 | 0.02068161 | 0.01257427 | 0.04864047 | 0.005909676 | 0.07228706 | 0.02736627 | 0.003681797 | 0 | 0 | 0.08001381 | 0.07751633 | 76.63531 | 1 | 8.173381 | 0.04934115 | 0.06360005 | 937.4301 | 823.2326 | 352.1513 | 2023-09-19 05:12 | 498.3125 | 0 | 4.418538 | 61.58686 | 0.2223239 | 0.09220391 | 0.06690632 | 5.749563 | 0.04453435 | -0.7200893 | 1.520417 | 0.9341633
2023-09-19 | 43916 | 2NI2CRMO | 511 | 0 | 0 | 0 | 2 | 0 | 0.1018467 | 0.04695251 | 2.032851 | 0 | 0 | 0 | 0 | 0 | 1.887821 | 1.843281 | 0 | 6.084209 | 2.158119 | 11.02147 | 0 | 11.30106 | 47.30826 | 66.85165 | 10.16096 | 1.410598 | 1.449221 | 2.472543 | 1620.422 | 15.76456 | 535.6866 | 7882.279 | 120.6877 | 0.9911532 | 47.58193 | 25.11185 | 69.86283 | 2023-09-19 06:40 | 2023-09-19 07:27 | 22.47008 | 0 | 251.7202 | 235.1743 | 235.9103 | 338.2933 | 0 | 0 | 47.16098 | 2023-09-19 07:17 | 0.07500409 | 0.003068628 | 0.02295284 | 0.01790812 | 0.0459235 | 0.006126505 | 0.08030937 | 0.02594466 | 0.00318367 | 0 | 0 | 0.3435552 | 0.08118625 | 115.0996 | 1.079973 | 8.23211 | 0.9574025 | 0.1045433 | 1013.665 | 919.1177 | 582.4449 | 2023-09-19 06:15 | 447.382 | 0 | 4.513786 | 51.3463 | 0.1690469 | 0.0910106 | 0.06751943 | 1.8948 | 0 | -0.2705046 | -1.100502 | -0.7740199
2023-09-19 | 46021 | AISI420 | 217 | 0 | 0 | 0 | 2 | 0 | 0.06353622 | 0.01546086 | 2.132332 | 0 | 0 | 0 | 0 | 0 | 1.976094 | 2.063346 | 0 | 6.234954 | 5.33836 | 4.241122 | 2.598471 | 7.09772 | 37.06085 | 54.93827 | 10.68254 | 1.171407 | 0.9383994 | 3.14409 | 1534.736 | 12.29122 | 441.2297 | 6145.608 | 104.3223 | 0.975905 | 36.39301 | 20.07878 | 55.97549 | 2023-09-19 07:47 | 2023-09-19 08:22 | 16.31423 | 0 | 256.4225 | 259.376 | 268.8954 | 342.3002 | 0 | 0 | 35.51612 | 2023-09-19 08:20 | 0.1492816 | 0.0007411443 | 0.02436524 | 0.01675435 | 0.04523469 | 0.005270814 | 0.05638504 | 0.02187336 | 0.003460212 | 0 | 0 | 0.4212007 | 0.1418516 | 208.6754 | 1 | 7.595655 | 2.010176 | -0.03749288 | 801.5461 | 739.3153 | 508.4189 | 2023-09-19 07:27 | 578.8191 | 0 | 4.9131 | 52.00046 | 0.1291945 | 0.1134902 | 0.08942947 | 1.812511 | 0 | 1.614316 | -0.9443271 | -1.488057
2023-09-19 | 45887 | SCR420H | 512 | 0 | 0 | 0 | 2 | 0 | 0 | 0.142043 | 2.009415 | 0 | 0 | 0 | 0 | 0 | 1.938897 | 2.040872 | 0 | 6.158572 | 3.134945 | 15.54216 | 4.490326 | 21.07671 | 39.52089 | 69.89112 | 10.15231 | 2.034129 | 0.9383994 | 3.936867 | 1611.346 | 23.7525 | 602.8971 | 11876.25 | 208.5438 | 0.9527263 | 36.14489 | 8.636451 | 51.14651 | 2023-09-19 08:30 | 2023-09-19 09:11 | 21.14327 | 6.653386 | 264.3901 | 255.335 | 250.6622 | 307.0231 | 0 | 0 | 34.43619 | 2023-09-19 09:02 | 0.1375293 | 0.001460633 | 0.02411219 | 0.01719974 | 0.05808578 | 0.00551337 | 0.04203935 | 0.01697522 | 0.0027374 | 0 | 0 | 0.1479227 | 0.1479745 | 162.0625 | 1 | 6.268235 | 2.057623 | -0.3066627 | 715.9547 | 795.4226 | 387.1291 | 2023-09-19 08:22 | 415.8907 | 0 | 4.784225 | 54.89402 | 0.3015649 | 0.08811665 | 0.06845254 | 4.185155 | 0.1300848 | 1.006005 | -0.234963 | 0.781245
2023-09-19 | 44240 | SCR420H | 461 | 0 | 0 | 0 | 2 | 0 | 0.1064727 | 0.08074345 | 2.097214 | 0 | 0 | 0 | 0 | 0 | 2.026258 | 2.090373 | 0 | 5.64262 | 2.355878 | 7.875495 | 5.067102 | 13.10882 | 47.04756 | 67.95061 | 9.566285 | 1.999702 | 1.130115 | 3.354388 | 1655.78 | 21.31232 | 581.8741 | 10656.16 | 161.0375 | 0.964399 | 45.42191 | 46.50035 | 97.0589 | 2023-09-19 10:06 | 2023-09-19 10:50 | 0 | 0 | 254.1382 | 239.6615 | 210.1438 | 316.357 | 0 | 0 | 43.80485 | 2023-09-19 10:39 | 0.1224605 | 0.003385244 | 0.03399892 | 0.01358518 | 0.05608627 | 0.00734409 | 0.02998859 | 0.01381498 | 0.003450664 | 0 | 0 | 0.133549 | 0.1379678 | 172.3187 | 1 | 7.848705 | 1.554083 | -0.1993971 | 981.973 | 880.1046 | 751.107 | 2023-09-19 09:11 | 378.8026 | 0 | 4.525909 | 51.74178 | 0.1929169 | 0.08304002 | 0.06660586 | 0.976808 | 0 | -0.2132795 | -1.006271 | 0.3166413
2023-09-19 | 43916 | SCR420H | 234 | 0 | 0 | 0 | 2 | 0 | 0.0821294 | 0.06346281 | 2.232502 | 0 | 0 | 0 | 0 | 0 | 2.117655 | 1.879735 | 0 | 6.242847 | -5.808196 | 7.837342 | 4.677122 | 12.87444 | 47.50446 | 60.81355 | 9.84875 | 2.069515 | 1.01204 | 4.040854 | 1624.932 | 16.10482 | 522.6542 | 8052.409 | 115.6339 | 0.9835687 | 36.29267 | 8.913776 | 48.61641 | 2023-09-19 10:58 | 2023-09-19 11:39 | 23.96893 | 3.409968 | 271.5144 | 250.8246 | 261.9119 | 327.8135 | 0 | 0 | 35.69633 | 2023-09-19 11:32 | 0.1237769 | 0.002149352 | 0.0226909 | 0.01364517 | 0.05520459 | 0.007115911 | 0.04851494 | 0.0141621 | 0.00330159 | 0 | 0 | 0.1099548 | 0.1204105 | 166.1651 | 1.031156 | 8.815274 | 1.652252 | 0.2987061 | 821.6105 | 701.9283 | 643.4486 | 2023-09-19 10:50 | 398.6899 | 0 | 4.728157 | 62.75708 | 0.2117035 | 0.1026555 | 0.07774841 | 4.071526 | 0.07014027 | 0.7413562 | 1.843578 | -0.7055238
2023-09-19 | 45616 | AISI420 | 544 | 0 | 0 | 0 | 2 | 0 | 0.02704832 | 0.06575162 | 1.958578 | 0 | 0 | 0 | 0 | 0 | 1.963476 | 1.984981 | 0 | 6.202101 | -6.558465 | 4.326736 | 3.143393 | 7.37111 | 45.4369 | 54.93827 | 11.26501 | 1.639401 | 1.047315 | 3.165917 | 1639.875 | 13.32273 | 536.6035 | 6661.366 | 112.1592 | 1 | 39.58876 | 46.50035 | 91.18888 | 2023-09-19 12:29 | 2023-09-19 13:08 | 0 | 1.80025 | 271.4878 | 224.4653 | 236.9447 | 307.5303 | 0 | 0 | 39.58876 | 2023-09-19 13:05 | 0.1393346 | 0.001549147 | 0.02988627 | 0.02051424 | 0.06438037 | 0.00488786 | 0.03438335 | 0.01427421 | 0.002913359 | 0 | 0 | 0.1449772 | 0.1648369 | 208.6754 | 1 | 6.72389 | 1.350144 | 0.1763715 | 790.0677 | 717.6788 | 533.9947 | 2023-09-19 11:39 | 438.6019 | 0 | 4.748565 | 56.34152 | 0.1341708 | 0.1128922 | 0.08643457 | 0.8513647 | 0.01974199 | 0.837688 | 0.131189 | -1.272962
2023-09-19 | 46021 | EN8C | 220 | 0 | 0 | 0 | 2 | 0 | -0.05115046 | 0.1223569 | 4.10895 | 0 | 0 | 0 | 0 | 0 | 1.966824 | 2.04104 | 0 | 8.369564 | -0.6639487 | 5.919976 | 4.81667 | 10.47222 | 48.2431 | 66.42093 | 11.71759 | 1.861715 | 0.9631674 | 3.211287 | 1744.279 | 16.62851 | 544.5361 | 8314.257 | 119.7687 | 0.9650054 | 43.3061 | 18.98245 | 53.20734 | 2023-09-19 13:27 | 2023-09-19 14:08 | 24.32364 | 0 | 246.2563 | 249.6795 | 252.4833 | 313.3676 | 0 | 0 | 41.79061 | 2023-09-19 13:55 | 0.4136091 | 0.002247544 | 0.03391273 | 0.0229751 | 0.06309629 | 0.005677815 | 0.05501465 | 0.01595188 | 0.003548046 | 0 | 0 | 0.4216362 | 0.4159485 | 159.835 | 1.042435 | 7.972719 | 1.481392 | -0.1318196 | 811.7895 | 764.7845 | 751.107 | 2023-09-19 13:08 | 502.4929 | 0 | 4.685484 | 53.50779 | 0.1576644 | 0.1260079 | 0.07054228 | 2.281375 | 0 | 0.5399351 | -0.5785687 | -0.6005541
2023-09-19 | 43916 | EN8C | 228 | 0 | 0 | 1 | 5 | 0 | 0.01592382 | 0.04397843 | 4.143404 | 0 | 0 | 0 | 0 | 0 | 1.966244 | 1.921738 | 0 | 7.853486 | 5.950672 | 7.885422 | 4.973574 | 13.18952 | 42.98612 | 69.9798 | 11.76151 | 2.144846 | 1.962245 | 2.580637 | 1719.554 | 18.17681 | 507.2614 | 9088.405 | 130.4371 | 0.9167748 | 40.39976 | 16.81536 | 58.86423 | 2023-09-19 14:26 | 2023-09-19 15:07 | 21.93528 | 1.649111 | 268.1973 | 233.53 | 225.4105 | 338.7888 | 0 | 0 | 36.63186 | 2023-09-19 15:00 | 0.2010703 | 0.001404579 | 0.02346019 | 0.01306611 | 0.06420264 | 0.004951119 | 0.05537153 | 0.01442179 | 0.003055284 | 0 | 0 | 0.2232478 | 0.2099048 | 116.5401 | 1.00791 | 7.898435 | 0.4836344 | -0.04784416 | 728.0882 | 770.5329 | 551.2584 | 2023-09-19 14:08 | 465.2857 | 0 | 4.502495 | 58.3386 | 0.1884761 | 0.1122251 | 0.06433993 | 2.40255 | 0.02801551 | -0.3237981 | 0.6486328 | -0.2932493
2023-09-19 | 44438 | EN8C | 204 | 0 | 0 | 1 | 5 | 0 | 0 | 0.04692625 | 4.132875 | 0 | 0 | 0 | 0 | 0 | 2.108382 | 1.959602 | 0 | 7.690527 | 4.3931 | 10.43396 | 3.667821 | 13.57564 | 39.92187 | 65.58113 | 10.93572 | 2.32744 | 1.757136 | 2.842987 | 1565.147 | 17.19474 | 523.0534 | 8597.372 | 166.2055 | 0.9262363 | 35.73243 | 12.31406 | 52.5589 | 2023-09-19 15:19 | 2023-09-19 15:57 | 18.90597 | 4.512407 | 245.3404 | 249.0172 | 233.8206 | 351.9864 | 0 | 0 | 33.09668 | 2023-09-19 15:49 | 0.2154123 | 0.0006783921 | 0.02442961 | 0.0200531 | 0.06048541 | 0.004953307 | 0.09247843 | 0.01525542 | 0.003454247 | 0 | 0 | 0.2122002 | 0.2053652 | 119.49 | 1.046101 | 7.181354 | 0.6080203 | -0.09247334 | 678.6941 | 706.7466 | 555.0778 | 2023-09-19 15:07 | 458.1852 | 0 | 4.9131 | 52.65059 | 0.2070052 | 0.1172674 | 0.07491637 | 2.90176 | 0.08585428 | 1.614316 | -0.7875782 | -0.4876562
2023-09-19 | 46021 | AISI410 | 460 | 0 | 0 | 1 | 5 | 0 | 0 | 0.06930423 | 4.387375 | 0 | 0 | 0 | 0 | 0 | 2.018109 | 1.986162 | 0 | 7.587855 | -3.300316 | 4.718713 | 2.215815 | 7.09772 | 43.75313 | 54.93827 | 11.15805 | 1.578479 | 1.872163 | 1.687937 | 1643.091 | 10.26468 | 529.6255 | 5132.341 | 93.48917 | 1 | 48.90005 | 12.55774 | 56.06609 | 2023-09-19 16:10 | 2023-09-19 16:56 | 36.34231 | 0 | 248.5202 | 230.1382 | 247.2081 | 318.1208 | 0 | 0 | 48.90005 | 2023-09-19 16:48 | 0.3285655 | 0.002045644 | 0.0164261 | 0.009967048 | 0.04592205 | 0.005407025 | 0.06105629 | 0.01477541 | 0.00332269 | 0 | 0 | 0.5454827 | 0.3092644 | 129.7369 | 1.097171 | 7.628956 | 0.04934115 | 0.0819571 | 774.3119 | 782.4915 | 555.0275 | 2023-09-19 15:57 | 533.291 | 0 | 4.519883 | 49.3057 | 0.1291945 | 0.138116 | 0.08227204 | 3.894016 | 0 | -0.2417225 | -1.577658 | -1.919465
2023-09-19 | 43916 | SAE4140 | 79 | 0 | 0 | 1 | 5 | 0 | 0 | 0.1094512 | 3.753758 | 0 | 0 | 0 | 0 | 0 | 1.942232 | 2.100838 | 0 | 8.274824 | -3.347971 | 11.79497 | 4.930187 | 15.45269 | 45.00344 | 65.38298 | 11.17031 | 2.068097 | 1.413335 | 3.625276 | 1722.007 | 19.35425 | 512.5355 | 9677.124 | 147.946 | 1 | 35.44794 | 16.00393 | 47.56031 | 2023-09-19 17:12 | 2023-09-19 17:51 | 19.44402 | 0 | 268.3512 | 240.7424 | 264.6101 | 335.0847 | 0 | 0 | 35.44794 | 2023-09-19 17:45 | 0.1151636 | 0.002660825 | 0.02417805 | 0.0156163 | 0.03896392 | 0.004502962 | 0.05839484 | 0.01297481 | 0.003191425 | 0 | 0 | 0.1220159 | 0.1273546 | 163.4823 | 1 | 5.722257 | 1.480154 | 0.07702441 | 832.3141 | 736.4905 | 631.3081 | 2023-09-19 16:56 | 447.6617 | 0 | 4.286119 | 52.7522 | 0.2363411 | 0.1265593 | 0.06555405 | 2.214953 | 0 | -1.345124 | -0.7629422 | -0.06237995
2023-09-19 | 44785 | SAE8720M | 124 | 0 | 0 | 1 | 5 | 0 | 0.01510483 | 0.06343207 | 4.014927 | 0 | 0 | 0 | 0 | 0 | 1.964242 | 1.898494 | 0 | 8.143761 | -1.219547 | 11.36597 | 5.053945 | 16.72321 | 43.71252 | 67.35995 | 11.05297 | 2.45752 | 1.991339 | 3.287193 | 1762.242 | 22.31826 | 514.3877 | 11159.13 | 174.0357 | 1 | 40.73271 | 17.2275 | 55.91108 | 2023-09-19 18:09 | 2023-09-19 18:48 | 23.50521 | 0 | 271.3733 | 231.3248 | 216.1309 | 327.6212 | 0 | 0 | 40.73271 | 2023-09-19 18:41 | 0.08772657 | 0.002090794 | 0.02253197 | 0.01329058 | 0.05407951 | 0.005150574 | 0.04293839 | 0.03895957 | 0.003392628 | 0 | 0 | 0.08488646 | 0.07953863 | 149.0753 | 1 | 6.262405 | 1.00695 | -0.1772776 | 782.2605 | 749.4786 | 428.8902 | 2023-09-19 17:51 | 344.326 | 0 | 4.232814 | 49.76328 | 0.2482664 | 0.1208992 | 0.06283874 | 2.364401 | 0 | -1.59673 | -1.471985 | 0.5091568
2023-09-19 | 44467 | SSR550 | 455 | 0 | 0 | 1 | 5 | 0 | 0.1064727 | 0.1335304 | 4.096901 | 0 | 0 | 0 | 0 | 0 | 1.944692 | 1.860433 | 0 | 8.716867 | -1.510328 | 7.287282 | 0 | 7.142508 | 38.41262 | 54.93827 | 10.79181 | 1.785603 | 2.077637 | 2.867468 | 1605.592 | 16.32726 | 419.1109 | 8163.629 | 148.3596 | 0.9966243 | 40.24132 | 13.66465 | 50.55103 | 2023-09-19 19:02 | 2023-09-19 19:40 | 26.57667 | 0 | 274.3655 | 225.6189 | 244.5976 | 330.3477 | 0 | 0 | 40.10547 | 2023-09-19 19:32 | 0.08469785 | 0.002703405 | 0.02277647 | 0.01422696 | 0.04809702 | 0.004660345 | 0.04399426 | 0.03377002 | 0.003099418 | 0 | 0 | 0.0840682 | 0.08718449 | 163.5957 | 1 | 7.974844 | 1.070585 | 0.01127974 | 759.2817 | 688.9159 | 532.1819 | 2023-09-19 18:48 | 333.0388 | 0 | 4.566974 | 56.4585 | 0.1300097 | 0.1586666 | 0.0831292 | 2.944921 | 0 | -0.0194472 | 0.1611089 | -0.6608718
2023-09-19 | 46021 | SAE15B41H | 497 | 0 | 0 | 1 | 5 | 0 | 0.01564656 | 0.05645831 | 4.143212 | 0 | 0 | 0 | 0 | 0 | 1.938709 | 2.081802 | 0 | 8.163085 | 5.348492 | 9.116059 | 4.070941 | 12.76832 | 43.43305 | 69.71294 | 10.64694 | 2.290822 | 1.839617 | 3.194897 | 1605.621 | 21.85267 | 613.1167 | 10926.33 | 186.8172 | 1 | 39.92759 | 46.50035 | 97.0589 | 2023-09-19 21:08 | 2023-09-19 21:48 | 0 | 2.652118 | 248.3219 | 256.8863 | 235.2933 | 320.9934 | 0 | 0 | 39.92759 | 2023-09-19 21:41 | 0.133443 | 0.00178534 | 0.01992826 | 0.01627753 | 0.05591862 | 0.004459584 | 0.05444413 | 0.02176415 | 0.003367008 | 0 | 0 | 0.1241725 | 0.1363985 | 164.1295 | 1 | 7.867543 | 1.015885 | -0.1118092 | 873.8981 | 765.8968 | 665.4529 | 2023-09-19 19:40 | 462.4644 | 0 | 4.506766 | 56.9931 | 0.1831556 | 0.1170957 | 0.06464748 | 0.8586513 | 0.02732483 | -0.3036361 | 0.2984534 | 0.4202292
2023-09-19 | 45905 | SAE15B41H | 72 | 0 | 0 | 2 | 8 | 0 | 0.100611 | 0.05976835 | 4.114987 | 0 | 0 | 0 | 0 | 0 | 2.171888 | 1.953907 | 0 | 8.363318 | 2.93198 | 8.251983 | 4.86281 | 12.79757 | 42.60552 | 66.69838 | 10.64328 | 1.785466 | 1.583228 | 2.870069 | 1599.416 | 16.82042 | 633.3138 | 8410.208 | 123.7315 | 1 | 39.62796 | 10.08586 | 54.37537 | 2023-09-19 21:58 | 2023-09-19 22:38 | 24.88054 | 4.661554 | 275.4485 | 237.7443 | 221.5382 | 331.0333 | 0 | 0 | 39.62796 | 2023-09-19 22:33 | 0.09971658 | 0.003182725 | 0.02637484 | 0.01190642 | 0.05826381 | 0.006052982 | 0.06540261 | 0.02543284 | 0.003200607 | 0 | 0 | 0.102249 | 0.1042374 | 121.1498 | 1.031211 | 9.645091 | 1.046611 | 0.03799193 | 739.94 | 593.3199 | 563.642 | 2023-09-19 21:48 | 376.6785 | 0 | 4.518787 | 56.45766 | 0.1918722 | 0.1253901 | 0.06774957 | 3.929062 | 0.08572915 | -0.246898 | 0.160892 | -0.5622236
2023-09-19 | 46021 | SAE15B41H | 453 | 0 | 0 | 2 | 8 | 0 | 0 | 0.08563416 | 3.820337 | 0 | 0 | 0 | 0 | 0 | 2.125246 | 1.94892 | 0 | 8.241508 | 1.414458 | 3.397815 | 5.150889 | 7.09772 | 43.6679 | 60.36991 | 12.16247 | 1.121681 | 1.901558 | 2.210675 | 1537.76 | 15.84693 | 581.309 | 7923.467 | 115.3436 | 0.9735387 | 58.70635 | 12.65169 | 76.42304 | 2023-09-19 22:51 | 2023-09-19 23:53 | 42.09368 | 0 | 267.2084 | 225.4757 | 262.8213 | 331.2351 | 0 | 0 | 60.10169 | 2023-09-19 23:48 | 0.1221987 | 0.0002771799 | 0.03716482 | 0.01631755 | 0.04973959 | 0.005842969 | 0.07093011 | 0.03895957 | 0.003570545 | 0 | 0 | 0.1158252 | 0.1152414 | 117.8687 | 1.018405 | 9.723537 | 0.7553211 | 0.2987061 | 998.9907 | 930.7831 | 412.4362 | 2023-09-19 22:38 | 265.4191 | 0 | 4.561882 | 53.44075 | 0.1175705 | 0.1365168 | 0.07556548 | 4.640197 | 0 | -0.04348482 | -0.5950119 | -0.7574155
2023-09-20 | 46021 | SCM415HV | 125 | 0 | 0 | 2 | 8 | 0 | -0.009179982 | 0.07864038 | 3.728321 | 0 | 0 | 0 | 0 | 0 | 2.064661 | 2.02268 | 0 | 7.479468 | 2.71248 | 6.904479 | 5.118469 | 11.70401 | 43.38062 | 65.27658 | 11.28883 | 1.716914 | 2.362833 | 1.772474 | 1705.53 | 20.11426 | 508.3731 | 10057.13 | 168.3177 | 1 | 33.91271 | 17.39509 | 50.45318 | 2023-09-20 00:10 | 2023-09-20 00:45 | 16.51761 | 0 | 228.0894 | 227.2015 | 237.8626 | 330.9842 | 0 | 0 | 33.91271 | 2023-09-20 00:36 | 0.08419889 | 0.003846984 | 0.03716482 | 0.01789971 | 0.05316935 | 0.006052605 | 0.04588902 | 0.03774761 | 0.003339874 | 0 | 0 | 0.08299095 | 0.08648968 | 76.63531 | 1 | 9.723537 | 0.04934115 | 0.05555972 | 718.4986 | 701.5318 | 655.9251 | 2023-09-19 23:53 | 342.6855 | 0 | 4.232814 | 53.33083 | 0.1792987 | 0.1145812 | 0.0648443 | 1.949556 | 0 | -1.59673 | -0.6219347 | 0.08543552
2023-09-20 | 45274 | SCM415HV | 72 | 0 | 0 | 2 | 8 | 0 | 0.1064727 | 0.06770088 | 4.387375 | 0 | 0 | 0 | 0 | 0 | 1.955629 | 2.073512 | 0 | 7.753027 | -6.558465 | 9.115476 | 4.941539 | 13.9871 | 47.94033 | 59.64352 | 11.04691 | 1.068759 | 1.254234 | 1.675514 | 1694.916 | 12.62512 | 537.2425 | 6312.56 | 103.8038 | 1 | 37.23175 | 17.13896 | 52.91638 | 2023-09-20 01:01 | 2023-09-20 01:37 | 20.0928 | 0 | 273.856 | 247.3649 | 223.1445 | 322.1284 | 0 | 0 | 37.23175 | 2023-09-20 01:35 | 0.08481751 | 0.0012284 | 0.01531711 | 0.01311993 | 0.04659987 | 0.004961369 | 0.023406 | 0.0235498 | 0.003457597 | 0 | 0 | 0.1465189 | 0.0883184 | 113.4434 | 1.031044 | 5.15248 | 0.9708743 | 0.04257808 | 702.8513 | 707.4138 | 426.7288 | 2023-09-20 00:45 | 482.9615 | 0 | 4.627652 | 56.12682 | 0.2345116 | 0.1299894 | 0.07758851 | 2.172347 | 0 | 0.2669589 | 0.07640701 | -1.418123
2023-09-20 | 44275 | SCM415HV | 170 | 0 | 0 | 2 | 8 | 0 | 0 | 0.08524661 | 4.333753 | 0 | 0 | 0 | 0 | 0 | 1.948613 | 1.995792 | 0 | 7.651621 | 3.677133 | 7.404849 | 5.626703 | 12.71815 | 47.26549 | 71.31239 | 10.71406 | 1.757355 | 1.764054 | 2.255787 | 1490.287 | 17.63673 | 552.224 | 8818.367 | 129.596 | 0.98601 | 38.07782 | 18.41652 | 62.41455 | 2023-09-20 01:56 | 2023-09-20 02:36 | 13.7411 | 5.920201 | 274.9743 | 221.7764 | 227.3955 | 352.4642 | 0 | 0 | 37.54511 | 2023-09-20 02:28 | 0.0768687 | 0.002028971 | 0.01950005 | 0.01237307 | 0.06231683 | 0.004533021 | 0.0551766 | 0.0259297 | 0.003311606 | 0 | 0 | 0.07426758 | 0.07168545 | 105.09 | 1.038122 | 7.588771 | 0.5651237 | -0.06669193 | 845.174 | 938.0944 | 619.8419 | 2023-09-20 01:37 | 329.7671 | 0 | 4.344052 | 56.70271 | 0.1783441 | 0.1072972 | 0.06091582 | 2.06759 | 0.09485291 | -1.071669 | 0.2237229 | -0.3999457
2023-09-20 | 44808 | SCM415HV | 460 | 0 | 0 | 2 | 8 | 0 | 0 | 0.08157433 | 3.771359 | 0 | 0 | 0 | 0 | 0 | 1.96489 | 2.067093 | 0 | 7.350416 | -0.2496857 | 6.348483 | 5.702307 | 11.69021 | 46.5163 | 65.30725 | 10.94158 | 1.687308 | 1.441757 | 2.318804 | 1742.87 | 15.20536 | 652.6097 | 7602.682 | 117.8754 | 1 | 36.72244 | 10.43307 | 47.85313 | 2023-09-20 02:46 | 2023-09-20 03:22 | 25.59175 | 0.6976136 | 277.0162 | 239.2446 | 241.5922 | 343.7001 | 0 | 0 | 36.72244 | 2023-09-20 03:18 | 0.0557741 | 0.001913177 | 0.02085819 | 0.013574 | 0.05880313 | 0.004850344 | 0.03618443 | 0.0234407 | 0.003821478 | 0 | 0 | 0.05411744 | 0.04944834 | 134.2527 | 1 | 8.005123 | 0.8068212 | -0.1753253 | 814.8666 | 710.4799 | 553.9694 | 2023-09-20 02:36 | 274.6434 | 0 | 4.9131 | 57.83444 | 0.1790033 | 0.1125513 | 0.07523055 | 3.51981 | 0.01457822 | 1.614316 | 0.5166672 | -0.8871089
2023-09-20 | 46021 | AISI410 | 72 | 0 | 0 | 2 | 8 | 0 | 0 | 0.04321878 | 3.807469 | 0 | 0 | 0 | 0 | 0 | 2.133908 | 2.003812 | 0 | 7.844338 | 0.8965159 | 8.518124 | 5.037834 | 13.54995 | 41.52972 | 63.82053 | 10.73 | 1.068759 | 2.196535 | 2.130807 | 1515.245 | 12.40375 | 419.1109 | 6201.877 | 119.0246 | 0.9815463 | 35.55921 | 24.4468 | 52.04407 | 2023-09-20 03:45 | 2023-09-20 04:16 | 11.11241 | 0 | 274.3955 | 254.6525 | 222.1576 | 339.1803 | 0 | 0 | 34.90301 | 2023-09-20 04:11 | 0.07899253 | 0.00279289 | 0.01606914 | 0.01527358 | 0.05673696 | 0.002704706 | 0.02621809 | 0.01656348 | 0.003885294 | 0 | 0 | 0.08062678 | 0.08580928 | 168.6243 | 1 | 5.15248 | 1.574039 | -0.1036587 | 723.9151 | 705.1742 | 433.2733 | 2023-09-20 03:22 | 286.7103 | 0 | 4.9131 | 51.26632 | 0.2123133 | 0.1229125 | 0.07698307 | 1.454555 | 0 | 1.614316 | -1.119488 | -1.464453
2023-09-20 | 45568 | S45CS1QDS | 476 | 0 | 0 | 2 | 8 | 0 | 0.1064727 | 0.09473699 | 4.125116 | 0 | 0 | 0 | 0 | 0 | 2.015973 | 2.015559 | 0 | 7.926833 | 4.167549 | 10.99191 | 5.121418 | 14.54382 | 42.68211 | 69.32031 | 11.67455 | 1.499937 | 1.943716 | 2.191006 | 1675.848 | 23.50372 | 499.7768 | 11751.86 | 176.5455 | 0.9765457 | 54.05795 | 11.02551 | 59.64865 | 2023-09-20 04:28 | 2023-09-20 05:18 | 42.09368 | 0 | 273.6587 | 233.3039 | 238.723 | 341.1673 | 0 | 0 | 52.79005 | 2023-09-20 05:01 | 0.06514345 | 0.003704967 | 0.01937734 | 0.01641395 | 0.0535036 | 0.005291238 | 0.04361082 | 0.01682936 | 0.003885294 | 0 | 0 | 0.06540605 | 0.05539697 | 90.55656 | 1.097171 | 8.22403 | 0.4721056 | 0.2189636 | 780.9069 | 807.7141 | 387.9032 | 2023-09-20 04:16 | 367.9236 | 0 | 4.512027 | 58.02998 | 0.209806 | 0.1143508 | 0.06508954 | 4.902989 | 0 | -0.2788037 | 0.5677425 | 0.7342436
2023-09-20 | 44771 | S45CS1QDS | 493 | 0 | 0 | 2 | 8 | 0 | 0.07025958 | 0.0810449 | 4.011926 | 0 | 0 | 0 | 0 | 0 | 1.836138 | 1.823104 | 0 | 8.030111 | 0.578096 | 6.466987 | 4.676289 | 12.12553 | 42.40317 | 63.13691 | 9.997674 | 1.777659 | 2.451783 | 2.230564 | 1556.548 | 16.38536 | 508.9684 | 8192.68 | 122.9211 | 1 | 40.55972 | 17.05194 | 58.96683 | 2023-09-20 05:34 | 2023-09-20 06:14 | 22.15262 | 1.355163 | 258.1254 | 249.3158 | 242.1165 | 310.157 | 0 | 0 | 40.55972 | 2023-09-20 06:04 | 0.1385207 | 0.0007501785 | 0.01634959 | 0.01233104 | 0.06292242 | 0.006748873 | 0.03392963 | 0.01663839 | 0.003127151 | 0 | 0 | 0.1307968 | 0.1419799 | 102.6793 | 1.020198 | 8.795299 | 0.5017662 | -0.04886173 | 787.4442 | 690.7646 | 508.7677 | 2023-09-20 05:18 | 447.1237 | 0 | 4.313378 | 59.92234 | 0.1920514 | 0.1271857 | 0.06831786 | 2.378598 | 0.02298178 | -1.216456 | 1.069035 | -0.6492247
2023-09-20 | 46021 | S45CS1QDS | 379 | 0 | 0 | 0 | 2 | 0 | 0.080334 | 0.1099196 | 4.261745 | 0 | 0 | 0 | 0 | 0 | 2.202107 | 1.887447 | 0 | 8.113874 | 5.901334 | 11.48633 | 4.978063 | 16.00053 | 40.58186 | 70.59759 | 11.53922 | 1.859156 | 1.887476 | 3.817662 | 1715.355 | 22.55367 | 478.0434 | 11276.83 | 162.6639 | 0.9762183 | 49.30433 | 11.73806 | 66.63053 | 2023-09-20 06:25 | 2023-09-20 07:19 | 31.97812 | 5.588145 | 268.0124 | 240.6149 | 247.1144 | 329.6073 | 0 | 0 | 48.13178 | 2023-09-20 07:16 | 0.04930399 | 0.0002087243 | 0.0206341 | 0.02111348 | 0.05233131 | 0.003564872 | 0.04533711 | 0.01609674 | 0.003561515 | 0 | 0 | 0.1052816 | 0.04948874 | 165.0061 | 1 | 7.742373 | 2.031622 | -0.07311705 | 1000.728 | 857.1806 | 489.3951 | 2023-09-20 06:14 | 347.9365 | 0 | 4.783456 | 54.90383 | 0.2266441 | 0.1149313 | 0.06775664 | 4.200381 | 0.08386763 | 1.002376 | -0.232507 | 0.5540043
2023-09-20 | 46021 | SUP9 | 133 | 0 | 0 | 0 | 2 | 0 | 0 | 0.2248653 | 4.06118 | 0 | 0 | 0 | 0 | 0 | 2.163502 | 1.979156 | 0 | 7.605607 | -0.5037321 | 3.397815 | 4.677585 | 7.09772 | 45.04511 | 58.51059 | 11.28512 | 1.743443 | 1.160772 | 3.275993 | 1701.597 | 14.40646 | 535.7967 | 7203.231 | 119.0686 | 1 | 51.24105 | 22.57799 | 78.46345 | 2023-09-20 07:43 | 2023-09-20 08:36 | 24.01865 | 4.644411 | 252.4718 | 249.2668 | 259.9877 | 308.3996 | 0 | 0 | 51.24105 | 2023-09-20 08:23 | 0.27467 | 0.00069429 | 0.02049488 | 0.01440299 | 0.05509675 | 0.004745582 | 0.07988645 | 0.01685622 | 0.003183108 | 0 | 0 | 0.4495275 | 0.274436 | 208.6754 | 1 | 6.789175 | 1.378308 | 0.1542414 | 848.11 | 686.5579 | 604.1542 | 2023-09-20 07:19 | 258.939 | 0 | 4.338735 | 56.43396 | 0.1213066 | 0.1299868 | 0.07415298 | 2.269513 | 0.05919203 | -1.09677 | 0.1548274 | -1.049849
2023-09-20 | 45379 | SUP9 | 388 | 0 | 0 | 0 | 2 | 0 | 0.08069965 | 0.07337969 | 4.170782 | 0 | 0 | 0 | 0 | 0 | 1.993063 | 0 | 1.928371 | 8.399129 | 0.232995 | 8.763323 | 4.733042 | 13.37306 | 43.76688 | 65.77206 | 10.83503 | 1.878954 | 1.422109 | 2.318215 | 1707.98 | 19.89785 | 546.4775 | 9948.926 | 145.468 | 1 | 38.17871 | 34.27161 | 72.81229 | 2023-09-20 09:12 | 2023-09-20 09:51 | 3.545134 | 0.3619664 | 271.668 | 240.804 | 249.225 | 324.7797 | 0 | 0 | 38.17871 | 2023-09-20 08:23 | 0.04930399 | 0.0001993578 | 0.009781233 | 0.008286431 | 0.0375745 | 0.001962834 | 0.01984517 | 0.01256827 | 0.002725667 | 0 | 0 | 0.05217651 | 0.04944834 | 99.71839 | 1 | 7.307831 | 0.5643533 | -0.1250923 | 833.4028 | 823.7273 | 509.001 | 2023-09-20 08:36 | 237.2315 | 0 | 4.521907 | 51.96692 | 0.2033243 | 0.1277006 | 0.06875118 | 1.114004 | 0.004971227 | -0.2321706 | -0.9523733 | 0.04343945
2023-09-20 | 45183 | S45CS1QDS | 284 | 0 | 0 | 0 | 2 | 0 | 0.1064727 | 0.04420503 | 4.005929 | 0 | 0 | 0 | 0 | 0 | 1.989827 | 0 | 1.99059 | 7.869549 | -5.396827 | 10.66779 | 4.787542 | 15.60002 | 40.59352 | 58.66626 | 11.67591 | 1.451913 | 1.416733 | 2.044916 | 1545.767 | 22.0157 | 534.3177 | 11007.85 | 173.7297 | 1 | 41.77504 | 46.50035 | 97.0589 | 2023-09-20 10:59 | 2023-09-20 11:39 | 0 | 0 | 278.2367 | 239.4224 | 225.1662 | 334.8739 | 0 | 0 | 41.77504 | 2023-09-20 11:30 | 0.3050445 | 0.00178918 | 0.02530844 | 0.01089349 | 0.06675754 | 0.004356257 | 0.06244976 | 0.01425485 | 0.003478199 | 0 | 0 | 0.2411973 | 0.2655119 | 92.43698 | 1 | 8.143497 | 0.6030118 | -0.01000901 | 748.7467 | 679.2828 | 422.183 | 2023-09-20 09:51 | 356.0369 | 0 | 4.567767 | 59.71875 | 0.2659112 | 0.134141 | 0.07786021 | 0.8983811 | 0 | -0.01570343 | 1.014495 | 0.4514017
2023-09-20 | 43916 | S45CS1QDS | 285 | 0 | 0 | 0 | 2 | 0 | 0.05851525 | 0.08893664 | 4.268397 | 0 | 0 | 0 | 0 | 0 | 2.122359 | 0 | 1.866549 | 8.709696 | -2.452616 | 10.47018 | 5.295746 | 16.65505 | 41.5 | 64.41213 | 10.37865 | 1.692711 | 1.815832 | 2.772158 | 1617.662 | 22.37321 | 544.6764 | 11186.6 | 155.3057 | 0.937686 | 46.09259 | 10.25786 | 55.48508 | 2023-09-20 11:49 | 2023-09-20 12:32 | 35.83473 | 0 | 277.4278 | 260.4689 | 252.0169 | 326.0151 | 0 | 0 | 43.22038 | 2023-09-20 12:27 | 0.3130243 | 0.003421664 | 0.02187084 | 0.01616828 | 0.06342862 | 0.00521736 | 0.04830742 | 0.01779579 | 0.003518142 | 0 | 0 | 0.4439803 | 0.3268714 | 107.0926 | 1 | 8.32878 | 0.9049347 | 0.1745128 | 810.4539 | 690.2207 | 342.6484 | 2023-09-20 11:39 | 367.9173 | 0 | 4.614688 | 58.99533 | 0.2585701 | 0.1352182 | 0.07164315 | 4.493391 | 0 | 0.2057687 | 0.821884 | 0.5196307
2023-09-20 | 43916 | S45CS1QDS | 199 | 0 | 0 | 0 | 2 | 0 | 0.0498351 | 0.02778989 | 3.979424 | 0 | 0 | 0 | 0 | 0 | 2.034779 | 0 | 2.03928 | 7.6101 | 2.707318 | 6.081772 | 6.278067 | 12.02033 | 46.31069 | 68.64843 | 11.05044 | 1.418408 | 1.365878 | 3.162673 | 1538.83 | 15.35521 | 542.1961 | 7677.607 | 121.3666 | 0.9167748 | 45.0177 | 9.378413 | 53.01301 | 2023-09-20 12:42 | 2023-09-20 13:25 | 35.63929 | 0 | 292.5206 | 255.8222 | 246.4891 | 336.5605 | 0 | 0 | 41.2711 | 2023-09-20 13:18 | 0.166099 | 0.004392131 | 0.03107452 | 0.02015041 | 0.06254016 | 0.006918553 | 0.06367016 | 0.02694867 | 0.003701305 | 0 | 0 | 0.1684998 | 0.1756345 | 143.2343 | 1.037922 | 9.208496 | 1.59726 | 0.1470052 | 862.8288 | 847.6744 | 603.1 | 2023-09-20 12:32 | 309.006 | 0 | 4.459834 | 61.23726 | 0.1750998 | 0.1108561 | 0.06496629 | 4.800141 | 0 | -0.5251648 | 1.424805 | -0.8567391
2023-09-20 | 43916 | ICSS1218 | 72 | 0 | 0 | 0 | 2 | 0 | 0.03429387 | 0.1343838 | 4.18162 | 0 | 0 | 0 | 0 | 0 | 1.920203 | 0 | 2.034741 | 7.706944 | 1.070542 | 6.272224 | 0 | 7.09772 | 36.84943 | 54.93827 | 11.26268 | 1.068759 | 1.481259 | 2.69579 | 1704.318 | 10.26468 | 419.1109 | 5132.341 | 82.0494 | 0.9604254 | 36.28256 | 14.0224 | 52.55393 | 2023-09-20 13:38 | 2023-09-20 14:16 | 20.01118 | 2.248974 | 271.795 | 260.2641 | 252.8702 | 321.6659 | 0 | 0 | 34.84669 | 2023-09-20 14:15 | 0.2881955 | 0.001717255 | 0.009781233 | 0.008286431 | 0.0375745 | 0.004915361 | 0.01984517 | 0.02017859 | 0.003705609 | 0 | 0 | 0.5454827 | 0.2425419 | 208.6754 | 1.032252 | 5.15248 | 1.786885 | 0.02005106 | 824.7668 | 779.0053 | 405.3002 | 2023-09-20 13:25 | 246.2152 | 0 | 4.232814 | 48.13002 | 0.1291945 | 0.1402837 | 0.07704673 | 2.587471 | 0.04279363 | -1.59673 | -1.84565 | -1.919465
2023-09-20 | 45247 | 51CRV4 | 414 | 0 | 0 | 1 | 6 | 0 | 0 | 0.1003208 | 3.961791 | 0 | 0 | 0 | 0 | 0 | 1.990975 | 0 | 2.160907 | 7.677274 | -0.04304934 | 15.79688 | 0.0002043072 | 15.44793 | 41.22689 | 64.30904 | 10.25992 | 1.876234 | 1.631484 | 3.059454 | 1767.079 | 25.69123 | 466.7071 | 12845.61 | 167.8098 | 1 | 38.44273 | 37.30693 | 73.37728 | 2023-09-20 14:53 | 2023-09-20 15:30 | 1.135791 | 0 | 252.5341 | 225.5705 | 257.2571 | 330.1727 | 0 | 0 | 38.44273 | 2023-09-20 15:10 | 0.08244367 | 0.001736292 | 0.02085758 | 0.01303312 | 0.04124369 | 0.005800888 | 0.07223721 | 0.03895957 | 0.003317698 | 0 | 0 | 0.0815274 | 0.08164162 | 129.2752 | 1.035575 | 8.939242 | 1.311447 | -0.1282272 | 1007.747 | 900.5302 | 435.4255 | 2023-09-20 14:16 | 314.6825 | 0 | 4.66927 | 55.95936 | 0.2402139 | 0.1193809 | 0.07260675 | 1.030445 | 0 | 0.4634054 | 0.0337921 | 1.144887
2023-09-20 | 44007 | 51CRV4 | 544 | 0 | 0 | 1 | 6 | 0 | 0.1064727 | 0.1078065 | 4.048558 | 0 | 0 | 0 | 0 | 0 | 2.032418 | 0 | 2.017654 | 7.918929 | 3.026493 | 11.14813 | 5.291707 | 14.9601 | 38.10321 | 64.00874 | 11.45372 | 1.325632 | 2.461895 | 3.05387 | 1607.169 | 20.82872 | 419.1109 | 10414.36 | 163.0064 | 0.9690065 | 43.61719 | 8.76226 | 55.132 | 2023-09-20 15:39 | 2023-09-20 16:25 | 32.10238 | 2.752548 | 269.5102 | 257.1994 | 247.6127 | 333.0362 | 0 | 0 | 42.26534 | 2023-09-20 16:24 | 0.04930399 | 0.001215309 | 0.01849388 | 0.01425187 | 0.04617384 | 0.005500029 | 0.06640153 | 0.03895957 | 0.003270883 | 0 | 0 | 0.08020269 | 0.04944834 | 129.9447 | 1 | 7.779442 | 1.547327 | 0.1809119 | 910.0218 | 905.8917 | 456.0533 | 2023-09-20 15:30 | 702.6359 | 0 | 4.878079 | 52.92591 | 0.2337197 | 0.1237164 | 0.07620959 | 4.977847 | 0.04992651 | 1.449014 | -0.7207382 | 0.2235735
2023-09-20 | 46021 | 51CRV4 | 468 | 0 | 0 | 1 | 6 | 0 | 0.07722184 | 0.1251194 | 4.281737 | 0 | 0 | 0 | 0 | 0 | 2.09758 | 0 | 2.08103 | 7.922048 | -1.663051 | 5.057748 | 4.977677 | 9.993103 | 46.45111 | 62.70321 | 10.53756 | 1.187078 | 1.546883 | 2.327646 | 1632.156 | 15.54693 | 586.1537 | 7773.467 | 116.8531 | 1 | 37.86908 | 15.29935 | 51.01539 | 2023-09-20 16:40 | 2023-09-20 17:17 | 22.56973 | 0 | 275.3594 | 231.9515 | 263.3217 | 347.3166 | 0 | 0 | 60.10169 | 2023-09-20 17:11 | 0.09697078 | 0.005101251 | 0.01736058 | 0.01163762 | 0.06529035 | 0.005727908 | 0.05604009 | 0.02588634 | 0.002962858 | 0 | 0 | 0.1038298 | 0.1038255 | 160.4285 | 1.083477 | 6.884647 | 1.307527 | -0.1669589 | 935.7512 | 800.7507 | 406.9683 | 2023-09-20 16:25 | 230.9073 | 0 | 4.9131 | 56.58743 | 0.1593715 | 0.126342 | 0.07835484 | 2.475208 | 0 | 1.614316 | 0.1941386 | -0.8179531
2023-09-20 | 43916 | S45CSQDS1 | 519 | 0 | 0 | 1 | 6 | 0 | 0.1064727 | 0.1674739 | 3.931494 | 0 | 0 | 0 | 0 | 0 | 1.978036 | 0 | 1.8965 | 8.332203 | 3.65443 | 12.67931 | 5.027825 | 17.5187 | 37.70425 | 67.20959 | 10.35235 | 2.441784 | 2.568437 | 2.369168 | 1676.247 | 24.62917 | 603.2046 | 12314.59 | 171.0253 | 1 | 46.74473 | 46.50035 | 97.0589 | 2023-09-20 18:29 | 2023-09-20 19:12 | 0 | 4.521323 | 285.2678 | 235.2993 | 246.9985 | 306.6238 | 0 | 0 | 46.74473 | 2023-09-20 19:03 | 0.06809511 | 0.003845136 | 0.01567417 | 0.01104899 | 0.06098514 | 0.007237667 | 0.06750648 | 0.03895957 | 0.00301694 | 0 | 0 | 0.06983989 | 0.06646842 | 89.48551 | 1 | 7.480146 | 0.04934115 | -0.07261618 | 1049.457 | 938.0944 | 751.107 | 2023-09-20 17:17 | 284.1464 | 0 | 4.652305 | 61.56371 | 0.2606578 | 0.1239734 | 0.06922085 | 1.005255 | 0.04658329 | 0.3833257 | 1.514074 | 0.9462508
2023-09-20 | 46021 | S45CSQDS1 | 150 | 0 | 0 | 1 | 6 | 0 | 0.0610246 | 0.08216745 | 4.011248 | 0 | 0 | 0 | 0 | 0 | 1.896445 | 0 | 1.931652 | 7.708911 | -4.828452 | 9.696827 | 4.930424 | 15.12988 | 41.84388 | 59.85421 | 11.04391 | 2.158252 | 1.456498 | 3.248626 | 1670.62 | 28.7652 | 545.181 | 14382.6 | 218.5372 | 1 | 56.33557 | 12.6564 | 77.65215 | 2023-09-20 19:24 | 2023-09-20 20:22 | 35.019 | 6.653386 | 265.7551 | 263.8764 | 249.8307 | 334.0292 | 0 | 0 | 56.33557 | 2023-09-20 20:18 | 0.1728826 | 0.001603753 | 0.01903121 | 0.009190811 | 0.08004869 | 0.005593217 | 0.03226427 | 0.01968334 | 0.003371355 | 0 | 0 | 0.1671928 | 0.17292 | 134.1189 | 1.077426 | 8.137704 | 0.9504596 | 0.1399147 | 905.162 | 820.898 | 281.5285 | 2023-09-20 19:12 | 213.0063 | 0 | 4.703329 | 54.91557 | 0.2527788 | 0.1287948 | 0.07857975 | 4.451155 | 0.08568193 | 0.6241663 | -0.229567 | 1.712596
2023-09-20 | 46021 | S45CSQDS1 | 544 | 0 | 0 | 1 | 6 | 0 | 0 | 0.1249862 | 3.688936 | 0 | 0 | 0 | 0 | 0 | 2.083437 | 0 | 2.109155 | 8.030606 | 4.745345 | 7.821407 | 5.326609 | 13.19454 | 46.46503 | 72.43552 | 10.4453 | 1.548902 | 1.011018 | 3.691511 | 1547.252 | 18.32953 | 527.6093 | 9164.763 | 141.2138 | 1 | 42.36611 | 8.830214 | 45.69326 | 2023-09-20 20:31 | 2023-09-20 21:12 | 33.5359 | 0 | 249.3014 | 229.9326 | 246.0735 | 333.8852 | 0 | 0 | 42.36611 | 2023-09-20 21:06 | 0.08639227 | 0.001706395 | 0.02086017 | 0.0229751 | 0.06957736 | 0.006127997 | 0.0572308 | 0.02159006 | 0.003330985 | 0 | 0 | 0.1793912 | 0.08169227 | 182.7884 | 1 | 6.787475 | 2.019194 | 0.1234153 | 787.1752 | 835.7193 | 404.5033 | 2023-09-20 20:22 | 400.7158 | 0 | 4.41222 | 52.5641 | 0.1821556 | 0.1108656 | 0.06091238 | 4.797858 | 0 | -0.7499099 | -0.8085209 | -0.2631723
2023-09-20 | 46021 | SCM435H | 381 | 0 | 0 | 1 | 6 | 0 | 0.08009407 | 0.1372227 | 4.125443 | 0 | 0 | 0 | 0 | 0 | 1.966024 | 0 | 2.160907 | 7.962159 | -4.603874 | 9.569857 | 4.688138 | 14.57108 | 46.70721 | 64.63658 | 11.4612 | 2.12567 | 1.574758 | 3.183589 | 1607.736 | 24.54723 | 589.7482 | 12273.61 | 159.8423 | 1 | 40.27395 | 15.83448 | 59.36534 | 2023-09-20 21:27 | 2023-09-20 22:06 | 21.18256 | 3.256903 | 292.1231 | 268.0526 | 257.5667 | 307.1988 | 0 | 0 | 40.27395 | 2023-09-20 21:58 | 0.3918397 | 0.001006874 | 0.03716482 | 0.0229751 | 0.0624566 | 0.006740556 | 0.09015604 | 0.02734928 | 0.003095162 | 0 | 0 | 0.4493765 | 0.4258158 | 140.3577 | 1.05109 | 6.110426 | 0.972126 | 0.08579276 | 919.106 | 697.0413 | 552.2346 | 2023-09-20 21:12 | 420.926 | 0 | 4.514741 | 54.28131 | 0.2254309 | 0.1231835 | 0.06984809 | 2.543433 | 0.05486204 | -0.2659937 | -0.387688 | 0.9308681
2023-09-20 | 46021 | SCM435H | 72 | 0 | 0 | 2 | 9 | 0 | 0.04358835 | 0.0178334 | 3.838817 | 0 | 0 | 0 | 0 | 0 | 2.014341 | 0 | 2.062534 | 8.022078 | -5.955965 | 4.709918 | 5.048786 | 10.42896 | 43.1367 | 55.63177 | 10.08769 | 2.206941 | 1.469936 | 3.449963 | 1602.74 | 18.43683 | 475.0374 | 9218.415 | 169.4321 | 1 | 37.86589 | 17.70673 | 56.83353 | 2023-09-20 22:24 | 2023-09-20 23:00 | 18.89826 | 1.260905 | 289.1103 | 248.7862 | 234.8948 | 328.0478 | 0 | 0 | 37.86589 | 2023-09-20 22:55 | 0.2137049 | 0.001257331 | 0.03716482 | 0.01696211 | 0.05927857 | 0.006055623 | 0.06897533 | 0.02207973 | 0.002962642 | 0 | 0 | 0.2180033 | 0.2410677 | 180.4716 | 1 | 7.877938 | 0.8710598 | 0.2987061 | 750.1805 | 688.7648 | 520.5682 | 2023-09-20 22:06 | 301.1976 | 0 | 4.702295 | 54.4422 | 0.1874641 | 0.1441996 | 0.08452535 | 2.138503 | 0.02218593 | 0.6192857 | -0.3477153 | -0.2420632
2023-09-20 | 43916 | SCM420HV | 72 | 0 | 0 | 2 | 9 | 0 | 0.003681893 | 0.01260102 | 3.881354 | 0 | 0 | 0 | 0 | 0 | 2.132587 | 0 | 1.971703 | 8.257441 | -0.7958701 | 8.154592 | 5.059709 | 14.91369 | 43.34357 | 65.71883 | 11.12397 | 2.214675 | 1.515582 | 3.178854 | 1640.591 | 20.44553 | 659.0276 | 10222.76 | 141.3497 | 0.9914438 | 35.91162 | 39.53828 | 70.81932 | 2023-09-20 23:41 | 2023-09-21 00:18 | 0 | 0 | 289.8138 | 262.1805 | 238.942 | 315.5517 | 0 | 0 | 35.60435 | 2023-09-21 00:16 | 0.1616542 | 0.001177343 | 0.03223466 | 0.01751514 | 0.05485247 | 0.006080264 | 0.05344311 | 0.02209615 | 0.003696232 | 0 | 0 | 0.1447375 | 0.1516792 | 165.4409 | 1.00423 | 8.120832 | 1.078657 | -0.1144771 | 806.3038 | 670.6506 | 580.919 | 2023-09-20 23:00 | 363.4826 | 0 | 4.681574 | 62.44585 | 0.2269318 | 0.125648 | 0.07123641 | 0.9082747 | 0 | 0.5214787 | 1.757161 | 0.1495811
2023-09-21 | 43916 | SCM420HV | 240 | 0 | 0 | 2 | 9 | 0 | 0.0009557136 | 0.02821896 | 4.103126 | 0 | 0 | 0 | 0 | 0 | 1.979354 | 0 | 1.994766 | 8.392144 | -4.248719 | 12.27242 | 4.804437 | 18.9495 | 42.86957 | 65.96249 | 11.62128 | 2.510458 | 1.461272 | 2.765737 | 1507.536 | 23.5364 | 471.4899 | 11768.2 | 176.5578 | 1 | 36.9396 | 9.542978 | 46.36288 | 2023-09-21 00:28 | 2023-09-21 01:06 | 27.39662 | 0 | 256.0971 | 254.5913 | 239.8552 | 316.6617 | 0 | 0 | 36.9396 | 2023-09-21 01:00 | 0.1295971 | 0.001788038 | 0.02989147 | 0.02182384 | 0.06045083 | 0.005882245 | 0.06882231 | 0.02081404 | 0.003885294 | 0 | 0 | 0.1198795 | 0.1289816 | 123.2263 | 1 | 7.376386 | 0.7429073 | -0.3066627 | 717.6977 | 626.4627 | 545.5981 | 2023-09-21 00:18 | 219.9693 | 0 | 4.406115 | 58.58003 | 0.2872769 | 0.127226 | 0.06679728 | 3.870867 | 0 | -0.7787256 | 0.7121451 | 0.7404219
2023-09-21 | 43916 | SAE8720 | 428 | 0 | 0 | 2 | 9 | 0 | 0.03699308 | 0.01491329 | 4.108332 | 0 | 0 | 0 | 0 | 0 | 1.987787 | 0 | 2.060688 | 7.173116 | 2.203101 | 5.349361 | 4.659756 | 10.41646 | 44.91147 | 64.70414 | 10.59555 | 1.242255 | 1.554897 | 2.525492 | 1712.806 | 10.26468 | 607.9093 | 5132.341 | 82.0494 | 1 | 37.293 | 24.49648 | 71.50312 | 2023-09-21 01:31 | 2023-09-21 02:13 | 3.082881 | 6.653386 | 257.9125 | 264.1232 | 241.8154 | 284.5702 | 0 | 0 | 37.293 | 2023-09-21 02:05 | 0.335531 | 0.0002906077 | 0.02077026 | 0.01740202 | 0.05140213 | 0.00516214 | 0.05555208 | 0.01742912 | 0.003885294 | 0 | 0 | 0.3606096 | 0.3514108 | 126.1179 | 1.087256 | 8.923927 | 1.025376 | 0.2578607 | 864.6354 | 832.9885 | 656.3748 | 2023-09-21 01:06 | 270.8925 | 0 | 4.232814 | 51.17141 | 0.1609859 | 0.1108602 | 0.06541797 | 1.522382 | 0.09305029 | -1.59673 | -1.14199 | -1.919465
2023-09-21 | 45800 | SSR550 | 373 | 0 | 0 | 2 | 9 | 0 | 0.07982763 | 0.01260102 | 4.310382 | 0 | 0 | 0 | 0 | 0 | 2.034 | 0 | 2.04079 | 8.190432 | 0.04174742 | 3.397815 | 4.269702 | 7.09772 | 46.9426 | 61.20826 | 11.26795 | 1.598119 | 1.581134 | 2.895619 | 1778.101 | 10.26468 | 700.784 | 5132.341 | 88.2692 | 1 | 38.98642 | 11.47022 | 54.83554 | 2023-09-21 02:26 | 2023-09-21 03:07 | 23.13729 | 4.378907 | 292.5206 | 261.8929 | 232.2785 | 336.0783 | 0 | 0 | 38.98642 | 2023-09-21 03:02 | 0.481624 | 0.004124459 | 0.03438884 | 0.02081596 | 0.05405879 | 0.006710514 | 0.06299782 | 0.01573676 | 0.003885294 | 0 | 0 | 0.4945764 | 0.4854127 | 208.6754 | 1.063009 | 6.906343 | 0.9604721 | 0.2987061 | 859.7703 | 873.6969 | 422.2659 | 2023-09-21 02:13 | 290.8286 | 0 | 4.275296 | 57.00921 | 0.1159602 | 0.1338125 | 0.06984836 | 3.398926 | 0.07985527 | -1.396207 | 0.3026094 | -1.919465
2023-09-21 | 43916 | S48CS1V | 484 | 0 | 0 | 2 | 9 | 0 | 0.005133556 | 0.02328369 | 3.92572 | 0 | 0 | 0 | 0 | 0 | 1.951728 | 0 | 1.895044 | 7.966354 | 2.957254 | 10.96997 | 5.283875 | 15.96541 | 44.43475 | 71.32377 | 11.8527 | 2.107993 | 1.597692 | 3.728978 | 1512.192 | 18.35913 | 605.4538 | 9179.566 | 127.9877 | 0.9470953 | 35.82989 | 23.65864 | 57.81765 | 2023-09-21 03:30 | 2023-09-21 04:05 | 12.17125 | 0 | 292.5206 | 236.5419 | 278.1573 | 325.4998 | 0 | 0 | 33.93432 | 2023-09-21 04:03 | 0.4175136 | 0.004685541 | 0.02947478 | 0.0229751 | 0.05472823 | 0.006387515 | 0.05744234 | 0.01794746 | 0.002725667 | 0 | 0 | 0.4104097 | 0.4578298 | 169.9288 | 1.028281 | 6.791358 | 1.549631 | 0.07135327 | 925.8083 | 648.7743 | 405.1152 | 2023-09-21 03:07 | 293.344 | 0 | 4.442721 | 55.81501 | 0.2238442 | 0.1116928 | 0.06228949 | 1.514453 | 0 | -0.6059387 | -0.002861506 | -0.2573463
2023-09-21 | 43916 | S48CS1V | 263 | 0 | 0 | 2 | 9 | 0 | 0.09067652 | 0.01260102 | 3.897966 | 0 | 0 | 0 | 0 | 0 | 1.960244 | 0 | 2.089526 | 7.659069 | -6.558465 | 14.02054 | 5.010166 | 18.56109 | 49.59173 | 69.5784 | 10.30432 | 1.916656 | 0.9383994 | 3.687786 | 1768.854 | 15.76214 | 633.5473 | 7881.069 | 116.9428 | 1 | 35.39284 | 13.71951 | 44.06491 | 2023-09-21 04:17 | 2023-09-21 04:51 | 21.67333 | 0 | 291.7146 | 251.0286 | 259.0041 | 328.4316 | 0 | 0 | 35.39284 | 2023-09-21 04:47 | 0.1756951 | 0.001027826 | 0.01258399 | 0.01364946 | 0.05422685 | 0.005405303 | 0.02184776 | 0.01886362 | 0.003295681 | 0 | 0 | 0.1797439 | 0.1692081 | 208.6754 | 1 | 5.15248 | 2.017661 | -0.2465317 | 818.9824 | 833.4726 | 314.4991 | 2023-09-21 04:05 | 412.7162 | 0 | 4.602556 | 58.03218 | 0.2667651 | 0.1100783 | 0.0661492 | 2.579746 | 0 | 0.1485019 | 0.5683175 | -0.7745077
2023-09-21 | 46021 | S48CS1V | 97 | 0 | 0 | 2 | 9 | 0 | 0.02189215 | 0.02380489 | 3.941761 | 0 | 0 | 0 | 0 | 0 | 2.035731 | 0 | 1.832039 | 7.927228 | 6.541123 | 11.1402 | 5.037718 | 17.14885 | 38.64015 | 70.25735 | 11.49273 | 2.181591 | 1.099471 | 3.649262 | 1490.287 | 23.94752 | 548.0247 | 11973.76 | 183.4827 | 0.9763638 | 34.52935 | 19.44175 | 50.66813 | 2023-09-21 05:10 | 2023-09-21 05:45 | 15.0876 | 0 | 286.3444 | 264.1175 | 250.8566 | 334.5452 | 0 | 0 | 33.71321 | 2023-09-21 05:40 | 0.4190963 | 0.0009781506 | 0.02992878 | 0.01812488 | 0.05306374 | 0.006354722 | 0.04822478 | 0.0228693 | 0.003228426 | 0 | 0 | 0.3930876 | 0.4001354 | 140.6913 | 1.034437 | 8.452909 | 1.399744 | 0.06792724 | 842.1389 | 676.5273 | 276.0077 | 2023-09-21 04:51 | 184.2709 | 0 | 4.569837 | 52.25163 | 0.2440863 | 0.1128313 | 0.06504425 | 1.776041 | 0 | -0.005935432 | -0.8839514 | 0.8180355
2023-09-21 | 44511 | SSR550 | 379 | 0 | 0 | 0 | 2 | 0 | 0.001604841 | 0.07145006 | 4.125671 | 0 | 0 | 0 | 0 | 0 | 2.160366 | 0 | 1.941237 | 7.530584 | -2.167288 | 3.397815 | 0 | 7.09772 | 44.95859 | 54.93827 | 10.09607 | 1.543406 | 1.988565 | 2.367054 | 1619.041 | 10.26468 | 546.0793 | 5132.341 | 82.0494 | 0.9611956 | 48.43317 | 19.24192 | 63.79416 | 2023-09-21 06:04 | 2023-09-21 06:50 | 29.19125 | 0 | 292.5206 | 259.1659 | 275.8773 | 352.4642 | 0 | 0 | 46.55375 | 2023-09-21 06:45 | 0.3196694 | 0.0009570051 | 0.02866236 | 0.01400752 | 0.04811748 | 0.005818132 | 0.07602771 | 0.03895957 | 0.002982655 | 0 | 0 | 0.3874642 | 0.3361841 | 208.6754 | 1 | 6.800355 | 0.7079127 | 0.1157347 | 980.6486 | 860.7627 | 495.0519 | 2023-09-21 05:45 | 331.4137 | 0 | 4.232814 | 52.54486 | 0.1291945 | 0.1370736 | 0.07704673 | 2.517066 | 0 | -1.59673 | -0.813175 | -1.919465
2023-09-21 | 43916 | S48C | 469 | 0 | 0 | 0 | 2 | 0 | 0.1064727 | 0.1326706 | 4.088274 | 0 | 0 | 0 | 0 | 0 | 2.041099 | 0 | 2.105288 | 8.414109 | -1.599059 | 4.782393 | 0 | 7.09772 | 36.84943 | 54.93827 | 10.11805 | 1.297598 | 0.9383994 | 3.367159 | 1490.287 | 13.7621 | 452.0567 | 6881.049 | 150.7121 | 1 | 38.80435 | 46.50035 | 97.0589 | 2023-09-21 08:31 | 2023-09-21 09:09 | 0 | 0 | 292.5206 | 263.8999 | 247.4701 | 329.873 | 0 | 0 | 38.80435 | 2023-09-21 08:56 | 0.2547671 | 0.001193937 | 0.03716482 | 0.01326855 | 0.04668501 | 0.005699694 | 0.08203984 | 0.03895957 | 0.003028299 | 0 | 0 | 0.279774 | 0.2918578 | 208.6754 | 1 | 9.618914 | 2.057623 | -0.2256375 | 835.5083 | 776.1856 | 472.3748 | 2023-09-21 08:09 | 221.9761 | 0 | 4.76173 | 62.75708 | 0.1291945 | 0.1531557 | 0.0866742 | 0.8344958 | 0 | 0.8998295 | 1.843578 | -1.182168
2023-09-21 | 43916 | S48C | 72 | 0 | 0 | 0 | 2 | 0 | 0.06934428 | 0.1123159 | 3.792061 | 0 | 0 | 0 | 0 | 0 | 1.893376 | 0 | 1.87757 | 8.389034 | -0.2634735 | 16.58645 | 0 | 18.43802 | 45.21123 | 71.77481 | 9.509237 | 1.068759 | 1.649945 | 1.675514 | 1497.471 | 15.56716 | 629.364 | 7783.579 | 118.4312 | 0.9167748 | 58.70635 | 22.02032 | 77.61482 | 2023-09-21 09:30 | 2023-09-21 10:23 | 38.10907 | 0 | 272.6153 | 241.7997 | 246.7765 | 330.2505 | 0 | 0 | 54.62802 | 2023-09-21 09:55 | 0.2973931 | 0.0007693653 | 0.01557508 | 0.01635627 | 0.0375745 | 0.004292327 | 0.02784427 | 0.01975503 | 0.002943602 | 0 | 0 | 0.2652937 | 0.3122194 | 99.06925 | 1 | 5.15248 | 1.071948 | -0.1413761 | 888.2537 | 866.6513 | 680.0084 | 2023-09-21 09:09 | 702.6359 | 0 | 4.740025 | 60.74236 | 0.2568871 | 0.1168799 | 0.06604022 | 2.666009 | 0 | 0.7973762 | 1.29019 | -0.8138662
2023-09-21 | 43916 | SSR550 | 508 | 0 | 0 | 0 | 2 | 0 | 0.01739756 | 0.0602381 | 3.847749 | 0 | 0 | 0 | 0 | 0 | 2.096887 | 0 | 1.983693 | 7.54714 | 5.744365 | 12.40993 | 0 | 12.03558 | 46.72109 | 72.04817 | 7.833249 | 1.46424 | 1.492612 | 3.126972 | 1541.897 | 29.46159 | 498.4941 | 14730.8 | 218.4543 | 0.9167748 | 58.70635 | 46.50035 | 97.0589 | 2023-09-21 12:13 | 2023-09-21 13:51 | 0 | 5.617606 | 272.9504 | 268.0526 | 260.4978 | 310.3181 | 0 | 0 | 60.10169 | 2023-09-21 13:41 | 0.2684501 | 0.001576304 | 0.03712825 | 0.01883083 | 0.03827576 | 0.006217363 | 0.0996597 | 0.02950864 | 0.003885294 | 0 | 0 | 0.2684345 | 0.2556638 | 131.211 | 1.005546 | 9.723537 | 1.506053 | 0.1566787 | 1035.852 | 938.0944 | 702.8905 | 2023-09-21 10:23 | 369.6103 | 0 | 4.551815 | 52.98396 | 0.1670491 | 0.1047513 | 0.06317739 | 1.262493 | 0.05787832 | -0.09099977 | -0.7066098 | 1.839816
2023-09-21 | 45562 | S48CS1V | 508 | 0 | 0 | 1 | 8 | 0 | 0.04606911 | 0.1866253 | 3.776917 | 0 | 0 | 0 | 0 | 0 | 2.166692 | 0 | 2.011394 | 7.147524 | -6.536517 | 9.081083 | 5.451426 | 15.15598 | 45.13961 | 60.90659 | 9.376747 | 2.100265 | 1.173523 | 3.371188 | 1688.781 | 24.52349 | 478.9852 | 12261.74 | 195.0722 | 0.9167748 | 45.74109 | 11.9865 | 54.88572 | 2023-09-21 14:04 | 2023-09-21 14:47 | 33.75459 | 0 | 292.5206 | 253.8943 | 273.7337 | 315.561 | 0 | 0 | 39.9719 | 2023-09-21 14:34 | 0.2598413 | 0.002219313 | 0.02937288 | 0.01741186 | 0.05616219 | 0.005144365 | 0.06279877 | 0.01890092 | 0.003885294 | 0 | 0 | 0.2528794 | 0.2657354 | 134.039 | 1 | 9.380908 | 0.9363141 | 0.2987061 | 816.5017 | 788.2166 | 399.1486 | 2023-09-21 13:51 | 424.6495 | 0 | 4.533057 | 56.98609 | 0.2488397 | 0.1173522 | 0.07442638 | 3.81605 | 0 | -0.1795398 | 0.2966452 | 0.9264097
2023-09-21 | 43916 | S48CS1V | 508 | 0 | 0 | 1 | 8 | 0 | 0 | 0.05441166 | 3.789455 | 0 | 0 | 0 | 0 | 0 | 2.052477 | 0 | 2.102301 | 7.445863 | 0.9208931 | 6.927731 | 4.63192 | 12.22735 | 44.30651 | 64.90061 | 8.09659 | 1.605154 | 1.638203 | 2.468697 | 1755.092 | 16.18868 | 462.9562 | 8094.342 | 131.0659 | 0.9556908 | 39.80489 | 10.55331 | 47.30707 | 2023-09-21 14:58 | 2023-09-21 15:35 | 29.25158 | 0 | 289.7829 | 266.0905 | 275.3174 | 335.7097 | 0 | 0 | 38.04117 | 2023-09-21 15:32 | 0.04930399 | 0.0009528901 | 0.03454326 | 0.02015127 | 0.04927823 | 0.008331834 | 0.06091817 | 0.0301871 | 0.003252705 | 0 | 0 | 0.1691403 | 0.04944834 | 138.9033 | 1.063794 | 7.28159 | 1.060991 | -0.1974485 | 949.0004 | 741.7642 | 561.275 | 2023-09-21 14:47 | 293.2666 | 0 | 4.888466 | 51.01976 | 0.1884011 | 0.1147272 | 0.07532234 | 3.771793 | 0 | 1.49804 | -1.177877 | -0.6886774
2023-09-21 | 46021 | S48CS1V | 508 | 0 | 0 | 1 | 8 | 0 | 0.02550101 | 0.1550795 | 4.023588 | 0 | 0 | 0 | 0 | 0 | 2.047017 | 0 | 2.050112 | 8.435595 | 1.790222 | 5.679821 | 4.856906 | 11.60529 | 44.69272 | 66.52382 | 8.992469 | 1.945774 | 2.035039 | 2.491732 | 1778.101 | 16.26563 | 493.255 | 8132.817 | 138.2148 | 0.9756593 | 37.0257 | 11.33638 | 47.02506 | 2023-09-21 15:47 | 2023-09-21 16:25 | 25.68933 | 0 | 292.5206 | 251.4277 | 285.9271 | 344.4719 | 0 | 0 | 36.12447 | 2023-09-21 16:16 | 0.1733634 | 0.001678557 | 0.02050866 | 0.0124964 | 0.05344159 | 0.005413309 | 0.04830302 | 0.01922674 | 0.003209991 | 0 | 0 | 0.1604706 | 0.1595993 | 151.2796 | 1.020973 | 6.487398 | 0.4986482 | 0.04730936 | 801.6496 | 743.6812 | 402.8574 | 2023-09-21 15:35 | 355.5874 | 0 | 4.536376 | 58.58332 | 0.1744531 | 0.1268056 | 0.06819176 | 3.266097 | 0 | -0.1638738 | 0.713012 | -0.6732324
2023-09-21 | 46021 | SSR550 | 508 | 0 | 0 | 1 | 8 | 0 | 0.02953269 | 0.1181423 | 3.848823 | 0 | 0 | 0 | 0 | 0 | 2.124707 | 0 | 1.899471 | 8.188071 | 0.5387957 | 3.397815 | 2.791004 | 7.09772 | 43.16173 | 58.23092 | 9.489272 | 1.237221 | 2.053381 | 2.768933 | 1573.389 | 10.26468 | 555.4335 | 5132.341 | 90.76677 | 1 | 44.48491 | 16.90577 | 54.88141 | 2023-09-21 16:41 | 2023-09-21 17:22 | 27.57914 | 0 | 292.5206 | 268.0526 | 255.5711 | 352.4642 | 0 | 0 | 44.48491 | 2023-09-21 17:13 | 0.2451792 | 0.0008551955 | 0.025976 | 0.01700728 | 0.05166029 | 0.004931143 | 0.05270893 | 0.01832203 | 0.003362057 | 0 | 0 | 0.2472711 | 0.2738024 | 183.5277 | 1.033879 | 8.337766 | 1.587014 | -0.05530221 | 823.5112 | 834.7846 | 321.6535 | 2023-09-21 16:25 | 350.4554 | 0 | 4.754396 | 48.13002 | 0.1218892 | 0.1406138 | 0.08164728 | 2.631345 | 0 | 0.8652107 | -1.84565 | -1.919465
2023-09-21 | 44753 | S48CS1V | 508 | 0 | 0 | 1 | 8 | 0 | 0.05289189 | 0.1357427 | 4.053979 | 0 | 0 | 0 | 0 | 0 | 1.965172 | 0 | 1.851432 | 8.224247 | 2.136561 | 4.569643 | 5.20612 | 9.546702 | 40.72959 | 60.6371 | 8.465791 | 1.862567 | 0.9383994 | 3.640118 | 1501.892 | 15.8195 | 524.0237 | 7909.752 | 146.1476 | 1 | 40.97482 | 39.22999 | 73.68324 | 2023-09-21 17:57 | 2023-09-21 18:37 | 1.74483 | 0 | 292.5206 | 250.4987 | 263.2593 | 345.4131 | 0 | 0 | 40.97482 | 2023-09-21 18:25 | 0.1163051 | 0.0008276663 | 0.02276132 | 0.01027206 | 0.04815109 | 0.005567679 | 0.05511783 | 0.01686395 | 0.003010645 | 0 | 0 | 0.1159841 | 0.09943058 | 202.3866 | 1 | 8.817894 | 1.770037 | 0.007514654 | 932.5901 | 819.6944 | 444.8439 | 2023-09-21 17:22 | 444.6106 | 0 | 4.232814 | 53.90682 | 0.15744 | 0.1356306 | 0.06980568 | 1.044477 | 0 | -1.59673 | -0.4803694 | -0.7629428
2023-09-21 | 43916 | S48CS1V | 508 | 0 | 0 | 1 | 8 | 0 | 0.1064727 | 0.1588944 | 3.748849 | 0 | 0 | 0 | 0 | 0 | 2.072776 | 0 | 1.792462 | 8.205256 | 4.938808 | 9.160692 | 4.956578 | 14.05597 | 42.00795 | 69.20799 | 8.806102 | 1.674326 | 1.886892 | 2.118318 | 1755.879 | 22.28726 | 494.7077 | 11143.63 | 180.7813 | 0.9923771 | 39.04052 | 12.44664 | 48.94044 | 2023-09-21 18:50 | 2023-09-21 19:27 | 26.59388 | 0 | 287.8487 | 268.0526 | 270.3654 | 337.7545 | 0 | 0 | 38.74292 | 2023-09-21 19:16 | 0.1230112 | 0.0008499503 | 0.02689974 | 0.01180291 | 0.05030754 | 0.005962474 | 0.04073912 | 0.01432234 | 0.003627955 | 0 | 0 | 0.1135631 | 0.1289494 | 101.3793 | 1.017152 | 7.560972 | 0.4005508 | 0.04344111 | 769.6567 | 703.6527 | 582.1205 | 2023-09-21 18:37 | 472.414 | 0 | 4.51603 | 59.11438 | 0.2030975 | 0.1185594 | 0.06525302 | 3.136631 | 0 | -0.2599117 | 0.8534547 | 0.503245
2023-09-21 | 43916 | EN19 | 508 | 0 | 0 | 1 | 8 | 0 | 0.03764959 | 0.2332867 | 4.039354 | 0 | 0 | 0 | 0 | 0 | 2.202107 | 0 | 1.996917 | 7.536413 | 2.719226 | 16.58645 | 4.773898 | 21.15146 | 39.91641 | 74.05302 | 9.803507 | 1.068759 | 2.030049 | 1.675514 | 1690.81 | 23.30892 | 611.9439 | 11654.46 | 193.3427 | 0.9962811 | 42.41206 | 12.69878 | 59.09205 | 2023-09-21 19:41 | 2023-09-21 20:24 | 25.73207 | 3.981208 | 291.4966 | 237.1904 | 255.4373 | 324.7934 | 0 | 0 | 42.25433 | 2023-09-21 20:10 | 0.05769524 | 0.001711694 | 0.01054693 | 0.01065823 | 0.06862671 | 0.005683988 | 0.01984517 | 0.01721312 | 0.003196869 | 0 | 0 | 0.05447747 | 0.05779518 | 76.63531 | 1 | 5.15248 | 0.4366339 | -0.09169691 | 892.0435 | 747.3093 | 276.0077 | 2023-09-21 19:27 | 376.9651 | 0 | 4.51209 | 53.87844 | 0.2856259 | 0.1017705 | 0.06093053 | 3.339852 | 0.06737299 | -0.2785076 | -0.4873732 | 0.6973838
2023-09-21 | 46021 | SSR550 | 508 | 0 | 0 | 1 | 8 | 0 | 0 | 0.161955 | 3.943334 | 0 | 0 | 0 | 0 | 0 | 2.15147 | 0 | 2.002241 | 9.233708 | -6.558465 | 3.951314 | 5.18833 | 8.382825 | 42.12223 | 54.93827 | 8.155425 | 1.755839 | 2.036899 | 3.124668 | 1667.165 | 17.82244 | 503.5596 | 8911.218 | 143.1523 | 1 | 41.03787 | 27.22449 | 68.74443 | 2023-09-21 20:50 | 2023-09-21 21:31 | 13.3313 | 0.482077 | 292.0374 | 268.0526 | 257.5214 | 334.3354 | 0 | 0 | 41.03787 | 2023-09-21 21:17 | 0.1101002 | 0.001258447 | 0.02300388 | 0.01056754 | 0.05567288 | 0.005126067 | 0.02936734 | 0.01647921 | 0.003284136 | 0 | 0 | 0.1237297 | 0.1183012 | 178.3296 | 1.037243 | 8.06145 | 1.098859 | 0.269969 | 821.4486 | 765.5363 | 671.3914 | 2023-09-21 20:24 | 670.2373 | 0 | 4.696254 | 50.28619 | 0.1525863 | 0.1680743 | 0.08548238 | 1.507388 | 0.007012597 | 0.5907711 | -1.350286 | -0.3632003
2023-09-21 | 43916 | GRADE2 | 508 | 0 | 0 | 1 | 8 | 0 | 0 | 0.2293762 | 3.672497 | 0 | 0 | 0 | 0 | 0 | 2.104026 | 0 | 1.984076 | 8.65504 | 0.3498675 | 7.178463 | 5.116033 | 11.63754 | 44.02869 | 64.67114 | 9.33366 | 1.226817 | 1.903285 | 1.675514 | 1626.843 | 20.99843 | 512.8444 | 10499.22 | 148.4365 | 0.9842736 | 40.10249 | 10.02843 | 49.57174 | 2023-09-21 21:41 | 2023-09-21 22:21 | 30.07405 | 0 | 278.1781 | 261.8087 | 272.4142 | 341.7539 | 0 | 0 | 39.47182 | 2023-09-21 22:12 | 0.08289086 | 0.002222426 | 0.02415915 | 0.009789178 | 0.05855288 | 0.006020416 | 0.03917871 | 0.01811911 | 0.00305118 | 0 | 0 | 0.08645051 | 0.09290462 | 76.63531 | 1 | 8.939402 | 0.04934115 | -0.09223162 | 843.4294 | 719.6602 | 584.9373 | 2023-09-21 21:31 | 351.3114 | 0 | 4.739365 | 48.85168 | 0.1799495 | 0.1338316 | 0.07328409 | 3.998879 | 0 | 0.794263 | -1.681752 | 0.2562733
2023-09-21 | 44680 | S48CS1V | 508 | 0 | 0 | 2 | 9 | 0 | 0 | 0.1520707 | 4.115049 | 0 | 0 | 0 | 0 | 0 | 2.03103 | 0 | 1.805588 | 8.392098 | -1.180227 | 3.582662 | 4.551481 | 7.787677 | 47.2268 | 62.22635 | 12.61644 | 1.835348 | 1.184811 | 2.45608 | 1683.454 | 15.92345 | 529.3516 | 7961.725 | 144.0636 | 0.9526087 | 45.18626 | 15.62359 | 59.06101 | 2023-09-21 22:36 | 2023-09-21 23:20 | 29.56267 | 0 | 292.5206 | 254.8981 | 239.7009 | 341.117 | 0 | 0 | 43.04482 | 2023-09-21 23:09 | 0.09537936 | 0.001602672 | 0.03332113 | 0.02030308 | 0.05675978 | 0.005398107 | 0.06338637 | 0.01576399 | 0.002864407 | 0 | 0 | 0.09418292 | 0.09076783 | 162.9978 | 1 | 7.018393 | 0.5465445 | 0.07418737 | 698.4773 | 691.7003 | 417.1039 | 2023-09-21 22:21 | 325.0657 | 0 | 4.468158 | 58.61966 | 0.1251508 | 0.1348641 | 0.07180492 | 2.892182 | 0 | -0.4858747 | 0.7225926 | -0.7420047
2023-09-21 | 43916 | S48CS1V | 508 | 0 | 0 | 2 | 9 | 0 | 0 | 0.0327525 | 4.066363 | 0 | 0 | 0 | 0 | 0 | 2.118168 | 0 | 1.961853 | 7.613128 | -0.9128421 | 3.397815 | 4.22007 | 7.09772 | 46.30789 | 59.84387 | 12.68298 | 2.015625 | 1.714299 | 2.415015 | 1638.382 | 13.1375 | 511.9379 | 6568.748 | 121.095 | 0.9317878 | 42.58595 | 19.62106 | 57.71528 | 2023-09-21 23:38 | 2023-09-22 00:20 | 22.9649 | 0 | 263.1265 | 226.7867 | 246.1532 | 345.1484 | 0 | 0 | 39.68107 | 2023-09-22 00:09 | 0.1765838 | 0.001996608 | 0.03061145 | 0.009755515 | 0.06250165 | 0.004707516 | 0.05142248 | 0.01381547 | 0.003776916 | 0 | 0 | 0.1982484 | 0.1784726 | 164.624 | 1.026695 | 6.936155 | 0.2780194 | 0.1213702 | 759.6124 | 710.7105 | 477.216 | 2023-09-21 23:20 | 465.138 | 0 | 4.426718 | 57.92931 | 0.118604 | 0.1272165 | 0.07397111 | 2.170421 | 0 | -0.6814774 | 0.5414297 | -1.311384
2023-09-22 | 43916 | SSR550 | 508 | 0 | 0 | 2 | 9 | 0 | 0 | 0.01473917 | 4.058166 | 0 | 0 | 0 | 0 | 0 | 2.063874 | 0 | 1.957234 | 8.210256 | -0.6792981 | 3.669484 | 3.542503 | 7.09772 | 36.84943 | 54.93827 | 12.97703 | 1.181009 | 0.9638395 | 2.267405 | 1539.226 | 14.77911 | 419.1109 | 7389.554 | 173.2326 | 1 | 31.95867 | 10.28015 | 43.27315 | 2023-09-22 00:30 | 2023-09-22 01:01 | 21.36699 | 0 | 255.647 | 265.7508 | 247.1516 | 289.9836 | 0 | 0 | 31.64714 | 2023-09-22 00:55 | 0.2247576 | 0.001460973 | 0.02912871 | 0.0097948 | 0.05692784 | 0.005866461 | 0.03999126 | 0.02031844 | 0.002939192 | 0 | 0 | 0.2112467 | 0.2054826 | 196.7578 | 1 | 7.170835 | 1.374695 | -0.2882987 | 678.6941 | 582.2499 | 365.5434 | 2023-09-22 00:20 | 461.7424 | 0 | 4.578933 | 49.19185 | 0.1291945 | 0.1494451 | 0.08334688 | 3.108773 | 0 | 0.03699938 | -1.603832 | -0.9737629
2023-09-22 | 44427 | S48CS1V | 508 | 0 | 0 | 2 | 9 | 0 | 0.03996981 | 0.1210614 | 4.026513 | 0 | 0 | 0 | 0 | 0 | 1.971964 | 0 | 1.817935 | 7.541396 | -5.28919 | 3.397815 | 4.271378 | 7.09772 | 49.39949 | 58.37456 | 12.08277 | 1.224602 | 1.021529 | 1.690165 | 1533.696 | 12.41834 | 449.0203 | 6209.172 | 104.0736 | 1 | 51.76346 | 19.13211 | 70.36423 | 2023-09-22 01:18 | 2023-09-22 02:07 | 32.63135 | 0 | 274.5415 | 245.7458 | 268.9597 | 321.9944 | 0 | 0 | 51.76346 | 2023-09-22 01:49 | 0.1440331 | 0.002500723 | 0.03121707 | 0.01452538 | 0.05385672 | 0.005414539 | 0.07013466 | 0.01564961 | 0.003180118 | 0 | 0 | 0.14107 | 0.1381151 | 137.1736 | 1 | 6.418628 | 0.545755 | -0.08019199 | 803.3109 | 785.8612 | 553.4944 | 2023-09-22 01:01 | 306.7387 | 0 | 4.675021 | 50.32871 | 0.1215893 | 0.1291898 | 0.08008662 | 2.70558 | 0 | 0.4905507 | -1.340346 | -1.461395
2023-09-22 | 46021 | S48CS1V | 508 | 0 | 0 | 2 | 9 | 0 | 0.05633234 | 0.06536417 | 4.14989 | 0 | 0 | 0 | 0 | 0 | 2.071854 | 0 | 1.892001 | 7.195571 | -6.558465 | 3.397815 | 0.8918286 | 7.09772 | 46.34565 | 54.93827 | 11.71271 | 1.329108 | 0.9565386 | 1.983331 | 1778.101 | 10.26468 | 607.308 | 5132.341 | 82.0494 | 0.9762856 | 39.18931 | 9.88728 | 54.49279 | 2023-09-22 02:16 | 2023-09-22 02:57 | 23.88584 | 5.416191 | 279.3144 | 237.214 | 242.4732 | 331.2161 | 0 | 0 | 38.25996 | 2023-09-22 02:45 | 0.2894536 | 0.002014668 | 0.03716482 | 0.02279207 | 0.0480525 | 0.00614887 | 0.07252678 | 0.01473204 | 0.003001278 | 0 | 0 | 0.2957836 | 0.2941063 | 208.6754 | 1.064602 | 6.893177 | 0.6817765 | -0.02755279 | 759.7293 | 668.6637 | 337.6281 | 2023-09-22 02:07 | 419.3129 | 0 | 4.607288 | 60.43042 | 0.1291945 | 0.1309756 | 0.08386301 | 3.963609 | 0.09939281 | 0.170842 | 1.205781 | -1.919465
2023-09-22 | 46021 | S48CS1V | 508 | 0 | 0 | 2 | 9 | 0 | 0.05951759 | 0.04700219 | 4.046221 | 0 | 0 | 0 | 0 | 0 | 2.01321 | 0 | 2.064693 | 7.900949 | 3.034538 | 9.617887 | 4.640467 | 14.70624 | 41.80053 | 67.44226 | 12.09588 | 2.10506 | 1.375739 | 2.995822 | 1677.404 | 21.8778 | 486.5805 | 10938.9 | 183.0749 | 1 | 43.01204 | 13.69399 | 59.23648 | 2023-09-22 03:11 | 2023-09-22 03:55 | 26.7876 | 2.530444 | 254.9451 | 238.1144 | 238.4855 | 347.6573 | 0 | 0 | 43.01204 | 2023-09-22 03:46 | 0.2235448 | 0.00163807 | 0.02324433 | 0.0214247 | 0.06440414 | 0.004916507 | 0.04420505 | 0.01445382 | 0.002951804 | 0 | 0 | 0.2253933 | 0.2177095 | 143.5601 | 1.083956 | 5.15248 | 0.7719839 | 0.1187776 | 753.906 | 717.5225 | 319.0879 | 2023-09-22 02:57 | 442.8086 | 0 | 4.624971 | 61.07751 | 0.2180568 | 0.1171513 | 0.06857675 | 3.140942 | 0.04271767 | 0.2543063 | 1.381259 | 0.4250367
2023-09-22 | 44303 | S48CS1V | 508 | 0 | 0 | 2 | 9 | 0 | 0.01428599 | 0.05920998 | 4.047735 | 0 | 0 | 0 | 0 | 0 | 1.857908 | 0 | 2.132089 | 8.357033 | 0.4681754 | 3.397815 | 4.484532 | 8.480202 | 42.24921 | 59.55462 | 12.50077 | 1.22651 | 1.072338 | 2.237007 | 1580.361 | 13.77335 | 547.4612 | 6886.676 | 112.0079 | 0.9572188 | 35.1486 | 11.3975 | 45.11875 | 2023-09-22 04:06 | 2023-09-22 04:41 | 23.7511 | 0 | 233.0177 | 230.9837 | 247.3034 | 292.6579 | 0 | 0 | 33.6449 | 2023-09-22 04:35 | 0.3761722 | 0.003407507 | 0.03609571 | 0.01935963 | 0.07450131 | 0.005711504 | 0.078234 | 0.02143326 | 0.003191648 | 0 | 0 | 0.3599562 | 0.3527252 | 153.6053 | 1.006053 | 6.971791 | 1.021726 | -0.01122851 | 678.6941 | 582.2499 | 279.0911 | 2023-09-22 03:55 | 268.1046 | 0 | 4.491654 | 50.08567 | 0.1423937 | 0.1403255 | 0.07542075 | 3.083886 | 0 | -0.3749673 | -1.397072 | -1.179848
2023-09-22 | 45020 | S48CS1V | 508 | 0 | 0 | 2 | 9 | 0 | 0.04492482 | 0.07825242 | 3.970466 | 0 | 0 | 0 | 0 | 0 | 2.009928 | 0 | 1.966998 | 7.65175 | -5.690431 | 7.236311 | 4.795313 | 13.78631 | 42.88681 | 58.63444 | 11.11599 | 2.212472 | 1.23826 | 3.491585 | 1497.402 | 23.34744 | 540.8547 | 11673.72 | 179.8508 | 0.9619058 | 37.41468 | 13.85784 | 58.87312 | 2023-09-22 04:57 | 2023-09-22 05:41 | 15.95624 | 6.653386 | 236.7693 | 247.8704 | 226.8578 | 325.2142 | 0 | 0 | 35.9894 | 2023-09-22 05:27 | 0.2379152 | 0.002381632 | 0.03221936 | 0.0229751 | 0.069265 | 0.005965551 | 0.08943363 | 0.01863455 | 0.002938955 | 0 | 0 | 0.2610932 | 0.2307478 | 159.0506 | 1.01299 | 7.429788 | 1.292315 | -0.01320214 | 678.6941 | 720.6004 | 458.6196 | 2023-09-22 04:41 | 328.0915 | 0 | 4.52492 | 57.13954 | 0.2351231 | 0.1304992 | 0.07717172 | 2.699893 | 0.1130123 | -0.2179474 | 0.3362545 | 0.7046768
2023-09-22 | 44145 | S48CS1V | 508 | 0 | 0 | 0 | 5 | 0 | -0.00261322 | 0.03861398 | 4.175784 | 0 | 0 | 1.953432 | 0 | 0 | 2.192427 | 0 | 0 | 8.029644 | 2.903009 | 7.795689 | 5.02795 | 11.53824 | 47.50854 | 69.97943 | 11.17982 | 2.09024 | 1.632396 | 3.087348 | 1618.442 | 17.83786 | 451.3805 | 8918.93 | 145.6509 | 0.9957585 | 42.02697 | 16.89253 | 55.87562 | 2023-09-22 05:57 | 2023-09-22 06:36 | 25.13444 | 0 | 253.2666 | 219.394 | 246.9644 | 302.762 | 0 | 0 | 41.84871 | 2023-09-22 06:28 | 0.2107486 | 0.002108623 | 0.028516 | 0.01908076 | 0.05605392 | 0.004846655 | 0.05992802 | 0.0362074 | 0.002968094 | 0 | 0 | 0.1915401 | 0.1930002 | 148.6938 | 1 | 7.450952 | 1.010021 | -0.01291346 | 716.4425 | 775.2879 | 588.3424 | 2023-09-22 05:41 | 438.8175 | 0 | 4.691979 | 57.1428 | 0.1648805 | 0.1147429 | 0.06704797 | 2.487903 | 0 | 0.5705927 | 0.3370957 | -0.360151
2023-09-22 | 43916 | S48CS1V | 508 | 0 | 0 | 0 | 5 | 0 | 0 | 0.04124668 | 4.017727 | 0 | 0 | 1.76307 | 0 | 0 | 2.018247 | 0 | 0 | 8.357214 | -6.558465 | 3.397815 | 4.715003 | 7.678293 | 46.83322 | 54.93827 | 12.41819 | 2.461317 | 1.555818 | 2.979052 | 1592.794 | 15.8755 | 536.0647 | 7937.749 | 153.3298 | 0.9332741 | 40.25358 | 17.23555 | 56.31127 | 2023-09-22 06:54 | 2023-09-22 07:35 | 23.01803 | 0 | 241.2153 | 226.9931 | 230.1592 | 314.5029 | 0 | 0 | 37.56762 | 2023-09-22 07:24 | 0.3278143 | 0.003261088 | 0.03716482 | 0.01449414 | 0.05631837 | 0.006327133 | 0.0684514 | 0.03895957 | 0.003236816 | 0 | 0 | 0.2879435 | 0.2874167 | 139.0571 | 1 | 9.723537 | 0.5104944 | 0.007240667 | 678.6941 | 671.9863 | 538.269 | 2023-09-22 06:36 | 391.0262 | 0 | 4.276928 | 57.16528 | 0.1397622 | 0.1521201 | 0.07784971 | 2.335497 | 0 | -1.388507 | 0.342906 | -0.7516612
2023-09-22 | 45438 | SSR550 | 508 | 0 | 0 | 0 | 5 | 0 | 0.04491358 | 0.08968872 | 4.05962 | 0 | 0 | 1.843742 | 0 | 0 | 1.976213 | 0 | 0 | 8.049712 | 1.025148 | 5.559543 | 1.828681 | 7.952338 | 36.84943 | 54.93827 | 11.47441 | 2.142807 | 2.144748 | 2.707222 | 1537.443 | 24.14436 | 419.1109 | 12072.18 | 220.1339 | 0.9820498 | 39.55591 | 35.6467 | 76.95336 | 2023-09-22 08:09 | 2023-09-22 08:50 | 2.158458 | 1.750756 | 249.2876 | 245.1993 | 248.3073 | 310.2467 | 0 | 0 | 38.84587 | 2023-09-22 08:46 | 0.08114771 | 0.002045673 | 0.03716482 | 0.01316588 | 0.04509885 | 0.008331834 | 0.08228737 | 0.03895957 | 0.003417217 | 0 | 0 | 0.1540826 | 0.07929971 | 136.0261 | 1.091079 | 9.723537 | 0.596941 | -0.03252604 | 911.3697 | 719.9687 | 307.8099 | 2023-09-22 07:35 | 326.4409 | 0 | 4.462728 | 49.03364 | 0.1447504 | 0.1465229 | 0.08123169 | 1.109666 | 0.02275087 | -0.5115019 | -1.640126 | 0.8551206
2023-09-22 | 43916 | 44MNSIVS6 | 508 | 0 | 0 | 0 | 5 | 0 | 0 | 0.1509513 | 3.886408 | 0 | 0 | 2 | 0 | 0 | 1.962835 | 0 | 0 | 7.717468 | -1.542012 | 6.072728 | 4.857154 | 10.68183 | 36.84943 | 54.93827 | 11.88257 | 2.084065 | 1.600849 | 3.302082 | 1546.926 | 18.4718 | 521.5814 | 9235.902 | 164.8914 | 1 | 44.41806 | 17.29952 | 56.33676 | 2023-09-22 09:07 | 2023-09-22 09:47 | 27.11853 | 0 | 251.0227 | 235.7685 | 246.8721 | 332.4039 | 0 | 0 | 44.41806 | 2023-09-22 09:39 | 0.1516095 | 0.001974229 | 0.02740788 | 0.01052396 | 0.04828214 | 0.007599278 | 0.04797407 | 0.03895957 | 0.002881902 | 0 | 0 | 0.1441314 | 0.1479011 | 152.6998 | 1.009 | 9.723537 | 1.067668 | 0.1503487 | 793.6211 | 728.2639 | 276.0077 | 2023-09-22 08:50 | 293.9376 | 0 | 4.480365 | 59.0876 | 0.1944333 | 0.1404753 | 0.08155272 | 2.567588 | 0 | -0.4282534 | 0.8463486 | -0.2351875
2023-09-22 | 46021 | 44MNSIVS6 | 508 | 0 | 0 | 0 | 5 | 0 | 0 | 0.0646246 | 3.845488 | 0 | 0 | 2 | 0 | 0 | 1.94398 | 0 | 0 | 8.715329 | 1.680007 | 7.809879 | 5.322312 | 12.95656 | 41.96738 | 65.31928 | 11.0309 | 2.366254 | 1.553811 | 3.649578 | 1699.282 | 21.43348 | 512.9052 | 10716.74 | 154.4005 | 1 | 36.92147 | 35.3526 | 70.73163 | 2023-09-22 10:20 | 2023-09-22 11:00 | 1.568872 | 0 | 250.3563 | 261.7806 | 237.3869 | 317.558 | 0 | 0 | 36.92147 | 2023-09-22 10:54 | 0.08528362 | 0.002197516 | 0.03716482 | 0.01431576 | 0.05347025 | 0.007103761 | 0.09121422 | 0.03895957 | 0.003255726 | 0 | 0 | 0.456052 | 0.08170949 | 136.498 | 1.020785 | 8.789604 | 1.029126 | 0.2541975 | 876.4666 | 916.2293 | 615.3415 | 2023-09-22 09:47 | 400.0152 | 0 | 4.715476 | 53.34112 | 0.1983574 | 0.1334266 | 0.07219119 | 1.044378 | 0 | 0.6815034 | -0.6194165 | 0.3399045
2023-09-22 | 46021 | 44MNSIVS6 | 508 | 0 | 0 | 0 | 5 | 0 | 0.02816754 | 0.1536994 | 4.117794 | 0 | 0 | 0 | 0 | 0 | 2.117489 | 0 | 2.104362 | 7.818905 | 3.591562 | 9.649268 | 4.968943 | 14.90151 | 41.77197 | 68.08395 | 11.23136 | 2.253849 | 1.880994 | 3.520683 | 1601.791 | 24.92786 | 536.1124 | 12463.93 | 192.9632 | 0.9643844 | 43.53047 | 30.52124 | 75.52761 | 2023-09-22 11:29 | 2023-09-22 12:12 | 11.53333 | 1.475898 | 249.6006 | 223.0021 | 228.6583 | 295.5084 | 0 | 0 | 41.98011 | 2023-09-22 12:03 | 0.1027579 | 0.001003501 | 0.02742342 | 0.01209168 | 0.04976939 | 0.005481554 | 0.06062504 | 0.03159108 | 0.003093776 | 0 | 0 | 0.09033062 | 0.1012153 | 139.3506 | 1 | 9.723537 | 1.072342 | 0.1944916 | 823.9052 | 748.6735 | 519.4477 | 2023-09-22 11:00 | 324.1851 | 0 | 4.299138 | 56.59312 | 0.2188697 | 0.1148421 | 0.06314467 | 1.426235 | 0.01954118 | -1.283671 | 0.1955963 | 1.002252
2023-09-22 | 46021 | SSR550 | 508 | 0 | 0 | 0 | 5 | 0 | 0.04250385 | 0.1760412 | 3.961291 | 0 | 0 | 0 | 0 | 0 | 1.917751 | 0 | 2.042684 | 8.241396 | -0.518757 | 3.397815 | 5.476862 | 7.09772 | 36.84943 | 54.93827 | 11.84141 | 1.655376 | 1.360803 | 2.383053 | 1516.462 | 20.33633 | 424.032 | 10168.17 | 188.8846 | 1 | 54.94395 | 23.25788 | 78.14145 | 2023-09-22 12:35 | 2023-09-22 13:27 | 31.68607 | 0 | 259.166 | 231.5244 | 242.7556 | 320.7749 | 0 | 0 | 54.94395 | 2023-09-22 13:03 | 0.1762246 | 0.002094743 | 0.03716482 | 0.01152155 | 0.05156267 | 0.005975799 | 0.05988838 | 0.02412364 | 0.003207474 | 0 | 0 | 0.1798678 | 0.17815 | 140.035 | 1 | 8.881543 | 0.5500085 | 0.1776685 | 755.3542 | 804.5493 | 589.1493 | 2023-09-22 12:12 | 291.0343 | 0 | 4.232814 | 58.71678 | 0.1291945 | 0.1500119 | 0.07704673 | 2.36238 | 0 | -1.59673 | 0.748214 | 0.1284559
2023-09-22 | 43916 | C45MOD2 | 508 | 0 | 0 | 0 | 5 | 0 | 0 | 0.09210097 | 3.97802 | 0 | 0 | 0 | 0 | 0 | 2.010255 | 0 | 2.120877 | 7.955511 | -0.1835243 | 10.27067 | 6.376853 | 15.82921 | 42.26988 | 65.87108 | 12.93935 | 2.389155 | 0.9861375 | 4.112433 | 1651.174 | 25.01281 | 510.3151 | 12506.41 | 183.1574 | 0.9200043 | 45.20322 | 15.83805 | 56.4047 | 2023-09-22 13:42 | 2023-09-22 14:27 | 29.36517 | 0 | 242.1518 | 231.386 | 234.6507 | 313.9169 | 0 | 0 | 41.58715 | 2023-09-22 14:20 | 0.05374798 | 0.002521184 | 0.02937184 | 0.01647182 | 0.04141156 | 0.007246053 | 0.044516 | 0.02364781 | 0.003551435 | 0 | 0 | 0.07341034 | 0.05375246 | 199.4727 | 1.006702 | 8.207605 | 2.057623 | -0.3066627 | 790.454 | 789.8081 | 545.4221 | 2023-09-22 13:27 | 298.8996 | 0 | 4.407159 | 62.75708 | 0.240306 | 0.120774 | 0.06690583 | 2.854091 | 0 | -0.7737955 | 1.843578 | 1.018159
2023-09-22 | 45663 | C45MOD2 | 508 | 0 | 0 | 1 | 8 | 0 | 0 | 0.1750966 | 4.110631 | 0 | 0 | 0 | 0 | 0 | 1.827064 | 0 | 2.131174 | 7.271398 | -0.3695426 | 3.397815 | 6.627877 | 10.99235 | 44.00086 | 61.89506 | 10.07305 | 1.684345 | 1.572153 | 3.681849 | 1736.951 | 18.9177 | 468.4896 | 9458.852 | 143.0959 | 1 | 54.46761 | 10.7021 | 65.0225 | 2023-09-22 14:38 | 2023-09-22 15:30 | 42.09368 | 0 | 224.1247 | 228.7699 | 229.8628 | 305.6491 | 0 | 0 | 54.46761 | 2023-09-22 15:17 | 0.1389977 | 0.004707638 | 0.03039113 | 0.01243089 | 0.04920754 | 0.007809721 | 0.09087979 | 0.02879212 | 0.003390877 | 0 | 0 | 0.137571 | 0.1381169 | 151.8926 | 1.010032 | 9.723537 | 1.653505 | 0.2987061 | 1049.457 | 724.6886 | 387.0036 | 2023-09-22 14:27 | 509.0903 | 0 | 4.654284 | 48.13002 | 0.1775965 | 0.1174795 | 0.07519638 | 5.08943 | 0 | 0.3926696 | -1.84565 | -0.1477054
2023-09-22 | 46017 | SSR550 | 508 | 0 | 0 | 1 | 8 | 0 | 0 | 0.08357803 | 4.089105 | 0 | 0 | 0 | 0 | 0 | 1.966001 | 0 | 2.05701 | 8.600513 | 1.718118 | 3.397815 | 3.523051 | 7.09772 | 38.03317 | 54.93827 | 10.15666 | 1.60949 | 0.9383994 | 3.48449 | 1687.732 | 11.2418 | 565.7207 | 5620.9 | 106.2207 | 1 | 37.9284 | 21.03751 | 58.94669 | 2023-09-22 15:51 | 2023-09-22 16:27 | 16.89089 | 0 | 232.7321 | 225.2053 | 240.371 | 327.8051 | 0 | 0 | 37.9284 | 2023-09-22 16:25 | 0.1079983 | 0.001688924 | 0.02565682 | 0.01212261 | 0.04572686 | 0.005437923 | 0.04697946 | 0.02082909 | 0.00347946 | 0 | 0 | 0.1506243 | 0.1100805 | 208.6754 | 1 | 8.101596 | 1.968876 | -0.09387592 | 782.6175 | 797.714 | 373.426 | 2023-09-22 15:30 | 226.5345 | 0 | 4.546451 | 53.27617 | 0.1291945 | 0.1565487 | 0.08275564 | 1.802894 | 0 | -0.1163182 | -0.6353053 | -1.709894
2023-09-22 | 46021 | C45MOD2 | 508 | 0 | 0 | 1 | 8 | 0 | 0 | 0.1302334 | 3.455103 | 0 | 0 | 0 | 0 | 0 | 2.09326 | 0 | 1.978342 | 9.161662 | 6.7258 | 5.975359 | 6.715156 | 13.17651 | 39.76458 | 68.85689 | 9.664064 | 1.722007 | 1.454439 | 3.92593 | 1767.346 | 18.11423 | 496.7071 | 9057.114 | 145.3581 | 1 | 42.58229 | 43.49632 | 85.73934 | 2023-09-22 17:11 | 2023-09-22 17:53 | 0 | 0 | 224.3523 | 236.3224 | 230.4093 | 311.7678 | 0 | 0 | 42.58229 | 2023-09-22 17:47 | 0.1299076 | 0.003191343 | 0.02871401 | 0.01340546 | 0.05525925 | 0.005915735 | 0.04969598 | 0.01984058 | 0.003561377 | 0 | 0 | 0.3003751 | 0.1183038 | 188.3746 | 1.097171 | 8.697917 | 1.605413 | 0.2987061 | 926.7672 | 736.2508 | 462.7654 | 2023-09-22 16:27 | 268.1498 | 0 | 4.232814 | 59.00859 | 0.1913608 | 0.1330537 | 0.06147263 | 0.978986 | 0 | -1.59673 | 0.8253991 | -0.3055865
2023-09-22 | 45701 | C45MOD2 | 508 | 0 | 0 | 1 | 8 | 0 | 0 | 0.1956631 | 4.097264 | 0 | 0 | 0 | 0 | 0 | 2.090029 | 0 | 2.026767 | 7.245918 | -1.453013 | 7.166719 | 7.02473 | 13.85725 | 44.75123 | 64.40139 | 9.560323 | 1.558064 | 0.9481767 | 3.87909 | 1661.008 | 20.82812 | 542.5962 | 10414.06 | 141.6901 | 1 | 43.6959 | 13.06155 | 49.84588 | 2023-09-22 18:06 | 2023-09-22 18:49 | 30.63435 | 0 | 234.6788 | 220.0104 | 244.271 | 311.139 | 0 | 0 | 43.6959 | 2023-09-22 18:45 | 0.04930399 | 0.001493553 | 0.01430078 | 0.01065236 | 0.0626008 | 0.005818959 | 0.03953214 | 0.01567648 | 0.003230321 | 0 | 0 | 0.05217651 | 0.05272806 | 153.4408 | 1.046291 | 7.828049 | 2.057623 | 0.1625695 | 816.6033 | 808.5587 | 536.47 | 2023-09-22 17:53 | 304.5055 | 0 | 4.55802 | 61.07979 | 0.2151701 | 0.1125118 | 0.07077518 | 3.345384 | 0 | -0.06171127 | 1.381879 | 0.2234587
2023-09-22 | 46021 | AISI420 | 508 | 0 | 0 | 1 | 8 | 0 | 0 | 0.2262512 | 4.075515 | 0 | 0 | 0 | 0 | 0 | 1.923918 | 0 | 2.106023 | 7.407129 | 0.08338845 | 4.28009 | 4.857324 | 9.018856 | 38.35546 | 54.93827 | 9.353831 | 1.645787 | 1.074955 | 3.83853 | 1615.927 | 15.89186 | 513.455 | 7945.928 | 139.2699 | 0.9939841 | 36.97603 | 29.83707 | 66.92715 | 2023-09-22 19:16 | 2023-09-22 19:54 | 7.024915 | 0.1140456 | 232.6675 | 231.7979 | 230.4962 | 331.4425 | 0 | 0 | 36.75359 | 2023-09-22 19:50 | 0.1267286 | 0.0008760983 | 0.02251948 | 0.01512122 | 0.06254027 | 0.004882883 | 0.05471903 | 0.01519949 | 0.003297859 | 0 | 0 | 0.1298115 | 0.1214125 | 208.6754 | 1 | 7.238186 | 2.057623 | 0.1039267 | 828.4024 | 780.1132 | 438.1938 | 2023-09-22 18:49 | 244.2174 | 0 | 4.252901 | 52.51352 | 0.1641635 | 0.1348264 | 0.07741236 | 1.239265 | 0.001704026 | -1.501918 | -0.8207558 | -0.7483666
2023-09-22 | 44345 | SCR420HV | 508 | 0 | 0 | 1 | 8 | 0 | 0 | 0.1243325 | 4.076957 | 0 | 0 | 0 | 0 | 0 | 2.105588 | 0 | 1.946043 | 7.82342 | 0.6394383 | 5.177899 | 6.801494 | 11.80005 | 49.34737 | 69.61029 | 10.93222 | 1.68623 | 1.041591 | 2.95166 | 1635.93 | 14.40948 | 619.6113 | 7204.738 | 119.3982 | 1 | 38.88295 | 9.732642 | 55.14541 | 2023-09-22 20:04 | 2023-09-22 20:47 | 22.62049 | 6.529819 | 233.0395 | 233.4291 | 238.7748 | 308.0942 | 0 | 0 | 38.88295 | 2023-09-22 20:38 | 0.1267847 | 0.001802916 | 0.02464995 | 0.01426329 | 0.06156214 | 0.004854169 | 0.06234696 | 0.01437344 | 0.0038381 | 0 | 0 | 0.1192429 | 0.124884 | 147.3972 | 1.070955 | 7.485991 | 1.052415 | 0.2130157 | 863.2279 | 738.3245 | 578.1207 | 2023-09-22 19:54 | 481.8806 | 0 | 4.481449 | 54.142 | 0.169516 | 0.1123888 | 0.06437912 | 3.995107 | 0.1184109 | -0.4231393 | -0.4222252 | -1.049232
2023-09-22 | 46021 | SCR420HV | 508 | 0 | 0 | 1 | 8 | 0 | 0 | 0.126249 | 4.221402 | 0 | 0 | 0 | 0 | 0 | 1.930058 | 0 | 2.06145 | 8.521626 | -1.770415 | 4.746995 | 7.068494 | 11.83673 | 41.40998 | 59.99792 | 9.640406 | 1.820938 | 0.9891241 | 3.802651 | 1634.464 | 14.49996 | 650.6356 | 7249.978 | 129.2916 | 1 | 40.4385 | 27.93372 | 71.57798 | 2023-09-22 21:15 | 2023-09-22 21:57 | 9.299022 | 3.205755 | 228.6837 | 221.6914 | 216.8523 | 300.7764 | 0 | 0 | 40.4385 | 2023-09-22 21:49 | 0.0720672 | 0.00180843 | 0.01620621 | 0.01364688 | 0.07094747 | 0.005254979 | 0.05049525 | 0.01372022 | 0.0031654 | 0 | 0 | 0.07171357 | 0.08036186 | 176.2416 | 1.059255 | 7.011525 | 1.752751 | 0.2289619 | 909.7638 | 810.5817 | 456.0981 | 2023-09-22 20:47 | 418.9515 | 0 | 4.559691 | 61.63432 | 0.1972857 | 0.142032 | 0.07599749 | 1.447659 | 0.04478689 | -0.05382312 | 1.53343 | -1.03073
2023-09-22 | 45304 | GRADE2 | 508 | 0 | 0 | 2 | 9 | 0 | 0.00652954 | 0.1596035 | 4.057186 | 0 | 0 | 0 | 0 | 0 | 2.122225 | 0 | 1.974456 | 7.969505 | 6.7258 | 3.397815 | 6.556846 | 8.610797 | 45.6268 | 72.23468 | 12.39933 | 1.297466 | 1.307925 | 1.675514 | 1709.555 | 10.99876 | 590.7322 | 5499.38 | 82.0494 | 0.997916 | 49.11117 | 13.68302 | 61.10218 | 2023-09-22 22:11 | 2023-09-22 23:01 | 35.42816 | 0 | 241.0202 | 207.4271 | 218.1404 | 323.9078 | 0 | 0 | 49.00883 | 2023-09-22 22:46 | 0.2071818 | 0.005277707 | 0.02718146 | 0.0126079 | 0.05677884 | 0.005456095 | 0.08368237 | 0.03524881 | 0.002725667 | 0 | 0 | 0.1899599 | 0.2272347 | 88.22436 | 1.064241 | 9.723537 | 0.2444196 | -0.07608995 | 1044.441 | 800.575 | 546.1243 | 2023-09-22 21:57 | 354.5303 | 0 | 4.799328 | 52.12854 | 0.1192059 | 0.110328 | 0.06644077 | 3.589207 | 0 | 1.077295 | -0.9135679 | -1.761736
2023-09-22 | 43916 | 44MNSIV56 | 508 | 0 | 0 | 2 | 9 | 0 | 0 | 0.05521765 | 3.758225 | 0 | 0 | 0 | 0 | 0 | 1.557391 | 0 | 1.870547 | 7.217498 | 2.231446 | 6.827563 | 7.122574 | 13.94555 | 45.02172 | 68.41621 | 11.84206 | 1.158768 | 1.200488 | 2.088444 | 1561.592 | 20.8049 | 505.4988 | 10402.45 | 162.1077 | 1 | 40.38669 | 15.24103 | 50.48827 | 2023-09-22 23:16 | 2023-09-22 23:55 | 25.14566 | 0 | 245.3635 | 221.639 | 219.9045 | 306.2888 | 0 | 0 | 40.38669 | 2023-09-22 23:47 | 0.1812124 | 0.001207201 | 0.02315113 | 0.01321863 | 0.05804564 | 0.005764075 | 0.05860047 | 0.03828246 | 0.002736688 | 0 | 0 | 0.1753628 | 0.1861974 | 99.63791 | 1.028026 | 7.12466 | 0.9486641 | -0.0189882 | 764.1627 | 775.6791 | 344.7337 | 2023-09-22 23:01 | 443.1514 | 0 | 4.449095 | 48.13002 | 0.203834 | 0.105494 | 0.06502983 | 2.649866 | 0 | -0.5758544 | -1.84565 | 0.218981
2023-09-23 | 45925 | LF2 | 508 | 0 | 0 | 2 | 9 | 0 | 0 | 0.07105558 | 3.97029 | 0 | 0 | 0 | 0 | 0 | 2.026806 | 0 | 2.035812 | 7.987719 | -3.380905 | 4.896447 | 7.122574 | 11.27874 | 44.33715 | 60.22271 | 12.97703 | 2.097545 | 1.000664 | 3.131414 | 1673.215 | 17.69435 | 585.0736 | 8847.173 | 131.7295 | 0.9515067 | 41.23877 | 17.94741 | 64.65306 | 2023-09-23 00:11 | 2023-09-23 00:54 | 17.82447 | 5.466893 | 232.2041 | 241.7405 | 245.1442 | 324.4227 | 0 | 0 | 39.23896 | 2023-09-23 00:52 | 0.1232449 | 0.00585851 | 0.02819333 | 0.01499102 | 0.06629021 | 0.00553375 | 0.06859924 | 0.02382619 | 0.003513215 | 0 | 0 | 0.2373295 | 0.1354374 | 182.9733 | 1.029412 | 7.445534 | 0.9862318 | 0.04763776 | 723.0468 | 817.8951 | 533.5809 | 2023-09-22 23:55 | 291.1452 | 0 | 4.611058 | 54.91008 | 0.1872839 | 0.1326363 | 0.07656676 | 2.297756 | 0.08455737 | 0.1886331 | -0.2309406 | -0.3885394
2023-09-23 | 44704 | SSR550 | 508 | 0 | 0 | 2 | 9 | 0 | 0.01005701 | 0.05873179 | 3.978204 | 0 | 0 | 0 | 0 | 0 | 2.202107 | 0 | 2.031281 | 8.284132 | 6.7258 | 3.397815 | 3.597246 | 7.09772 | 41.56661 | 62.70386 | 11.18424 | 1.891081 | 1.583933 | 2.822866 | 1771.198 | 15.19803 | 558.5891 | 7599.014 | 128.5818 | 0.9964804 | 34.37124 | 24.36702 | 60.18392 | 2023-09-23 01:20 | 2023-09-23 01:57 | 8.558549 | 1.445669 | 221.4303 | 215.0248 | 230.2923 | 325.4063 | 0 | 0 | 34.25026 | 2023-09-23 01:52 | 0.2043917 | 0.001237659 | 0.02868597 | 0.01583168 | 0.04272287 | 0.005191803 | 0.04470951 | 0.02670462 | 0.002910004 | 0 | 0 | 0.1916709 | 0.1782215 | 208.6754 | 1.061375 | 6.829929 | 1.001779 | -0.06999281 | 848.5164 | 676.2981 | 308.5076 | 2023-09-23 00:54 | 332.5169 | 0 | 4.462229 | 55.06685 | 0.1131943 | 0.1321152 | 0.07116356 | 1.410564 | 0.02402085 | -0.5138572 | -0.1916389 | -0.8885971
2023-09-23 | 45085 | GRADE3 | 508 | 0 | 0 | 2 | 9 | 0 | 0.03022901 | 0.02462676 | 3.945804 | 0 | 0 | 0 | 0 | 0 | 1.902925 | 0 | 1.936227 | 8.166874 | 3.587637 | 3.397815 | 6.735734 | 8.116615 | 41.49921 | 61.37034 | 11.77397 | 2.299248 | 1.940244 | 2.48561 | 1527.845 | 15.76606 | 562.0304 | 7883.029 | 113.2814 | 0.986553 | 47.1827 | 31.77189 | 83.93206 | 2023-09-23 02:30 | 2023-09-23 03:16 | 10.43335 | 4.977466 | 224.4611 | 207.5784 | 229.1797 | 324.7242 | 0 | 0 | 46.54824 | 2023-09-23 03:11 | 0.1061917 | 0.001461773 | 0.03120071 | 0.01948724 | 0.0569374 | 0.005644874 | 0.05173338 | 0.02132104 | 0.003665016 | 0 | 0 | 0.2579351 | 0.1080847 | 154.8369 | 1.065838 | 7.747887 | 0.265382 | -0.07901981 | 996.3038 | 708.7677 | 447.1399 | 2023-09-23 01:57 | 702.6359 | 0 | 4.41349 | 58.59791 | 0.1322563 | 0.1330753 | 0.07191568 | 1.485046 | 0.05930351 | -0.7439158 | 0.7168582 | -0.7737172
2023-09-23 | 44723 | GRADE3 | 508 | 0 | 0 | 2 | 9 | 0 | 0.02780376 | 0.08787076 | 4.031588 | 0 | 0 | 0 | 0 | 0 | 2.202107 | 0 | 2.094747 | 8.350384 | 2.019021 | 5.582254 | 7.122574 | 12.78508 | 44.58831 | 67.74279 | 11.46855 | 2.211522 | 1.265721 | 4.047484 | 1722.384 | 20.04233 | 574.8232 | 10021.16 | 133.5804 | 0.9167748 | 43.60533 | 11.28183 | 49.14233 | 2023-09-23 03:27 | 2023-09-23 04:08 | 32.3235 | 0 | 250.3658 | 238.6868 | 228.0946 | 310.9467 | 0 | 0 | 39.04912 | 2023-09-23 04:01 | 0.3847707 | 0.003284231 | 0.03564501 | 0.01550741 | 0.08798871 | 0.005433995 | 0.07021967 | 0.02970328 | 0.003367717 | 0 | 0 | 0.3418264 | 0.418661 | 168.1202 | 1.01197 | 8.010136 | 1.621735 | 0.2142266 | 849.9071 | 799.5459 | 305.9436 | 2023-09-23 03:16 | 366.8118 | 0 | 4.9131 | 58.45516 | 0.1887297 | 0.123266 | 0.0725258 | 3.865092 | 0 | 1.614316 | 0.6792702 | 0.07148426
2023-09-23 | 43916 | GRADE3 | 508 | 0 | 0 | 2 | 9 | 0 | 0.0867853 | 0.0991179 | 3.434753 | 0 | 0 | 0 | 0 | 0 | 2.118944 | 0 | 1.999198 | 8.088523 | -5.614812 | 13.36367 | 6.485271 | 20.39612 | 42.78678 | 65.65662 | 11.29901 | 1.77217 | 0.9383994 | 3.93162 | 1685.429 | 22.04793 | 562.2786 | 11023.96 | 170.7087 | 0.9167748 | 58.70635 | 16.50055 | 78.99139 | 2023-09-23 04:24 | 2023-09-23 05:27 | 42.09368 | 0 | 236.592 | 194.2376 | 234.7547 | 333.5598 | 0 | 0 | 58.94094 | 2023-09-23 04:51 | 0.2829416 | 0.005472361 | 0.0119131 | 0.01895174 | 0.08581937 | 0.004561877 | 0.02713958 | 0.01875059 | 0.003688653 | 0 | 0 | 0.3032704 | 0.2947674 | 155.2151 | 1 | 5.15248 | 1.992719 | 0.166731 | 967.2796 | 938.0944 | 359.4354 | 2023-09-23 04:08 | 356.3498 | 0 | 4.52778 | 52.59263 | 0.3106484 | 0.1231943 | 0.06896152 | 3.557843 | 0 | -0.2044473 | -0.8016154 | 0.4575603
2023-09-23 | 45846 | SSR550 | 508 | 0 | 0 | 2 | 9 | 0 | 0 | 0.1294072 | 3.90375 | 0 | 0 | 0 | 0 | 0 | 1.904499 | 0 | 2.036997 | 8.050058 | -3.182042 | 3.397815 | 1.919982 | 7.09772 | 42.98022 | 54.93827 | 10.44315 | 1.174337 | 2.4597 | 2.371765 | 1594.576 | 10.26468 | 504.3158 | 5132.341 | 82.0494 | 0.9590236 | 43.25893 | 10.66251 | 55.02485 | 2023-09-23 05:37 | 2023-09-23 06:21 | 31.49301 | 1.103414 | 236.2221 | 229.6427 | 226.7273 | 315.3407 | 0 | 0 | 41.48633 | 2023-09-23 06:16 | 0.306128 | 0.0006767624 | 0.02586018 | 0.01184743 | 0.05204271 | 0.00492119 | 0.03463593 | 0.01575268 | 0.003180257 | 0 | 0 | 0.2617632 | 0.3284761 | 197.8856 | 1.000044 | 6.898007 | 1.069155 | 0.1282729 | 867.7076 | 595.9201 | 581.2958 | 2023-09-23 05:27 | 437.7672 | 0 | 4.713973 | 58.92763 | 0.1291945 | 0.1465292 | 0.08580491 | 4.057107 | 0.02005301 | 0.6744067 | 0.8039551 | -1.919465
2023-09-23 | 46021 | 40CAD612PB | 508 | 0 | 0 | 0 | 4 | 0 | 0 | 0.1425438 | 4.155854 | 0 | 0 | 0 | 0 | 0 | 2.000457 | 0 | 1.918668 | 7.802329 | -6.558465 | 6.928212 | 6.988094 | 13.59612 | 47.57405 | 61.92228 | 10.09574 | 1.371672 | 1.674224 | 2.876083 | 1645.443 | 21.18151 | 580.534 | 10590.75 | 139.9147 | 1 | 39.04285 | 46.50035 | 97.0589 | 2023-09-23 07:24 | 2023-09-23 08:01 | 0 | 0 | 223.81 | 224.7748 | 223.4937 | 320.7584 | 0 | 0 | 39.04285 | 2023-09-23 07:54 | 0.2261128 | 0.002528496 | 0.03647367 | 0.01828938 | 0.06771852 | 0.004873042 | 0.09161673 | 0.01858603 | 0.003503734 | 0 | 0 | 0.2225097 | 0.2564824 | 130.1226 | 1.067384 | 7.363534 | 1.064998 | 0.2987061 | 945.4969 | 877.1169 | 559.3823 | 2023-09-23 06:21 | 402.0019 | 0 | 4.459375 | 53.60538 | 0.2195676 | 0.126002 | 0.07201568 | 0.8396248 | 0 | -0.5273312 | -0.5546051 | 0.2915012
2023-09-23 | 46021 | R16 | 508 | 0 | 0 | 0 | 4 | 0 | 0.1064727 | 0.1188953 | 3.954299 | 0 | 0 | 0 | 0 | 0 | 1.876276 | 0 | 2.142798 | 8.273501 | 3.476421 | 10.14254 | 6.832798 | 17.14559 | 36.84943 | 63.07659 | 9.833736 | 1.461162 | 1.024222 | 2.454269 | 1642.04 | 29.46159 | 435.7051 | 14730.8 | 197.0129 | 0.9236678 | 35.02345 | 12.77661 | 46.32771 | 2023-09-23 08:14 | 2023-09-23 08:53 | 22.24684 | 0 | 238.5293 | 220.9594 | 224.0258 | 319.2301 | 0 | 0 | 32.35003 | 2023-09-23 08:43 | 0.2380539 | 0.001781339 | 0.0332993 | 0.01730202 | 0.07147965 | 0.004498807 | 0.07430078 | 0.02251602 | 0.003465014 | 0 | 0 | 0.2571459 | 0.2518143 | 106.0093 | 1.094136 | 8.141034 | 1.05363 | -0.06052311 | 886.3676 | 643.2783 | 276.0077 | 2023-09-23 08:01 | 246.874 | 0 | 4.435626 | 59.39868 | 0.2718217 | 0.131166 | 0.07032127 | 2.741216 | 0 | -0.6394299 | 0.92905 | 1.839816
2023-09-23 | 46021 | SAE8620 | 508 | 0 | 0 | 0 | 4 | 0 | 0.04549927 | 0.1015577 | 3.928384 | 0 | 0 | 0 | 0 | 0 | 2.025813 | 0 | 2.042337 | 7.822897 | -0.842349 | 3.397815 | 6.407294 | 10.82067 | 46.12861 | 63.92984 | 9.198591 | 1.519033 | 1.532841 | 2.61217 | 1510.284 | 13.76109 | 522.6538 | 6880.546 | 113.7839 | 0.9578449 | 43.29735 | 35.25509 | 77.70249 | 2023-09-23 09:28 | 2023-09-23 10:08 | 8.042265 | 0 | 241.3188 | 229.37 | 233.7182 | 318.1152 | 0 | 0 | 41.47215 | 2023-09-23 10:03 | 0.1911076 | 0.00209364 | 0.03716482 | 0.01698034 | 0.07181179 | 0.005700697 | 0.08647417 | 0.02094531 | 0.00329968 | 0 | 0 | 0.2085595 | 0.2024896 | 133.937 | 1 | 8.885762 | 1.060514 | 0.03262207 | 835.3355 | 839.2862 | 610.5906 | 2023-09-23 08:53 | 316.1434 | 0 | 4.645551 | 60.44829 | 0.1692586 | 0.1223669 | 0.0726664 | 1.228116 | 0 | 0.3514472 | 1.210608 | -1.182375
2023-09-23 | 44087 | SAE52100 | 508 | 0 | 0 | 0 | 4 | 0 | 0.02522765 | 0.1589798 | 3.700904 | 0 | 0 | 0 | 0 | 0 | 2.130544 | 0 | 1.988173 | 8.421446 | 6.343513 | 9.333413 | 7.122574 | 16.06088 | 39.03405 | 69.85989 | 10.02352 | 1.85086 | 1.92763 | 2.474324 | 1771.571 | 29.46159 | 543.0943 | 14730.8 | 220.1339 | 1 | 58.70635 | 46.50035 | 97.0589 | 2023-09-23 11:55 | 2023-09-23 13:08 | 0 | 6.653386 | 242.6021 | 226.7102 | 230.8211 | 298.6041 | 0 | 0 | 60.10169 | 2023-09-23 12:31 | 0.07133105 | 0.002287688 | 0.01534329 | 0.008485195 | 0.06373985 | 0.006853984 | 0.06541076 | 0.02610315 | 0.003885294 | 0 | 0 | 0.08076604 | 0.07605385 | 94.34912 | 1 | 7.347954 | 0.5693056 | 0.05415847 | 1019.338 | 938.0944 | 533.8047 | 2023-09-23 10:08 | 298.8258 | 0 | 4.807051 | 53.92987 | 0.2299014 | 0.1205477 | 0.06880988 | 1.262493 | 0.06854999 | 1.11375 | -0.4746794 | 1.839816
2023-09-23 | 46021 | SAE52100 | 508 | 0 | 0 | 0 | 4 | 0 | 0 | 0.04813669 | 4.01961 | 0 | 0 | 0 | 0 | 0 | 2.10527 | 0 | 2.044277 | 8.749985 | 0.5100454 | 7.226771 | 6.579276 | 14.25496 | 42.91657 | 66.43156 | 10.41231 | 1.607708 | 1.396924 | 2.443169 | 1550.61 | 23.78653 | 569.0005 | 11893.26 | 168.9099 | 1 | 46.7005 | 11.21512 | 60.71887 | 2023-09-23 13:18 | 2023-09-23 14:06 | 32.68214 | 2.803248 | 234.6277 | 204.395 | 211.4107 | 337.8393 | 0 | 0 | 46.7005 | 2023-09-23 14:00 | 0.07055843 | 0.001842328 | 0.03039209 | 0.01314582 | 0.04929875 | 0.005704408 | 0.04893853 | 0.02644494 | 0.003284228 | 0 | 0 | 0.07463638 | 0.06286161 | 116.3206 | 1 | 6.712755 | 0.8674072 | -0.03194578 | 865.9549 | 774.7659 | 276.0077 | 2023-09-23 13:08 | 380.5233 | 0 | 4.561329 | 54.05998 | 0.2145811 | 0.1317143 | 0.06866209 | 4.164067 | 0.04616765 | -0.04609238 | -0.4425249 | 0.7876685
2023-09-23 | 43916 | SAE52100 | 508 | 0 | 0 | 1 | 8 | 0 | 0 | 0.0500896 | 4.195248 | 0 | 0 | 0 | 0 | 0 | 1.892667 | 0 | 1.955148 | 8.27465 | -5.64911 | 5.792405 | 6.304373 | 11.45246 | 49.17169 | 63.24969 | 9.737627 | 1.794734 | 1.045437 | 3.437327 | 1602.837 | 14.33949 | 570.9953 | 7169.744 | 95.05315 | 1 | 35.45227 | 10.92158 | 50.71336 | 2023-09-23 14:17 | 2023-09-23 14:53 | 20.19117 | 4.339512 | 247.4517 | 239.9332 | 244.828 | 307.0456 | 0 | 0 | 35.45227 | 2023-09-23 14:51 | 0.06255557 | 0.002764798 | 0.02055875 | 0.01545434 | 0.0656645 | 0.005129081 | 0.03705778 | 0.02149392 | 0.003700899 | 0 | 0 | 0.06674159 | 0.06335309 | 169.6602 | 1 | 8.132225 | 1.45631 | 0.1862831 | 791.5382 | 724.1192 | 683.1414 | 2023-09-23 14:06 | 424.8624 | 0 | 4.568988 | 62.75708 | 0.1810675 | 0.1308251 | 0.07223731 | 3.246074 | 0.08556939 | -0.009941742 | 1.843578 | -1.063556
2023-09-23 | 44575 | SAE52100 | 508 | 0 | 0 | 1 | 8 | 0 | 0.02141724 | 0.1485883 | 3.748708 | 0 | 0 | 0 | 0 | 0 | 1.955732 | 0 | 2.000269 | 7.157672 | 1.640523 | 6.253763 | 6.10336 | 13.39465 | 44.71874 | 66.91158 | 10.447 | 1.953122 | 1.12682 | 3.705697 | 1586.219 | 17.94724 | 488.4482 | 8973.62 | 133.0568 | 0.9812025 | 31.95867 | 13.06724 | 44.93212 | 2023-09-23 15:05 | 2023-09-23 15:39 | 17.38539 | 0.7061273 | 239.858 | 222.6605 | 228.7298 | 296.2054 | 0 | 0 | 31.04703 | 2023-09-23 15:32 | 0.08269211 | 0.001427939 | 0.02865166 | 0.0163099 | 0.0526606 | 0.004748172 | 0.04915613 | 0.0209328 | 0.00333287 | 0 | 0 | 0.08805534 | 0.07760896 | 172.3608 | 1.034664 | 9.723537 | 1.538008 | 0.2145673 | 678.6941 | 746.5934 | 733.9085 | 2023-09-23 14:53 | 333.6331 | 0 | 4.232814 | 50.6311 | 0.2001843 | 0.1069721 | 0.06325981 | 2.445709 | 0.01571542 | -1.59673 | -1.269467 | -0.3385398
2023-09-23 | 43916 | S35C | 508 | 0 | 0 | 1 | 8 | 0 | 0 | 0.03843072 | 3.956357 | 0 | 0 | 0 | 0 | 0 | 1.988332 | 0 | 1.961704 | 8.341097 | -6.558465 | 5.526895 | 7.080583 | 12.57788 | 43.88143 | 55.3819 | 9.740262 | 2.118223 | 1.015978 | 4.049523 | 1607.259 | 22.34822 | 564.6958 | 11174.11 | 177.9732 | 0.9637317 | 39.76799 | 46.50035 | 94.65503 | 2023-09-23 16:32 | 2023-09-23 17:14 | 0 | 0 | 252.1797 | 195.3234 | 233.1707 | 331.6785 | 0 | 0 | 38.32567 | 2023-09-23 17:09 | 0.1350722 | 0.001208649 | 0.0187474 | 0.0112804 | 0.05135369 | 0.003946402 | 0.04861803 | 0.01700837 | 0.003836106 | 0 | 0 | 0.4407315 | 0.1306905 | 166.5134 | 1.011694 | 9.723537 | 1.48006 | 0.2987061 | 876.3724 | 674.7991 | 499.0879 | 2023-09-23 15:39 | 272.8466 | 0 | 4.869182 | 55.37628 | 0.2271117 | 0.1506105 | 0.08792009 | 0.8552192 | 0 | 1.407015 | -0.1138061 | 0.5148679
2023-09-23 | 44141 | ST52 | 508 | 0 | 0 | 1 | 8 | 0 | 0 | 0.04182164 | 4.101209 | 0 | 0 | 0 | 0 | 0 | 2.012817 | 0 | 1.907269 | 7.039657 | 0.4942632 | 3.646568 | 6.382297 | 9.405433 | 45.68859 | 62.62794 | 8.769176 | 1.99704 | 0.9383994 | 3.042329 | 1583.57 | 10.26468 | 524.5811 | 5132.341 | 82.0494 | 1 | 42.58459 | 13.26893 | 57.83097 | 2023-09-23 17:27 | 2023-09-23 18:10 | 27.33821 | 1.977454 | 251.2256 | 215.7921 | 207.4588 | 323.5466 | 0 | 0 | 42.58459 | 2023-09-23 18:02 | 0.0708772 | 0.002141311 | 0.02501012 | 0.01937625 | 0.05718992 | 0.00594308 | 0.05932192 | 0.03191378 | 0.003503858 | 0 | 0 | 0.07973932 | 0.07345145 | 163.1635 | 1.04923 | 8.52732 | 1.134842 | -0.08955267 | 800.6147 | 866.5101 | 751.107 | 2023-09-23 17:14 | 349.3096 | 0 | 4.28455 | 48.13002 | 0.1501795 | 0.1124044 | 0.06841275 | 3.209347 | 0.03419368 | -1.352531 | -1.84565 | -1.919465
2023-09-23 | 46021 | ST52 | 508 | 0 | 0 | 1 | 8 | 0 | 0 | 0.05410822 | 4.008962 | 0 | 0 | 0 | 0 | 0 | 2.070697 | 0 | 1.934816 | 8.363105 | 4.725863 | 5.577515 | 5.467065 | 10.75706 | 44.17719 | 68.02322 | 9.610913 | 1.829799 | 0.9383994 | 2.754762 | 1640.895 | 13.03377 | 595.0527 | 6516.886 | 103.1572 | 1 | 34.34404 | 10.66288 | 45.32784 | 2023-09-23 18:21 | 2023-09-23 18:57 | 23.36024 | 0.3209195 | 254.5021 | 248.4719 | 218.9512 | 326.9533 | 0 | 0 | 34.34404 | 2023-09-23 18:52 | 0.07290274 | 0.001781282 | 0.01725929 | 0.01356261 | 0.05637629 | 0.004555771 | 0.05164337 | 0.02436201 | 0.003449613 | 0 | 0 | 0.07721047 | 0.07531204 | 156.1908 | 1 | 9.507038 | 1.088827 | -0.1638645 | 758.6543 | 776.7957 | 645.7109 | 2023-09-23 18:10 | 286.6257 | 0 | 4.833397 | 55.63341 | 0.1581381 | 0.1229449 | 0.07105511 | 3.220898 | 0.007079964 | 1.238107 | -0.04886659 | -1.332938
2023-09-23 | 44753 | SCR420HV | 508 | 0 | 0 | 1 | 8 | 0 | 0 | 0.1337937 | 3.709824 | 0 | 0 | 0 | 0 | 0 | 1.9062 | 0 | 1.976791 | 7.698516 | 0.0707864 | 6.09868 | 5.95973 | 12.76462 | 44.30206 | 64.83598 | 9.032818 | 2.521875 | 1.58054 | 2.945761 | 1711.503 | 17.29076 | 555.0853 | 8645.38 | 128.3656 | 0.9705082 | 39.98396 | 16.70436 | 55.22855 | 2023-09-23 19:13 | 2023-09-23 19:54 | 23.2796 | 0 | 252.0427 | 227.5189 | 258.0091 | 331.1605 | 0 | 0 | 38.80476 | 2023-09-23 19:45 | 0.09129389 | 0.001840186 | 0.02526009 | 0.01488665 | 0.06956506 | 0.005401815 | 0.05589345 | 0.02053985 | 0.003842393 | 0 | 0 | 0.09209649 | 0.09042596 | 138.6475 | 1 | 9.723537 | 0.5732506 | -0.1493645 | 891.7672 | 764.6859 | 677.5495 | 2023-09-23 18:57 | 319.5988 | 0 | 4.232814 | 57.9632 | 0.1968755 | 0.1187383 | 0.06528496 | 2.393624 | 0 | -1.59673 | 0.5502851 | -0.4685716
2023-09-23 | 43916 | SCR420HV | 508 | 0 | 0 | 1 | 8 | 0 | 0 | 0.1350059 | 4.064773 | 0 | 0 | 0 | 0 | 0 | 1.892535 | 0 | 1.995173 | 7.473249 | 1.471967 | 4.410943 | 6.35091 | 9.744565 | 46.60308 | 65.29286 | 10.28278 | 2.673642 | 0.9386719 | 3.985912 | 1635.936 | 12.3715 | 563.6665 | 6185.75 | 82.0494 | 0.9801313 | 38.00929 | 8.636451 | 48.05838 | 2023-09-23 20:03 | 2023-09-23 20:42 | 27.9602 | 1.917182 | 240.5921 | 239.2871 | 233.0723 | 327.195 | 0 | 0 | 37.2541 | 2023-09-23 20:36 | 0.09117302 | 0.003759637 | 0.02404524 | 0.01542973 | 0.04678076 | 0.006342313 | 0.04119511 | 0.02181927 | 0.003286041 | 0 | 0 | 0.08576675 | 0.08843938 | 199.7124 | 1.008773 | 8.953389 | 1.575755 | -0.2968809 | 839.9659 | 801.8298 | 696.4241 | 2023-09-23 19:54 | 293.2175 | 0 | 4.561381 | 61.33997 | 0.149244 | 0.1144574 | 0.06986034 | 4.401031 | 0.03989278 | -0.04584582 | 1.452851 | -1.471214
2023-09-23 | 44035 | C56E2 | 508 | 0 | 0 | 1 | 8 | 0 | 0 | 0.05911274 | 3.769043 | 0 | 0 | 0 | 0 | 0 | 2.107469 | 0 | 2.011231 | 7.366395 | 2.403978 | 5.589988 | 6.329692 | 10.36666 | 44.60763 | 64.74466 | 9.822667 | 2.325787 | 1.071293 | 4.112433 | 1778.101 | 12.78751 | 527.5939 | 6393.755 | 101.1528 | 0.9855846 | 38.35679 | 17.72849 | 54.8237 | 2023-09-23 20:59 | 2023-09-23 21:36 | 20.6283 | 0 | 273.2479 | 236.2805 | 249.532 | 272.2531 | 0 | 0 | 37.80386 | 2023-09-23 21:30 | 0.1120133 | 0.001195542 | 0.02102964 | 0.01372627 | 0.05681629 | 0.005644844 | 0.05343726 | 0.01968995 | 0.003322808 | 0 | 0 | 0.1238197 | 0.1074026 | 208.6754 | 1.033088 | 7.664622 | 1.986776 | 0.009461983 | 951.3326 | 732.2678 | 646.4802 | 2023-09-23 20:42 | 352.6736 | 0 | 4.232814 | 55.69396 | 0.1601161 | 0.1137761 | 0.06537703 | 2.163568 | 0 | -1.59673 | -0.03354067 | -1.38422
2023-09-23 | 44748 | C56E2 | 508 | 0 | 0 | 1 | 8 | 0 | 0 | 0.08321313 | 4.030837 | 0 | 0 | 0 | 0 | 0 | 2.136556 | 0 | 1.915908 | 8.127382 | 0.9879483 | 6.276972 | 4.395494 | 10.32362 | 41.79488 | 61.23383 | 9.651066 | 1.154537 | 1.692818 | 2.380256 | 1710.498 | 14.30906 | 448.7719 | 7154.528 | 121.5414 | 0.9515489 | 31.95867 | 10.0856 | 43.27315 | 2023-09-23 21:47 | 2023-09-23 22:13 | 18.14176 | 0 | 244.5659 | 228.7665 | 241.7431 | 314.2217 | 0 | 0 | 31.04703 | 2023-09-23 21:30 | 0.04930399 | 0.0001993578 | 0.009781233 | 0.008286431 | 0.0375745 | 0.001962834 | 0.01984517 | 0.01256827 | 0.002725667 | 0 | 0 | 0.05217651 | 0.04944834 | 116.2346 | 1 | 7.640109 | 1.046845 | 0.1788737 | 713.6345 | 706.7687 | 578.464 | 2023-09-23 21:36 | 308.1606 | 0 | 4.587664 | 49.68299 | 0.1685934 | 0.132727 | 0.07492043 | 3.168742 | 0 | 0.07821309 | -1.490583 | -1.069788
2023-09-23 | 46021 | 16MNCR5 | 508 | 0 | 0 | 2 | 9 | 0 | 0.04305144 | 0.06979825 | 4.150527 | 0 | 0 | 0 | 0 | 0 | 1.994578 | 0 | 1.952499 | 8.372835 | -2.674614 | 4.568246 | 5.969147 | 10.74507 | 47.05002 | 63.49332 | 9.670363 | 2.1442 | 1.375263 | 3.412625 | 1643.51 | 13.55332 | 633.7848 | 6776.659 | 97.78972 | 1 | 35.28269 | 20.70544 | 51.9585 | 2023-09-23 22:33 | 2023-09-23 23:09 | 14.57726 | 0 | 264.6027 | 233.7917 | 224.0101 | 319.2746 | 0 | 0 | 35.28269 | 2023-09-23 23:03 | 0.3900932 | 0.001727207 | 0.03716482 | 0.0229751 | 0.05775366 | 0.004755363 | 0.05218237 | 0.020723 | 0.003437005 | 0 | 0 | 0.3651388 | 0.3532721 | 175.5763 | 1.020119 | 8.722606 | 1.320591 | -0.05216683 | 811.2054 | 773.0911 | 665.4466 | 2023-09-23 22:13 | 288.6489 | 0 | 4.758859 | 53.63641 | 0.1692316 | 0.1318696 | 0.07495056 | 1.70403 | 0 | 0.8862774 | -0.5469794 | -1.225252
2023-09-23 | 45227 | 16MNCR5 | 508 | 0 | 0 | 2 | 9 | 0 | 0.0216189 | 0.02116568 | 3.937821 | 0 | 0 | 0 | 0 | 0 | 1.952269 | 0 | 1.940546 | 7.93172 | -1.152891 | 3.493984 | 5.599045 | 8.705155 | 46.14128 | 61.62526 | 10.61453 | 1.79853 | 1.549927 | 2.793454 | 1677.411 | 10.26468 | 675.0566 | 5132.341 | 82.0494 | 0.9311911 | 39.11212 | 12.08957 | 51.01497 | 2023-09-23 23:21 | 2023-09-24 | 27.02255 | 0 | 269.3869 | 211.2514 | 257.8612 | 345.4048 | 0 | 0 | 36.42086 | 2023-09-23 23:55 | 0.3320382 | 0.0005872734 | 0.03557432 | 0.01694156 | 0.05577913 | 0.006199949 | 0.04904188 | 0.01827506 | 0.003307954 | 0 | 0 | 0.3087113 | 0.3207365 | 172.299 | 1.003457 | 6.790721 | 0.888179 | 0.1067458 | 826.5901 | 784.1206 | 542.8688 | 2023-09-23 23:09 | 309.1292 | 0 | 4.427184 | 52.07246 | 0.1412595 | 0.1287089 | 0.07184041 | 3.235195 | 0 | -0.6792757 | -0.9270429 | -1.919465
2023-09-24 | 46021 | LF2 | 508 | 0 | 0 | 2 | 9 | 0 | 0.04741209 | 0.06572092 | 4.088717 | 0 | 0 | 0 | 0 | 0 | 2.039138 | 0 | 1.893847 | 7.725021 | -2.150315 | 6.587898 | 5.459193 | 11.49743 | 45.4747 | 62.54684 | 10.74539 | 1.643394 | 1.413609 | 2.553027 | 1650.823 | 18.72059 | 535.7893 | 9360.294 | 142.4856 | 1 | 31.95867 | 23.71621 | 52.67591 | 2023-09-24 00:23 | 2023-09-24 00:57 | 7.47655 | 0 | 273.832 | 232.6889 | 268.1538 | 310.9318 | 0 | 0 | 31.19276 | 2023-09-24 00:54 | 0.2955304 | 0.001917408 | 0.03716482 | 0.01603615 | 0.06760669 | 0.005735581 | 0.04257589 | 0.01907936 | 0.003445462 | 0 | 0 | 0.3488189 | 0.3445042 | 121.6661 | 1.010748 | 9.068706 | 0.9337669 | -0.02413444 | 806.2115 | 715.4642 | 517.3069 | 2023-09-24 | 168.2916 | 0 | 4.395528 | 48.69035 | 0.1838212 | 0.1235078 | 0.07027578 | 1.347545 | 0 | -0.8286977 | -1.718558 | -0.1863365
2023-09-24 | 43916 | C70S6 | 508 | 0 | 0 | 2 | 9 | 0 | 0.03662511 | 0.2332867 | 3.970749 | 0 | 0 | 0 | 0 | 0 | 2.045039 | 0 | 2.160907 | 7.970055 | -0.5945484 | 9.141529 | 6.225451 | 14.01175 | 40.09294 | 61.48021 | 10.31462 | 2.116214 | 1.272074 | 3.628342 | 1542.441 | 25.24627 | 526.1455 | 12623.14 | 200.9972 | 1 | 37.4892 | 12.00104 | 48.25581 | 2023-09-24 01:09 | 2023-09-24 01:46 | 25.48816 | 0 | 257.619 | 219.9294 | 231.1303 | 330.7825 | 0 | 0 | 37.4892 | 2023-09-24 01:39 | 0.2692312 | 0.003034415 | 0.03390687 | 0.01516223 | 0.06979429 | 0.005399232 | 0.04791573 | 0.01761832 | 0.003255846 | 0 | 0 | 0.266265 | 0.2766719 | 139.4063 | 1 | 9.085385 | 1.501597 | 0.0105306 | 678.6941 | 748.5754 | 363.4506 | 2023-09-24 00:57 | 173.9627 | 0 | 4.632392 | 53.56655 | 0.2279068 | 0.1296361 | 0.07534769 | 3.123829 | 0 | 0.2893323 | -0.5641452 | 1.061832
2023-09-24 | 44811 | C70S6 | 508 | 0 | 0 | 2 | 9 | 0 | 0.07218492 | 0.1297476 | 3.829908 | 0 | 0 | 0 | 0 | 0 | 1.950629 | 0 | 1.94961 | 8.563428 | -4.389636 | 4.152835 | 6.116024 | 10.17036 | 42.03158 | 56.37573 | 9.459369 | 2.248603 | 1.387748 | 4.112433 | 1532.152 | 15.88714 | 599.3313 | 7943.569 | 129.6357 | 1 | 41.98993 | 15.15395 | 54.42068 | 2023-09-24 02:00 | 2023-09-24 02:40 | 26.83598 | 0 | 239.9188 | 243.1059 | 232.0069 | 349.5341 | 0 | 0 | 41.98993 | 2023-09-24 02:34 | 0.1760433 | 0.002085713 | 0.03281599 | 0.01441946 | 0.05637628 | 0.004264844 | 0.04550485 | 0.01438787 | 0.003185451 | 0 | 0 | 0.1866064 | 0.1902073 | 187.5367 | 1.027355 | 9.723537 | 1.820949 | 0.120573 | 798.4068 | 793.9269 | 532.249 | 2023-09-24 01:46 | 495.9794 | 0 | 4.612452 | 56.51484 | 0.1804031 | 0.1518992 | 0.08181626 | 2.77089 | 0 | 0.195213 | 0.1755331 | -0.7493169
2023-09-24 | 45681 | SCR420 | 508 | 0 | 0 | 2 | 9 | 0 | -0.05115046 | 0.01260102 | 3.7641 | 0 | 0 | 0 | 0 | 0 | 2.001996 | 0 | 2.011585 | 8.231648 | -1.695614 | 5.448577 | 5.622055 | 12.06421 | 43.4775 | 62.07774 | 9.04842 | 2.303338 | 1.456535 | 3.801602 | 1602.009 | 16.56355 | 590.5026 | 8281.777 | 132.0262 | 0.9179085 | 35.88036 | 23.55019 | 60.40048 | 2023-09-24 03:04 | 2023-09-24 03:39 | 11.36023 | 0.9699343 | 263.7168 | 245.5208 | 244.4681 | 331.9002 | 0 | 0 | 32.93488 | 2023-09-24 03:33 | 0.3268879 | 0.001258319 | 0.03036014 | 0.01713638 | 0.07517797 | 0.004893214 | 0.06156597 | 0.02047217 | 0.003006659 | 0 | 0 | 0.3078635 | 0.3385581 | 160.9522 | 1.014097 | 9.446103 | 1.566618 | -0.0683545 | 873.2428 | 582.2499 | 525.2065 | 2023-09-24 02:40 | 254.5807 | 0 | 4.551911 | 55.97348 | 0.1943403 | 0.1326023 | 0.07332598 | 1.523569 | 0.01605839 | -0.09054727 | 0.03738247 | -0.6135457
2023-09-24 | 43916 | SCR420 | 508 | 0 | 0 | 2 | 9 | 0 | 0.01951055 | 0.03044179 | 4.077899 | 0 | 0 | 0 | 0 | 0 | 1.971894 | 0 | 1.9581 | 8.365627 | -4.016963 | 5.586799 | 5.390562 | 11.71509 | 45.94752 | 62.01128 | 10.0112 | 2.30982 | 1.156255 | 3.532443 | 1623.112 | 14.44574 | 570.9135 | 7222.87 | 116.4998 | 1 | 31.95867 | 10.47294 | 44.93857 | 2023-09-24 03:49 | 2023-09-24 04:23 | 17.5243 | 3.234197 | 251.1997 | 234.4203 | 231.1431 | 324.7919 | 0 | 0 | 31.23144 | 2023-09-24 04:19 | 0.2806475 | 0.0006442166 | 0.02487315 | 0.01839531 | 0.06823157 | 0.005101211 | 0.04176815 | 0.02573845 | 0.003499963 | 0 | 0 | 0.296441 | 0.3030207 | 164.3125 | 1.044079 | 9.723537 | 1.4311 | -0.208478 | 769.6963 | 662.6196 | 537.0571 | 2023-09-24 03:39 | 293.6188 | 0 | 4.323894 | 50.69993 | 0.1889187 | 0.1349049 | 0.06972755 | 3.051548 | 0.07196929 | -1.166818 | -1.253287 | -1.041814
2023-09-24 | 46021 | 94B17H | 508 | 0 | 0 | 2 | 9 | 0 | 0.04577249 | 0.07935906 | 4.044804 | 0 | 0 | 0 | 0 | 0 | 2.028563 | 0 | 2.151804 | 7.78397 | -0.4837522 | 6.333892 | 6.106604 | 12.548 | 42.92369 | 62.77191 | 9.805643 | 2.237938 | 1.463457 | 3.19807 | 1676.715 | 20.66026 | 545.798 | 10330.13 | 140.8612 | 1 | 39.53269 | 18.15538 | 55.41927 | 2023-09-24 04:40 | 2023-09-24 05:20 | 21.37731 | 0 | 220.472 | 227.8617 | 224.4873 | 319.9516 | 0 | 0 | 39.53269 | 2023-09-24 05:08 | 0.4344263 | 0.005751456 | 0.03233014 | 0.0186961 | 0.07349536 | 0.003219973 | 0.05182949 | 0.02554436 | 0.003422686 | 0 | 0 | 0.4015808 | 0.450445 | 152.1962 | 1.028743 | 9.723537 | 1.114189 | -0.1540576 | 780.5984 | 673.5379 | 675.2792 | 2023-09-24 04:23 | 186.2092 | 0 | 4.232814 | 60.0373 | 0.1998984 | 0.124004 | 0.06743165 | 2.177464 | 0 | -1.59673 | 1.099896 | 0.1910731
2023-09-24 | 46021 | 94B17H | 508 | 0 | 0 | 2 | 9 | 0 | 0.02021465 | 0.1072325 | 3.897301 | 0 | 0 | 0 | 0 | 0 | 2.012723 | 0 | 1.913394 | 7.449868 | 4.245623 | 8.765209 | 5.766233 | 14.79615 | 39.40581 | 65.89745 | 10.03433 | 2.079086 | 1.43718 | 3.203537 | 1626.12 | 21.90106 | 598.2087 | 10950.53 | 157.6302 | 0.9800414 | 33.37654 | 14.28917 | 43.56518 | 2023-09-24 05:34 | 2023-09-24 06:08 | 19.08737 | 0 | 238.5278 | 235.5075 | 228.4913 | 319.6757 | 0 | 0 | 32.7104 | 2023-09-24 06:00 | 0.3246974 | 0.001310111 | 0.0353311 | 0.01756492 | 0.06990543 | 0.004845987 | 0.04253208 | 0.02165531 | 0.002765591 | 0 | 0 | 0.3631557 | 0.3576318 | 135.046 | 1 | 8.429717 | 0.9595067 | 0.1649444 | 689.4599 | 630.9488 | 617.3591 | 2023-09-24 05:20 | 295.537 | 0 | 4.232814 | 56.2795 | 0.224533 | 0.1130525 | 0.06423335 | 2.335793 | 0 | -1.59673 | 0.1153487 | 0.4294858
2023-09-24 | 46021 | SAE52100 | 508 | 0 | 0 | 0 | 3 | 0 | 0.04703763 | 0.08456186 | 4.098487 | 0 | 0 | 0 | 0 | 0 | 1.943848 | 0 | 1.992186 | 7.731492 | -1.487781 | 7.906473 | 5.315632 | 12.90834 | 43.59763 | 62.74968 | 9.669434 | 1.399468 | 1.696354 | 2.063137 | 1591.523 | 26.52615 | 419.1109 | 13263.07 | 202.8361 | 1 | 34.23713 | 46.50035 | 97.0589 | 2023-09-24 09:19 | 2023-09-24 09:51 | 0 | 6.653386 | 244.7856 | 221.8441 | 237.5623 | 313.3633 | 0 | 0 | 34.23713 | 2023-09-24 09:45 | 0.05393639 | 0.001988502 | 0.02629111 | 0.01678148 | 0.06467494 | 0.004958732 | 0.04919538 | 0.01982071 | 0.003006709 | 0 | 0 | 0.05634035 | 0.05036192 | 102.6388 | 1 | 8.735952 | 0.5634684 | 0.1002005 | 903.0799 | 662.2682 | 518.2504 | 2023-09-24 06:08 | 168.2916 | 0 | 4.472245 | 57.65813 | 0.2057117 | 0.1232117 | 0.0712712 | 0.7362769 | 0.06854999 | -0.4665811 | 0.4707307 | 1.300114
2023-09-24 | 45803 | SAE52100 | 508 | 0 | 0 | 0 | 3 | 0 | 0.004527063 | 0.1157227 | 3.201034 | 0 | 0 | 0 | 0 | 0 | 2.197717 | 0 | 2.055164 | 7.11814 | 3.898424 | 6.782221 | 5.859131 | 13.60434 | 40.85624 | 65.47714 | 9.454174 | 2.363672 | 1.501217 | 3.233844 | 1767.728 | 23.6895 | 419.1109 | 11844.75 | 179.7251 | 0.9773068 | 32.98958 | 13.79717 | 45.95591 | 2023-09-24 10:05 | 2023-09-24 10:37 | 19.19241 | 0 | 252.4808 | 227.5071 | 235.153 | 297.5269 | 0 | 0 | 32.24094 | 2023-09-24 10:33 | 0.1918316 | 0.002815611 | 0.03187613 | 0.02239498 | 0.07740252 | 0.005786209 | 0.05824077 | 0.01956 | 0.003273041 | 0 | 0 | 0.2003511 | 0.1970126 | 154.0688 | 1.072909 | 8.184497 | 0.9129818 | -0.04280993 | 719.1688 | 715.3597 | 457.8472 | 2023-09-24 09:51 | 183.7131 | 0 | 4.564179 | 55.17074 | 0.2077724 | 0.1087118 | 0.06970644 | 2.391039 | 0 | -0.03264222 | -0.1655456 | 0.7693508
2023-09-24 | 43916 | SAE52100 | 508 | 0 | 0 | 0 | 3 | 0 | 0.07476558 | 0.17683 | 2.766021 | 0 | 0 | 0 | 0 | 0 | 2.088067 | 0 | 1.941718 | 7.024483 | 4.617134 | 6.225755 | 5.103873 | 11.74549 | 42.78068 | 66.16779 | 10.14965 | 2.133738 | 2.568437 | 2.657119 | 1548.147 | 19.74972 | 650.6297 | 9874.86 | 166.3822 | 1 | 41.98824 | 14.9037 | 56.72721 | 2023-09-24 10:53 | 2023-09-24 11:35 | 27.08454 | 0 | 251.0075 | 225.5123 | 223.2555 | 352.4642 | 0 | 0 | 41.98824 | 2023-09-24 11:29 | 0.233712 | 0.002836262 | 0.01925517 | 0.01684264 | 0.07373256 | 0.005417004 | 0.06107063 | 0.019249 | 0.003606531 | 0 | 0 | 0.5454827 | 0.2408972 | 140.8914 | 1.012286 | 8.131604 | 0.6895277 | -0.166147 | 978.3673 | 869.6848 | 468.3845 | 2023-09-24 10:37 | 175.1254 | 0 | 4.300657 | 61.62519 | 0.1775107 | 0.1061617 | 0.06499623 | 2.817303 | 0 | -1.276503 | 1.530926 | 0.0146503
2023-09-24 | 43916 | SAE52100 | 508 | 0 | 0 | 0 | 3 | 0 | 0.02848643 | 0.1169221 | 2.941351 | 0 | 0 | 0 | 0 | 0 | 1.923348 | 0 | 2.015308 | 6.452805 | 6.358982 | 4.292838 | 3.439644 | 7.286833 | 44.92226 | 65.02088 | 10.08423 | 2.185279 | 1.772974 | 3.050019 | 1665.204 | 10.83242 | 563.4476 | 5416.21 | 87.36087 | 0.9529879 | 32.27161 | 15.70108 | 49.83515 | 2023-09-24 11:49 | 2023-09-24 12:22 | 14.70807 | 1.862461 | 258.609 | 231.9716 | 242.3016 | 334.5011 | 0 | 0 | 31.04703 | 2023-09-24 12:16 | 0.2921991 | 0.0009869235 | 0.02889061 | 0.0196578 | 0.07101628 | 0.005286195 | 0.05309554 | 0.01923778 | 0.003334676 | 0 | 0 | 0.3081779 | 0.340003 | 166.2304 | 1 | 8.826418 | 1.168927 | -0.3041877 | 789.5278 | 643.0039 | 587.6026 | 2023-09-24 11:35 | 251.443 | 0 | 4.464804 | 56.72638 | 0.1120691 | 0.09924204 | 0.06866724 | 2.055375 | 0.03737243 | -0.5017028 | 0.2298017 | -1.797324
2023-09-24 | 44345 | C45R | 508 | 0 | 0 | 0 | 3 | 0 | 0.02513858 | 0.1691109 | 2.861265 | 0 | 0 | 0 | 0 | 0 | 1.959346 | 0 | 2.144547 | 6.586118 | 2.753354 | 6.892492 | 5.612506 | 12.43306 | 48.66677 | 70.4393 | 10.25775 | 2.185821 | 1.736897 | 3.159792 | 1505.843 | 19.81901 | 544.1909 | 9909.504 | 156.1815 | 0.9786459 | 36.43748 | 14.22912 | 50.53887 | 2023-09-24 12:37 | 2023-09-24 13:12 | 22.20837 | 0 | 248.1042 | 237.2826 | 232.8779 | 342.361 | 0 | 0 | 35.65939 | 2023-09-24 13:09 | 0.2223366 | 0.002325434 | 0.01661814 | 0.0151216 | 0.07191313 | 0.002396057 | 0.04670346 | 0.01633143 | 0.003327686 | 0 | 0 | 0.2160511 | 0.223249 | 159.6725 | 1.082154 | 8.872284 | 1.005553 | -0.03158254 | 770.9278 | 634.614 | 472.1603 | 2023-09-24 12:22 | 242.4137 | 0 | 4.232814 | 52.87062 | 0.1765074 | 0.09350061 | 0.06009165 | 2.560769 | 0 | -1.59673 | -0.7341822 | 0.02812058
2023-09-24 | 43916 | S35C | 508 | 0 | 0 | 0 | 3 | 0 | -0.05115046 | 0.08439277 | 2.857334 | 0 | 0 | 0 | 0 | 0 | 2.182688 | 0 | 2.047352 | 7.063562 | 4.405327 | 16.58645 | 3.779663 | 21.15146 | 44.95568 | 77.09171 | 10.14514 | 2.093449 | 1.56525 | 3.398082 | 1636.867 | 22.49585 | 432.2754 | 11247.93 | 176.5554 | 1 | 31.95867 | 11.96695 | 50.60055 | 2023-09-24 13:24 | 2023-09-24 13:59 | 11.95413 | 6.653386 | 253.0247 | 241.2575 | 236.4796 | 315.3227 | 0 | 0 | 31.27734 | 2023-09-24 13:51 | 0.04930399 | 0.002354048 | 0.009781233 | 0.01264014 | 0.08768043 | 0.004387738 | 0.01984517 | 0.01403123 | 0.003250518 | 0 | 0 | 0.05628615 | 0.04944834 | 155.9682 | 1 | 5.15248 | 1.435585 | -0.1309525 | 709.6651 | 618.0788 | 493.9707 | 2023-09-24 13:12 | 227.1026 | 0 | 4.9131 | 52.45662 | 0.2743675 | 0.09162544 | 0.06373059 | 2.670578 | 0.1314884 | 1.614316 | -0.8345072 | 0.5429967
2023-09-24 | 43916 | GRADE3 | 508 | 0 | 0 | 1 | 8 | 0 | 0.02362275 | 0.1173927 | 2.846142 | 0 | 0 | 0 | 0 | 0 | 1.88961 | 0 | 2.004349 | 6.944709 | 4.831004 | 3.397815 | 5.809074 | 8.368844 | 43.58958 | 63.73414 | 10.24178 | 2.277908 | 1.727019 | 2.654657 | 1604.99 | 12.91973 | 524.9474 | 6459.865 | 90.53339 | 1 | 35.40025 | 13.61 | 50.37263 | 2023-09-24 14:13 | 2023-09-24 14:50 | 20.42786 | 1.362385 | 271.6305 | 253.2784 | 229.2327 | 324.2783 | 0 | 0 | 35.40025 | 2023-09-24 14:43 | 0.06970752 | 0.001785203 | 0.01462186 | 0.01548708 | 0.08872493 | 0.005209383 | 0.02965463 | 0.01362699 | 0.003742109 | 0 | 0 | 0.07195212 | 0.07482958 | 162.1526 | 1.069314 | 6.847456 | 0.514863 | -0.1381142 | 810.6192 | 737.6951 | 655.7029 | 2023-09-24 13:59 | 377.7018 | 0 | 4.578924 | 57.78987 | 0.1313087 | 0.1089637 | 0.07184414 | 2.601046 | 0.02704613 | 0.03695791 | 0.5050441 | -1.356666
2023-09-24 | 45603 | GRADE3 | 508 | 0 | 0 | 1 | 8 | 0 | 0 | 0.1400636 | 2.958108 | 0 | 0 | 0 | 0 | 0 | 2.078751 | 0 | 1.977931 | 7.366192 | -3.595957 | 3.397815 | 5.636006 | 9.300109 | 49.41533 | 62.48567 | 9.64464 | 2.052985 | 1.624498 | 3.475368 | 1539.989 | 11.80147 | 571.4628 | 5900.733 | 82.0494 | 1 | 38.52329 | 16.06721 | 52.1712 | 2023-09-24 15:06 | 2023-09-24 15:40 | 22.45608 | 0 | 258.7176 | 242.1642 | 246.3672 | 349.5997 | 0 | 0 | 38.52329 | 2023-09-24 15:39 | 0.0857895 | 0.003712662 | 0.01724994 | 0.01177716 | 0.08600689 | 0.004808012 | 0.03300705 | 0.0150782 | 0.003115922 | 0 | 0 | 0.0818055 | 0.08364397 | 181.7063 | 1 | 9.226132 | 1.064092 | 0.2987061 | 762.523 | 718.6603 | 628.1909 | 2023-09-24 14:50 | 221.9253 | 0 | 4.538999 | 61.67426 | 0.1488359 | 0.1178861 | 0.07264064 | 2.397634 | 0 | -0.1514925 | 1.544388 | -1.59119
2023-09-24 | 44443 | 16MNCRH | 508 | 0 | 0 | 1 | 8 | 0 | 0 | 0.2047168 | 3.096014 | 0 | 0 | 0 | 0 | 0 | 1.929834 | 0 | 1.862527 | 6.865368 | 1.126285 | 13.42669 | 5.865632 | 18.83651 | 46.69288 | 73.52104 | 9.963584 | 2.421447 | 1.041721 | 3.588434 | 1700.025 | 23.86146 | 616.3822 | 11930.73 | 142.7275 | 1 | 40.54791 | 10.73688 | 55.64607 | 2023-09-24 15:52 | 2023-09-24 16:32 | 25.44976 | 4.361271 | 255.1262 | 243.0603 | 232.0485 | 338.9119 | 0 | 0 | 40.54791 | 2023-09-24 16:25 | 0.08539808 | 0.003267557 | 0.01270168 | 0.01026294 | 0.08445563 | 0.006109029 | 0.02651577 | 0.01722531 | 0.003885294 | 0 | 0 | 0.08192054 | 0.08148944 | 123.2626 | 1.079637 | 7.136513 | 0.9750947 | 0.1918924 | 877.4298 | 741.3831 | 434.6073 | 2023-09-24 15:40 | 381.6888 | 0 | 4.567899 | 49.36293 | 0.2562057 | 0.09337964 | 0.0621305 | 3.776507 | 0.07837518 | -0.01508202 | -1.564485 | 0.8018062
2023-09-24 | 46021 | 16MNCRH | 508 | 0 | 0 | 1 | 8 | 0 | 0 | 0.2332867 | 3.014226 | 0 | 0 | 0 | 0 | 0 | 1.923251 | 0 | 1.959875 | 6.693049 | 5.326951 | 16.58645 | 7.036395 | 21.15146 | 43.0518 | 77.09171 | 10.47681 | 2.673642 | 1.70571 | 3.241649 | 1733.467 | 23.73002 | 581.2423 | 11865.01 | 208.4681 | 1 | 43.80999 | 16.9423 | 58.93299 | 2023-09-24 16:51 | 2023-09-24 17:33 | 26.8677 | 0 | 282.7163 | 217.3959 | 246.6801 | 310.367 | 0 | 0 | 43.80999 | 2023-09-24 17:25 | 0.07766389 | 0.003400062 | 0.009781233 | 0.01557175 | 0.09154127 | 0.003158775 | 0.01984517 | 0.01311207 | 0.003643508 | 0 | 0 | 0.07119976 | 0.07304024 | 161.546 | 1.03179 | 5.15248 | 0.9689913 | -0.3066627 | 962.2352 | 669.6652 | 309.7582 | 2023-09-24 16:32 | 227.1714 | 0 | 4.308146 | 61.16514 | 0.2743675 | 0.08681931 | 0.05588339 | 2.585835 | 0 | -1.241153 | 1.405134 | 0.7770021
2023-09-24 | 46021 | 35MN6MO3 | 508 | 0 | 0 | 1 | 8 | 0 | 0 | 0.02579596 | 2.81502 | 0 | 0 | 0 | 0 | 0 | 2.062227 | 0 | 1.795379 | 6.603473 | 6.7258 | 4.799469 | 6.036759 | 11.07571 | 43.71637 | 69.56994 | 9.485585 | 2.142407 | 2.047881 | 2.963992 | 1761.094 | 13.66862 | 531.1574 | 6834.311 | 116.3119 | 1 | 34.1004 | 10.79028 | 52.21642 | 2023-09-24 17:43 | 2023-09-24 18:21 | 15.98438 | 6.653386 | 260.0829 | 224.7689 | 223.8312 | 351.4001 | 0 | 0 | 34.1004 | 2023-09-24 18:17 | 0.123786 | 0.001933507 | 0.02021679 | 0.01514928 | 0.05912473 | 0.005079321 | 0.07275922 | 0.01410913 | 0.003283934 | 0 | 0 | 0.1202192 | 0.1237103 | 128.4114 | 1 | 9.723537 | 0.8137199 | 0.007865745 | 816.9091 | 703.7852 | 637.6992 | 2023-09-24 17:33 | 232.6213 | 0 | 4.557319 | 50.03465 | 0.1592025 | 0.09491848 | 0.06550701 | 3.160289 | 0.1274194 | -0.06502 | -1.408952 | -1.201445
2023-09-24 | 45558 | SA350LF2 | 508 | 0 | 0 | 1 | 8 | 0 | 0.06907637 | 0.1591013 | 2.825451 | 0 | 0 | 0 | 0 | 0 | 2.044664 | 0 | 1.854148 | 6.84894 | 4.802559 | 13.37477 | 6.145503 | 19.70525 | 43.60321 | 74.95996 | 11.09976 | 1.866747 | 2.324421 | 3.929897 | 1713.127 | 21.65479 | 419.1109 | 10827.39 | 160.713 | 0.9167748 | 49.63705 | 14.23162 | 59.75556 | 2023-09-24 18:35 | 2023-09-24 19:23 | 35.40543 | 0 | 261.1544 | 231.7226 | 234.2127 | 335.0229 | 0 | 0 | 44.51954 | 2023-09-24 19:22 | 0.05103591 | 0.002266222 | 0.01300181 | 0.01947383 | 0.06173588 | 0.006934112 | 0.05202994 | 0.01733453 | 0.002844084 | 0 | 0 | 0.05217651 | 0.04980595 | 164.0942 | 1.008187 | 6.463543 | 2.057623 | -0.007605973 | 1002.018 | 773.8312 | 675.0121 | 2023-09-24 18:21 | 292.3614 | 0 | 4.562144 | 55.14523 | 0.2628771 | 0.09136797 | 0.06086108 | 3.4878 | 0 | -0.04224461 | -0.1719543 | 0.3823436
2023-09-24 | 45464 | 16MNCR5 | 508 | 0 | 0 | 1 | 8 | 0 | 0 | 0.1187517 | 2.963182 | 0 | 0 | 0 | 0 | 0 | 2.091785 | 0 | 2.010903 | 7.164971 | 2.130268 | 3.397815 | 6.232567 | 9.12178 | 47.79441 | 66.21143 | 9.719167 | 1.764974 | 2.014623 | 3.039044 | 1547.693 | 10.57506 | 569.6506 | 5287.529 | 96.81219 | 0.9703129 | 37.37501 | 8.763425 | 45.66911 | 2023-09-24 19:33 | 2023-09-24 20:10 | 28.61159 | 0 | 257.484 | 235.6119 | 249.1475 | 297.9434 | 0 | 0 | 36.26546 | 2023-09-24 20:03 | 0.1144212 | 0.001635927 | 0.01328595 | 0.01068359 | 0.06132969 | 0.005669093 | 0.06324602 | 0.01884545 | 0.003618932 | 0 | 0 | 0.1206533 | 0.1090689 | 190.8984 | 1 | 7.277366 | 1.479517 | -0.2054469 | 764.8506 | 768.2163 | 699.7456 | 2023-09-24 19:23 | 284.302 | 0 | 4.801661 | 58.80899 | 0.1377674 | 0.1082135 | 0.07252013 | 4.264886 | 0 | 1.08831 | 0.7725713 | -1.852561
2023-09-24 | 46021 | 16MNCR5 | 508 | 0 | 0 | 1 | 8 | 0 | 0 | 0.09827483 | 3.158564 | 0 | 0 | 0 | 0 | 0 | 2.202107 | 0 | 2.041513 | 6.859244 | -2.742907 | 7.395564 | 6.143027 | 12.90296 | 43.38571 | 60.405 | 9.998846 | 2.637339 | 0.9666375 | 4.112433 | 1507.648 | 13.52025 | 550.9343 | 6760.123 | 110.0003 | 1 | 34.4245 | 15.08132 | 49.44496 | 2023-09-24 20:25 | 2023-09-24 20:58 | 19.34318 | 0 | 253.4374 | 214.2014 | 243.9937 | 346.5073 | 0 | 0 | 34.4245 | 2023-09-24 20:54 | 0.06952764 | 0.002461986 | 0.01568088 | 0.009846231 | 0.07139739 | 0.005481337 | 0.0428812 | 0.01852242 | 0.003151594 | 0 | 0 | 0.06783455 | 0.06721794 | 190.6744 | 1 | 9.125636 | 1.714854 | 0.2987061 | 700.7585 | 707.3323 | 751.107 | 2023-09-24 20:10 | 211.7339 | 0 | 4.830999 | 57.13526 | 0.2136074 | 0.1135542 | 0.0799768 | 2.282592 | 0 | 1.226786 | 0.3351471 | -1.232087
2023-09-24 | 46021 | DY7 | 508 | 0 | 0 | 1 | 8 | 0 | 0 | 0.1327289 | 3.03741 | 0 | 0 | 0 | 0 | 0 | 1.937405 | 0 | 1.834299 | 7.072373 | -2.184418 | 7.55085 | 5.903872 | 13.03049 | 44.09867 | 62.01712 | 9.363305 | 2.475021 | 1.032926 | 3.946659 | 1558.318 | 15.96243 | 575.915 | 7981.214 | 111.8908 | 1 | 32.97724 | 15.58344 | 49.96795 | 2023-09-24 21:12 | 2023-09-24 21:45 | 15.98652 | 1.407278 | 262.6506 | 223.6229 | 258.6854 | 345.9072 | 0 | 0 | 32.97724 | 2023-09-24 21:41 | 0.1237499 | 0.0017028 | 0.0168309 | 0.01211845 | 0.07139149 | 0.005512452 | 0.0352014 | 0.01801877 | 0.003335957 | 0 | 0 | 0.1481124 | 0.1413296 | 190.461 | 1 | 7.892416 | 1.66243 | -0.1907921 | 876.5164 | 793.064 | 486.3948 | 2023-09-24 20:58 | 233.5501 | 0 | 4.251124 | 57.53034 | 0.2101112 | 0.114039 | 0.06854759 | 2.116172 | 0.02816361 | -1.510304 | 0.4375044 | -0.734159
2023-09-24 | 45597 | DY7 | 508 | 0 | 0 | 2 | 5 | 0 | 0 | 0.07684215 | 3.156024 | 0 | 0 | 0 | 0 | 0 | 2.045698 | 0 | 1.980409 | 6.332142 | 4.723518 | 6.620196 | 5.991466 | 12.20258 | 42.01971 | 65.27794 | 10.48313 | 2.36533 | 1.547739 | 3.416658 | 1707.713 | 15.7975 | 627.6459 | 7898.748 | 122.5353 | 1 | 38.55379 | 9.386609 | 46.4557 | 2023-09-24 21:55 | 2023-09-24 22:33 | 29.16718 | 0 | 264.6178 | 232.9846 | 269.6171 | 324.2968 | 0 | 0 | 38.55379 | 2023-09-24 22:28 | 0.3440492 | 0.0007798672 | 0.02448528 | 0.02185407 | 0.08384266 | 0.004831233 | 0.05402409 | 0.01702844 | 0.003146145 | 0 | 0 | 0.3446655 | 0.3593812 | 158.4815 | 1 | 8.220381 | 1.037964 | 0.01336407 | 733.9706 | 707.8075 | 529.8827 | 2023-09-24 21:45 | 201.0818 | 0 | 4.232814 | 56.09669 | 0.1869326 | 0.09700278 | 0.06484294 | 4.107319 | 0 | -1.59673 | 0.06873318 | -0.7673789
2023-09-24 | 44189 | DY7 | 508 | 0 | 0 | 2 | 5 | 0 | 0 | 0.1553635 | 3.136646 | 0 | 0 | 0 | 0 | 0 | 2.025369 | 0 | 2.160907 | 6.858751 | 2.781534 | 11.09035 | 5.399092 | 17.79386 | 44.90219 | 72.33634 | 9.466259 | 2.673642 | 1.967888 | 2.928759 | 1608.668 | 22.10648 | 593.0731 | 11053.24 | 167.2158 | 1 | 34.80126 | 16.02802 | 54.09723 | 2023-09-24 22:50 | 2023-09-24 23:27 | 15.5053 | 3.267947 | 249.6677 | 236.197 | 254.5784 | 299.1467 | 0 | 0 | 34.80126 | 2023-09-24 23:24 | 0.1159388 | 0.002670626 | 0.01565755 | 0.01199456 | 0.07848841 | 0.005153099 | 0.02964921 | 0.01457569 | 0.003859279 | 0 | 0 | 0.12247 | 0.1306887 | 120.0917 | 1.032111 | 8.64974 | 0.1014159 | 0.1219509 | 822.7426 | 612.0244 | 500.1463 | 2023-09-24 22:33 | 168.637 | 0 | 4.560837 | 53.45768 | 0.2459879 | 0.0948175 | 0.06305042 | 2.171277 | 0.06040877 | -0.04841793 | -0.5908611 | 0.4687448
2023-09-24 | 46021 | 16MNCR5LSI | 508 | 0 | 0 | 2 | 5 | 0 | 0.02016684 | 0.08501557 | 3.028174 | 0 | 0 | 0 | 0 | 0 | 1.996267 | 0 | 1.756851 | 7.533039 | 0.9073837 | 8.977429 | 6.417121 | 13.3954 | 47.57721 | 69.41304 | 9.920169 | 2.412009 | 0.9389828 | 2.774072 | 1778.101 | 20.17107 | 494.8311 | 10085.54 | 158.2877 | 1 | 37.68151 | 17.97335 | 60.55447 | 2023-09-24 23:43 | 2023-09-25 00:22 | 14.80855 | 4.899601 | 253.9433 | 247.6298 | 266.1912 | 330.4989 | 0 | 0 | 37.68151 | 2023-09-25 00:20 | 0.09909938 | 0.0006515125 | 0.01868351 | 0.01543058 | 0.08055583 | 0.004611542 | 0.04744978 | 0.01546971 | 0.003505776 | 0 | 0 | 0.09872747 | 0.09921477 | 138.862 | 1 | 5.916454 | 0.841745 | -0.3066627 | 678.6941 | 640.095 | 521.7224 | 2023-09-24 23:27 | 175.3645 | 0 | 4.731509 | 56.9208 | 0.1929811 | 0.1085248 | 0.06816456 | 2.096521 | 0.08091229 | 0.7571824 | 0.2798195 | 0.09644899
2023-09-25 | 46021 | 16MNCR5LSI | 508 | 0 | 0 | 2 | 5 | 0 | 0.006805875 | 0.05420304 | 2.9367 | 0 | 0 | 0 | 0 | 0 | 1.946707 | 0 | 2.10039 | 7.073064 | 3.051763 | 11.07945 | 5.726488 | 17.23476 | 42.77314 | 70.13274 | 9.505319 | 2.380892 | 1.057073 | 3.18022 | 1729.973 | 22.53935 | 611.0382 | 11269.67 | 166.3117 | 1 | 34.96147 | 9.72579 | 43.32712 | 2023-09-25 00:32 | 2023-09-25 01:07 | 25.23568 | 0 | 253.6799 | 235.5189 | 248.5703 | 333.9964 | 0 | 0 | 34.96147 | 2023-09-25 01:05 | 0.06247371 | 0.0026847 | 0.01572121 | 0.01409904 | 0.07952624 | 0.004963665 | 0.03081213 | 0.01602976 | 0.003169363 | 0 | 0 | 0.06568503 | 0.06362595 | 144.8259 | 1 | 5.713796 | 1.033294 | -0.2339666 | 678.6941 | 601.3397 | 441.6384 | 2023-09-25 00:22 | 212.569 | 0 | 4.589062 | 54.76591 | 0.2457449 | 0.1008525 | 0.06543395 | 3.594718 | 0 | 0.08481027 | -0.2670067 | 0.5512781
2023-09-25 | 43916 | 16MNCR5LSI | 508 | 0 | 0 | 2 | 5 | 0 | 0.03305264 | 0.03968054 | 3.019104 | 0 | 0 | 0 | 0 | 0 | 2.030779 | 0 | 2.008206 | 6.718944 | 1.74832 | 9.361744 | 6.001081 | 16.04795 | 36.84943 | 60.1695 | 10.7998 | 1.907418 | 0.9856215 | 3.069501 | 1648.346 | 19.72304 | 419.1109 | 9861.522 | 177.0327 | 0.9591937 | 33.77938 | 23.22931 | 61.93169 | 2023-09-25 01:31 | 2023-09-25 02:05 | 5.627078 | 4.922998 | 258.2663 | 259.4123 | 258.4453 | 323.2894 | 0 | 0 | 32.40097 | 2023-09-25 02:03 | 0.05016153 | 0.001875 | 0.02127241 | 0.01756144 | 0.07377374 | 0.005065133 | 0.03303341 | 0.0157417 | 0.003487272 | 0 | 0 | 0.05272518 | 0.05161564 | 140.9709 | 1.04216 | 5.873171 | 1.018021 | 0.1440621 | 774.1655 | 662.9138 | 504.3383 | 2023-09-25 01:07 | 268.0661 | 0 | 4.232814 | 48.13002 | 0.2667123 | 0.1116669 | 0.07034817 | 1.454171 | 0.07949078 | -1.59673 | -1.84565 | 0.009462129
2023-09-25 | 43916 | DY7 | 508 | 0 | 0 | 2 | 5 | 0 | 0.02611315 | 0.0712893 | 2.949522 | 0 | 0 | 0 | 0 | 0 | 2.019557 | 0 | 2.013188 | 6.732256 | 0.1787728 | 14.25026 | 5.580182 | 17.40313 | 37.94505 | 62.2592 | 9.773375 | 1.786286 | 1.351198 | 2.20412 | 1684.977 | 24.51939 | 461.1311 | 12259.69 | 179.276 | 1 | 40.8698 | 10.9294 | 49.70012 | 2023-09-25 02:16 | 2023-09-25 02:55 | 29.9404 | 0 | 246.626 | 238.0348 | 256.5833 | 340.6919 | 0 | 0 | 40.8698 | 2023-09-25 02:55 | 0.04930399 | 0.001992265 | 0.01951873 | 0.01831749 | 0.06396637 | 0.006131717 | 0.05866684 | 0.01539868 | 0.002797182 | 0 | 0 | 0.05217651 | 0.04944834 | 82.35722 | 1.083711 | 6.876668 | 0.4148841 | 0.002949917 | 704.9666 | 582.2499 | 412.4684 | 2023-09-25 02:05 | 215.8611 | 0 | 4.232814 | 56.63447 | 0.279527 | 0.1081327 | 0.06798696 | 3.739436 | 0 | -1.59673 | 0.2062043 | 0.9256395
2023-09-25 | 46021 | DY7 | 508 | 0 | 0 | 2 | 5 | 0 | 0.01804459 | 0.03961642 | 2.877685 | 0 | 0 | 0 | 0 | 0 | 1.891687 | 0 | 2.130878 | 6.71519 | 1.162903 | 10.74715 | 5.717159 | 15.79651 | 45.68912 | 69.36372 | 9.648035 | 1.59002 | 2.070005 | 2.237064 | 1557.645 | 19.87484 | 548.2287 | 9937.422 | 155.3311 | 0.9184452 | 38.80444 | 11.16111 | 50.09991 | 2023-09-25 03:08 | 2023-09-25 03:47 | 27.50896 | 0.1343677 | 258.4357 | 253.8898 | 257.4818 | 312.8913 | 0 | 0 | 35.63975 | 2023-09-25 03:45 | 0.05757983 | 0.00192624 | 0.02961686 | 0.0229751 | 0.08202735 | 0.00550081 | 0.05937213 | 0.01890384 | 0.003634201 | 0 | 0 | 0.2865049 | 0.05857314 | 102.0789 | 1.004558 | 7.019254 | 0.5031761 | 0.1438684 | 769.8376 | 717.5843 | 422.1653 | 2023-09-25 02:55 | 587.0666 | 0 | 4.763399 | 62.75708 | 0.2277345 | 0.09681127 | 0.06867276 | 3.476755 | 0.002681994 | 0.9077033 | 1.843578 | 0.03897027
2023-09-25 | 46021 | DY7 | 508 | 0 | 0 | 2 | 5 | 0 | 0.02262478 | 0.05412792 | 3.087371 | 0 | 0 | 0 | 0 | 0 | 1.871202 | 0 | 2.160907 | 7.105412 | -2.625017 | 8.37409 | 6.194998 | 14.26938 | 45.9741 | 64.72387 | 9.252788 | 2.14934 | 1.00357 | 3.075415 | 1589.776 | 18.44473 | 572.3244 | 9222.367 | 138.2091 | 1 | 37.57357 | 8.901786 | 45.51021 | 2023-09-25 03:56 | 2023-09-25 04:30 | 28.67179 | 0 | 292.5206 | 260.0201 | 253.3276 | 330.7475 | 0 | 0 | 37.57357 | 2023-09-25 04:26 | 0.1855599 | 0.001528543 | 0.03052776 | 0.0229751 | 0.06289662 | 0.005713286 | 0.06319397 | 0.01703077 | 0.003507614 | 0 | 0 | 0.2083451 | 0.1988221 | 147.4751 | 1.061275 | 7.697759 | 0.9784237 | -0.05234912 | 693.1409 | 668.2252 | 536.2086 | 2023-09-25 03:47 | 365.6648 | 0 | 4.232814 | 49.98186 | 0.2204655 | 0.1097804 | 0.06539803 | 4.220902 | 0 | -1.59673 | -1.421236 | -0.2405089
2023-09-25 | 46021 | GRADE2 | 508 | 0 | 0 | 2 | 5 | 0 | 0 | 0.09829264 | 3.157356 | 0 | 0 | 0 | 0 | 0 | 1.964391 | 0 | 1.932054 | 7.147011 | -3.519961 | 11.46211 | 6.080443 | 17.78258 | 43.13697 | 64.5466 | 10.60297 | 1.178969 | 1.475982 | 3.457216 | 1778.101 | 19.75846 | 489.0501 | 9879.231 | 158.2813 | 1 | 46.4539 | 11.89132 | 55.36877 | 2023-09-25 04:42 | 2023-09-25 05:26 | 34.56258 | 0 | 244.3179 | 258.7143 | 232.4008 | 313.906 | 0 | 0 | 46.4539 | 2023-09-25 05:24 | 0.05170926 | 0.0004808649 | 0.02015889 | 0.02153936 | 0.05016298 | 0.005590795 | 0.04311722 | 0.01454395 | 0.002970614 | 0 | 0 | 0.07497016 | 0.05112422 | 160.6211 | 1 | 6.107396 | 2.057623 | -0.2217256 | 907.202 | 779.5963 | 367.4674 | 2023-09-25 04:30 | 635.8696 | 0 | 4.640486 | 53.47846 | 0.2754998 | 0.1107264 | 0.07189359 | 3.906539 | 0 | 0.3275411 | -0.585763 | 0.01635022
2023-09-25 | 43916 | C70S6 | 508 | 0 | 0 | 2 | 5 | 0 | 0.05048057 | 0.09842232 | 3.022229 | 0 | 0 | 0 | 0 | 0 | 2.139722 | 0 | 1.840646 | 6.991979 | 0.3564711 | 10.0684 | 6.276987 | 16.93881 | 41.22003 | 65.50729 | 10.26475 | 2.053042 | 2.001286 | 2.355532 | 1572.558 | 19.23695 | 527.2794 | 9618.473 | 152.4159 | 1 | 31.95867 | 9.369863 | 43.54853 | 2023-09-25 05:36 | 2023-09-25 06:07 | 11.0394 | 6.653386 | 249.9776 | 238.8836 | 260.2901 | 323.439 | 0 | 0 | 31.04703 | 2023-09-25 06:05 | 0.06701022 | 0.001759903 | 0.01943208 | 0.0140649 | 0.06675275 | 0.003887702 | 0.03336199 | 0.0156018 | 0.003306692 | 0 | 0 | 0.05777309 | 0.07427535 | 103.148 | 1.006911 | 5.810019 | 0.5196388 | -0.2171493 | 678.6941 | 582.2499 | 440.7699 | 2023-09-25 05:26 | 206.4982 | 0 | 4.232814 | 53.16645 | 0.2585791 | 0.1067359 | 0.06461592 | 3.410794 | 0.152781 | -1.59673 | -0.6621144 | -0.08527638
2023-09-25 | 43947 | 20MNCR5 | 508 | 0 | 0 | 0 | 9 | 0 | 0 | 0.09179824 | 3.162539 | 0 | 0 | 0 | 0 | 0 | 2.007671 | 0 | 2.053008 | 7.794144 | 2.529626 | 11.41573 | 5.392684 | 18.96333 | 40.70299 | 69.9901 | 9.65937 | 1.356834 | 2.568437 | 1.983279 | 1744.364 | 21.33698 | 505.4586 | 10668.49 | 162.9728 | 0.9527084 | 34.97674 | 19.37338 | 53.37617 | 2023-09-25 06:26 | 2023-09-25 07:02 | 15.60336 | 0 | 250.3673 | 227.4804 | 248.009 | 312.9885 | 0 | 0 | 33.32263 | 2023-09-25 06:56 | 0.07231204 | 0.002571778 | 0.02399055 | 0.013097 | 0.05653472 | 0.003694106 | 0.04337487 | 0.01778021 | 0.003360256 | 0 | 0 | 0.06832604 | 0.07025404 | 79.2996 | 1.038276 | 6.677095 | 0.5138249 | 0.1126202 | 899.1892 | 751.9625 | 447.1365 | 2023-09-25 06:07 | 228.7864 | 0 | 4.512089 | 52.20552 | 0.2709431 | 0.1113607 | 0.06446753 | 1.805402 | 0 | -0.2785138 | -0.8950521 | 0.3213781
2023-09-25 | 43916 | 20MNCR5 | 508 | 0 | 0 | 0 | 9 | 0 | 0 | 0.07765743 | 3.063354 | 0 | 0 | 0 | 0 | 0 | 1.864697 | 0 | 1.930867 | 7.39824 | -1.442001 | 5.134919 | 5.568666 | 11.1031 | 48.30699 | 65.36633 | 9.59906 | 1.623814 | 2.568437 | 2.822234 | 1684.178 | 10.29592 | 644.1568 | 5147.961 | 82.0494 | 0.9856006 | 38.07085 | 12.99364 | 47.76722 | 2023-09-25 07:15 | 2023-09-25 07:52 | 25.07721 | 0 | 252.9279 | 227.1776 | 240.1587 | 323.4123 | 0 | 0 | 37.52265 | 2023-09-25 07:47 | 0.08544309 | 0.001008682 | 0.01817159 | 0.01718879 | 0.05729283 | 0.005075941 | 0.07461138 | 0.02766857 | 0.003433284 | 0 | 0 | 0.08719008 | 0.0872172 | 190.623 | 1 | 5.574173 | 1.360111 | -0.1616902 | 890.714 | 736.3791 | 501.2592 | 2023-09-25 07:02 | 196.7791 | 0 | 4.639691 | 55.25999 | 0.1698596 | 0.1131812 | 0.07097982 | 2.92996 | 0 | 0.3237847 | -0.1430956 | -1.912716
2023-09-25 | 46021 | SCM420HV | 508 | 0 | 0 | 0 | 8 | 0 | 0 | 0.01260102 | 3.163488 | 0 | 0 | 0 | 0 | 0 | 1.977622 | 0 | 2.077025 | 6.93065 | -4.52436 | 5.133347 | 5.823969 | 11.16656 | 45.69609 | 59.26893 | 10.54928 | 1.984546 | 1.704397 | 2.972071 | 1714.012 | 11.96033 | 605.9949 | 5980.166 | 92.24314 | 1 | 37.36673 | 36.45487 | 79.33625 | 2023-09-25 08:29 | 2023-09-25 09:08 | 0 | 5.514646 | 262.3824 | 260.3845 | 253.6712 | 352.4642 | 0 | 0 | 37.36673 | 2023-09-25 09:00 | 0.1442019 | 0.001055482 | 0.01811603 | 0.01258793 | 0.0578518 | 0.005604686 | 0.05597028 | 0.01653202 | 0.003057079 | 0 | 0 | 0.1444145 | 0.1294487 | 133.243 | 1.054455 | 7.847933 | 0.9842939 | 0.003230749 | 880.9822 | 721.5045 | 751.107 | 2023-09-25 07:52 | 454.1314 | 0 | 4.46123 | 55.34752 | 0.1884049 | 0.1169356 | 0.07527097 | 1.025013 | 0.06950979 | -0.5185729 | -0.121053 | -1.557661
2023-09-25 | 45553 | SCM420HV | 508 | 0 | 0 | 0 | 8 | 0 | 0.02337947 | 0.01260102 | 2.982398 | 0 | 0 | 0 | 0 | 0 | 1.960663 | 0 | 2.028615 | 7.340333 | -6.558465 | 6.729226 | 6.065286 | 12.47156 | 46.8521 | 55.63316 | 9.477935 | 2.519794 | 1.529984 | 3.574593 | 1687.003 | 16.23818 | 604.7307 | 8119.088 | 119.5063 | 1 | 40.93437 | 9.035091 | 54.26765 | 2023-09-25 09:19 | 2023-09-25 10:00 | 27.60109 | 4.298189 | 281.0193 | 242.995 | 249.565 | 350.6235 | 0 | 0 | 40.93437 | 2023-09-25 09:52 | 0.150477 | 0.001383316 | 0.03716482 | 0.01202984 | 0.06779305 | 0.005988426 | 0.08407614 | 0.01706758 | 0.003092399 | 0 | 0 | 0.1472256 | 0.1437222 | 138.7317 | 1.013776 | 9.723537 | 1.025835 | 0.02896313 | 856.3721 | 800.5469 | 544.947 | 2023-09-25 09:08 | 451.3302 | 0 | 4.354419 | 55.41864 | 0.2241749 | 0.1319417 | 0.07827022 | 4.530599 | 0.07920352 | -1.022736 | -0.1031244 | -0.6787424
2023-09-25 | 45890 | 38MNVS5 | 508 | 0 | 0 | 0 | 8 | 0 | 0 | 0.08331545 | 3.033828 | 0 | 0 | 0 | 0 | 0 | 1.888137 | 0 | 2.134954 | 6.916199 | 2.682602 | 6.637258 | 5.5086 | 13.16741 | 40.83042 | 63.59663 | 10.55155 | 1.50056 | 1.865345 | 2.003247 | 1749.741 | 19.74864 | 515.5612 | 9874.318 | 148.4192 | 1 | 33.98057 | 9.775962 | 49.73888 | 2023-09-25 10:10 | 2023-09-25 10:44 | 18.22225 | 5.982354 | 292.5206 | 268.0526 | 247.6737 | 317.9071 | 0 | 0 | 33.98057 | 2023-09-25 10:37 | 0.2075397 | 0.001594842 | 0.02745364 | 0.01548088 | 0.06994324 | 0.004589725 | 0.06851861 | 0.01838049 | 0.003321028 | 0 | 0 | 0.1952053 | 0.1954867 | 88.78478 | 1.097171 | 9.562247 | 0.5109061 | -0.008219344 | 798.1771 | 644.2941 | 348.5521 | 2023-09-25 10:00 | 413.9246 | 0 | 4.232814 | 52.08715 | 0.2070457 | 0.108751 | 0.0665572 | 3.475931 | 0.1202752 | -1.59673 | -0.9235148 | 0.01443961
2023-09-25 | 46021 | 38MNVS5 | 508 | 0 | 0 | 0 | 8 | 0 | 0 | 0.05397185 | 3.079464 | 0 | 0 | 0 | 0 | 0 | 1.845107 | 0 | 1.989854 | 6.329857 | 3.258631 | 3.397815 | 5.817037 | 7.27825 | 49.59173 | 66.73399 | 9.217633 | 1.447891 | 1.604891 | 2.691729 | 1674.198 | 10.26468 | 591.614 | 5132.341 | 82.0494 | 1 | 37.71741 | 16.85195 | 53.51281 | 2023-09-25 11:01 | 2023-09-25 11:38 | 20.86546 | 0 | 243.7487 | 251.9832 | 264.3935 | 327.2472 | 0 | 0 | 37.71741 | 2023-09-25 11:31 | 0.2159883 | 0.0007665021 | 0.02033939 | 0.01505058 | 0.06681621 | 0.007040286 | 0.05689867 | 0.01808774 | 0.003102868 | 0 | 0 | 0.208248 | 0.2119325 | 168.8041 | 1.003886 | 7.393812 | 1.090705 | 0.1531331 | 850.4236 | 844.842 | 705.0908 | 2023-09-25 10:44 | 443.173 | 0 | 4.33781 | 58.21428 | 0.1090636 | 0.09485207 | 0.06500151 | 2.238163 | 0 | -1.101134 | 0.6160065 | -1.919465
2023-09-25 | 45935 | 16MNCR5 | 508 | 0 | 0 | 0 | 8 | 0 | 0.07767218 | 0.1127292 | 2.913303 | 0 | 0 | 0 | 0 | 0 | 2.027403 | 0 | 1.862063 | 6.787964 | 6.7258 | 5.792902 | 6.000993 | 12.2591 | 45.90172 | 74.02634 | 10.23034 | 1.8472 | 1.358922 | 3.243588 | 1538.343 | 12.72024 | 581.3597 | 6360.12 | 105.9502 | 1 | 40.26573 | 10.02654 | 58.59214 | 2023-09-25 11:48 | 2023-09-25 12:27 | 21.93932 | 6.653386 | 285.2069 | 243.9077 | 247.6328 | 352.4642 | 0 | 0 | 40.26573 | 2023-09-25 12:20 | 0.0757862 | 0.00278197 | 0.01300168 | 0.01098285 | 0.07813511 | 0.008331834 | 0.03644914 | 0.02421641 | 0.003205176 | 0 | 0 | 0.07611805 | 0.08252819 | 160.9653 | 1.037412 | 7.84257 | 1.410045 | -0.01365663 | 826.799 | 770.8544 | 645.0325 | 2023-09-25 11:38 | 458.3315 | 0 | 4.232814 | 57.90608 | 0.1656046 | 0.0916966 | 0.05717984 | 4.015916 | 0.1135543 | -1.59673 | 0.5353631 | -1.398256
2023-09-25 | 46021 | 16MNCR5 | 508 | 0 | 0 | 0 | 8 | 0 | 0.01353975 | 0.1903243 | 2.9504 | 0 | 0 | 0 | 0 | 0 | 2.035411 | 0 | 2.128821 | 7.195477 | -0.2091293 | 9.301168 | 6.23027 | 16.92597 | 41.70135 | 65.61366 | 9.963457 | 2.145508 | 1.845903 | 2.859957 | 1664.263 | 22.09163 | 519.8121 | 11045.82 | 170.7438 | 0.9712881 | 38.37177 | 8.636451 | 49.70298 | 2023-09-25 12:36 | 2023-09-25 13:15 | 27.04056 | 3.344485 | 271.359 | 257.8808 | 250.1907 | 348.6682 | 0 | 0 | 37.27004 | 2023-09-25 13:10 | 0.06889759 | 0.0009642681 | 0.01343701 | 0.008286431 | 0.08105388 | 0.006744548 | 0.02233576 | 0.0217295 | 0.003323709 | 0 | 0 | 0.06952497 | 0.07808898 | 112.9175 | 1 | 7.857261 | 0.5723101 | 0.1421394 | 678.6941 | 629.3999 | 665.1799 | 2023-09-25 12:27 | 462.4045 | 0 | 4.232814 | 58.6207 | 0.2579641 | 0.1096643 | 0.06451117 | 4.443002 | 0.06728943 | -1.59673 | 0.7228647 | 0.4659083
2023-09-25 | 46021 | 16MN5CR4 | 508 | 0 | 0 | 0 | 8 | 0 | 0 | 0.0918836 | 3.094369 | 0 | 0 | 0 | 0 | 0 | 1.928207 | 0 | 1.966159 | 6.598732 | -2.426058 | 7.786648 | 5.831102 | 14.50109 | 40.07076 | 58.74452 | 9.576797 | 1.469478 | 1.875803 | 2.803485 | 1637.451 | 17.43479 | 539.851 | 8717.393 | 147.4599 | 1 | 40.8807 | 9.408806 | 44.16672 | 2023-09-25 13:24 | 2023-09-25 14:05 | 31.4719 | 0 | 283.7752 | 249.3101 | 268.068 | 352.4642 | 0 | 0 | 40.8807 | 2023-09-25 13:53 | 0.1692294 | 0.00124967 | 0.02043242 | 0.009116729 | 0.07222789 | 0.004925298 | 0.03004417 | 0.01638645 | 0.003403309 | 0 | 0 | 0.1681442 | 0.1650956 | 99.74677 | 1 | 8.269526 | 0.9615099 | 0.2987061 | 783.4624 | 783.3187 | 462.9023 | 2023-09-25 13:15 | 630.7633 | 0 | 4.655598 | 48.13002 | 0.24685 | 0.1123293 | 0.07925161 | 4.344941 | 0 | 0.398868 | -1.84565 | -0.4399767
2023-09-25 | 43916 | 42CRMO4 | 508 | 0 | 0 | 1 | 9 | 0 | 0 | 0.08042095 | 2.91916 | 0 | 0 | 0 | 0 | 0 | 2.104008 | 0 | 2.001425 | 7.005056 | 3.620855 | 13.01081 | 5.802317 | 17.80903 | 43.45478 | 71.88972 | 9.817709 | 1.448536 | 1.570482 | 2.84848 | 1664.272 | 19.92394 | 444.2346 | 9961.969 | 146.5511 | 0.9552417 | 31.95867 | 14.94649 | 50.21631 | 2023-09-25 14:20 | 2023-09-25 14:53 | 8.844554 | 5.739383 | 292.5206 | 261.2017 | 269.8596 | 352.4642 | 0 | 0 | 31.04703 | 2023-09-25 14:44 | 0.4405593 | 0.001484082 | 0.01244208 | 0.01640962 | 0.09154127 | 0.005731725 | 0.01984517 | 0.01265614 | 0.002879166 | 0 | 0 | 0.4665151 | 0.4398468 | 166.2066 | 1.051977 | 5.15248 | 1.544214 | -0.1442703 | 729.0047 | 799.5675 | 382.6363 | 2023-09-25 14:05 | 508.2871 | 0 | 4.372711 | 55.4736 | 0.2477271 | 0.0974417 | 0.06082526 | 2.138205 | 0.1142932 | -0.9363961 | -0.08925565 | 0.04850575
2023-09-25 | 46021 | 42CRMO4 | 508 | 0 | 0 | 1 | 9 | 0 | 0 | 0.2124537 | 2.89717 | 0 | 0 | 0 | 0 | 0 | 2.202107 | 0 | 1.799423 | 7.550628 | -0.4357206 | 7.367098 | 5.899302 | 13.51575 | 45.65658 | 66.28724 | 9.720131 | 1.61617 | 1.192635 | 1.791887 | 1778.101 | 20.02206 | 560.7034 | 10011.03 | 158.2086 | 0.9933197 | 41.30157 | 20.46545 | 60.70703 | 2023-09-25 15:14 | 2023-09-25 15:55 | 20.83612 | 0 | 284.6429 | 228.1475 | 252.611 | 352.4642 | 0 | 0 | 41.02566 | 2023-09-25 15:43 | 0.4137408 | 0.002055906 | 0.02910369 | 0.0229751 | 0.09154127 | 0.006398049 | 0.08924437 | 0.01806465 | 0.003616397 | 0 | 0 | 0.4354498 | 0.4371403 | 83.44523 | 1 | 6.369037 | 0.1902866 | -0.01456982 | 780.4924 | 699.1999 | 428.7213 | 2023-09-25 14:53 | 443.3008 | 0 | 4.9131 | 56.75911 | 0.2038967 | 0.1139077 | 0.07411834 | 2.018112 | 0 | 1.614316 | 0.2382144 | 0.06755235
2023-09-25 | 44935 | EN8D | 508 | 0 | 0 | 1 | 9 | 0 | 0 | 0.09674666 | 2.972677 | 0 | 0 | 0 | 0 | 0 | 1.888502 | 0 | 1.91514 | 7.112278 | 3.098462 | 10.59608 | 5.496802 | 17.38278 | 41.53336 | 69.12688 | 10.00043 | 2.217975 | 1.439161 | 3.026951 | 1778.101 | 23.01062 | 601.4736 | 11505.31 | 160.3687 | 1 | 40.40615 | 10.32547 | 48.57208 | 2023-09-25 16:05 | 2023-09-25 16:45 | 30.08068 | 0 | 287.3953 | 250.6276 | 267.352 | 352.4642 | 0 | 0 | 40.40615 | 2023-09-25 16:37 | 0.2947954 | 0.001382472 | 0.02475085 | 0.01447352 | 0.07140069 | 0.005778406 | 0.06586647 | 0.01964228 | 0.003137505 | 0 | 0 | 0.309522 | 0.2963993 | 122.8203 | 1.027409 | 8.195269 | 0.7279217 | 0.08105406 | 823.4097 | 682.3446 | 276.0077 | 2023-09-25 15:55 | 467.419 | 0 | 4.232814 | 57.02989 | 0.2514619 | 0.1028873 | 0.06123253 | 3.91325 | 0 | -1.59673 | 0.3079423 | 0.6408438
2023-09-25 | 45647 | EN8D | 508 | 0 | 0 | 1 | 9 | 0 | 0 | 0.09973366 | 3.079725 | 0 | 0 | 0 | 0 | 0 | 1.950695 | 0 | 1.955993 | 6.826312 | -0.392381 | 8.33299 | 7.122574 | 13.63638 | 43.55484 | 63.62515 | 10.47171 | 2.081564 | 1.52001 | 2.980252 | 1667.714 | 23.35759 | 571.1421 | 11678.79 | 182.7011 | 0.9339009 | 39.29679 | 14.3637 | 51.6379 | 2023-09-25 16:59 | 2023-09-25 17:40 | 24.9331 | 0 | 265.0077 | 268.0526 | 263.2246 | 342.9525 | 0 | 0 | 36.69931 | 2023-09-25 17:35 | 0.06251347 | 0.002184794 | 0.01572282 | 0.008405994 | 0.07903903 | 0.006005265 | 0.03077064 | 0.01452506 | 0.003771071 | 0 | 0 | 0.06499404 | 0.06468789 | 119.6218 | 1.064427 | 9.723537 | 0.7452032 | 0.1534848 | 678.6941 | 796.4025 | 388.4015 | 2023-09-25 16:45 | 379.4869 | 0 | 4.532824 | 52.86493 | 0.2143237 | 0.1072895 | 0.07124265 | 2.735841 | 0 | -0.18064 | -0.7355653 | 0.7065973
2023-09-25 | 45385 | S40C | 508 | 0 | 0 | 1 | 9 | 0 | 0 | 0.06219135 | 3.044383 | 0 | 0 | 0 | 0 | 0 | 1.978621 | 0 | 2.160907 | 6.902185 | 3.72629 | 8.402711 | 6.132983 | 15.15588 | 43.10958 | 68.89393 | 10.52391 | 2.216201 | 1.498185 | 2.868316 | 1707.388 | 22.28017 | 642.3819 | 11140.08 | 168.5299 | 1 | 37.66335 | 9.858796 | 44.7324 | 2023-09-25 17:50 | 2023-09-25 18:27 | 27.80455 | 0 | 273.6106 | 240.4137 | 278.3434 | 349.3276 | 0 | 0 | 37.66335 | 2023-09-25 18:21 | 0.2598406 | 0.001330927 | 0.02840043 | 0.01206499 | 0.05975043 | 0.00632529 | 0.04537222 | 0.01677015 | 0.003447655 | 0 | 0 | 0.2555772 | 0.2411263 | 113.9798 | 1 | 8.854666 | 0.6797989 | -0.027684 | 690.5243 | 695.7577 | 375.1257 | 2023-09-25 17:40 | 409.2523 | 0 | 4.479065 | 51.75627 | 0.2199886 | 0.1001857 | 0.06501393 | 3.820279 | 0 | -0.4343903 | -1.002808 | 0.5018918
2023-09-25 | 43916 | 38MNVS6 | 508 | 0 | 0 | 1 | 9 | 0 | 0 | 0.07958155 | 3.116852 | 0 | 0 | 0 | 0 | 0 | 2.047487 | 0 | 2.160907 | 6.753166 | -1.833007 | 9.11981 | 7.024301 | 17.12368 | 41.26114 | 63.30497 | 9.925733 | 1.817261 | 1.719915 | 2.58336 | 1705.205 | 21.37607 | 542.1212 | 10688.04 | 154.3234 | 0.9964263 | 35.27132 | 9.084872 | 48.43047 | 2023-09-25 18:37 | 2023-09-25 19:16 | 22.11217 | 4.074276 | 285.4472 | 263.7954 | 273.8264 | 351.4315 | 0 | 0 | 35.14527 | 2023-09-25 19:09 | 0.2639598 | 0.001554557 | 0.02959319 | 0.01682115 | 0.08080946 | 0.005399293 | 0.08494488 | 0.01678232 | 0.003711191 | 0 | 0 | 0.2326361 | 0.2502985 | 108.4829 | 1 | 8.132761 | 1.002103 | -0.236004 | 678.6941 | 749.4376 | 496.3214 | 2023-09-25 18:27 | 424.7088 | 0 | 4.9131 | 51.30882 | 0.270495 | 0.1066767 | 0.07761002 | 3.882423 | 0.08412629 | 1.614316 | -1.109402 | 0.3288849
2023-09-25 | 46021 | 38MNVS6 | 508 | 0 | 0 | 1 | 9 | 0 | 0 | 0.08865465 | 2.855711 | 0 | 0 | 0 | 0 | 0 | 2.084084 | 0 | 2.003671 | 7.29236 | 4.501961 | 5.928436 | 6.350423 | 11.41967 | 39.99162 | 63.20561 | 10.81413 | 2.267343 | 1.011066 | 3.65872 | 1518.537 | 16.16918 | 611.2119 | 8084.591 | 122.2783 | 1 | 37.41896 | 9.337656 | 48.09338 | 2023-09-25 19:25 | 2023-09-25 20:03 | 26.74454 | 1.336764 | 265.4372 | 238.9538 | 257.7484 | 352.4642 | 0 | 0 | 37.41896 | 2023-09-25 19:54 | 0.386622 | 0.002944944 | 0.03716482 | 0.01872765 | 0.06923602 | 0.004518375 | 0.0645284 | 0.01889703 | 0.003885294 | 0 | 0 | 0.4301782 | 0.4221053 | 176.876 | 1.015661 | 9.147121 | 1.547318 | -0.155942 | 757.3542 | 731.0311 | 566.2279 | 2023-09-25 19:16 | 610.9948 | 0 | 4.903444 | 62.75708 | 0.180675 | 0.1153752 | 0.07757926 | 4.007318 | 0.02779518 | 1.56874 | 1.843578 | -0.6925934
2023-09-25 | 46021 | 38MNVS6 | 508 | 0 | 0 | 1 | 9 | 0 | 0 | 0.0731575 | 2.99217 | 0 | 0 | 0 | 0 | 0 | 1.92559 | 0 | 1.958638 | 6.148702 | -5.11786 | 6.27154 | 6.896015 | 13.45274 | 46.71779 | 61.20137 | 10.85167 | 1.647222 | 1.536642 | 3.417106 | 1730.503 | 18.95338 | 585.1829 | 9476.69 | 134.4594 | 0.9949043 | 39.87662 | 10.30081 | 53.10542 | 2023-09-25 20:13 | 2023-09-25 20:54 | 26.64782 | 2.927988 | 291.6381 | 263.8472 | 228.1114 | 352.4642 | 0 | 0 | 39.67342 | 2023-09-25 20:47 | 0.4098129 | 0.004466672 | 0.03716482 | 0.01001727 | 0.06614859 | 0.006988569 | 0.04830323 | 0.02033887 | 0.003708743 | 0 | 0 | 0.3773071 | 0.4124027 | 147.455 | 1 | 7.926441 | 1.65476 | 0.1151236 | 732.9657 | 704.833 | 619.7166 | 2023-09-25 20:03 | 284.4472 | 0 | 4.458905 | 56.91442 | 0.2198112 | 0.1004667 | 0.07285629 | 3.871212 | 0.05513539 | -0.52955 | 0.2781764 | -0.1407204
2023-09-25 | 46021 | EN9 | 508 | 0 | 0 | 1 | 9 | 0 | 0 | 0.1361305 | 2.951768 | 0 | 0 | 0 | 0 | 0 | 2.006875 | 0 | 2.006036 | 7.15431 | 1.35877 | 8.978279 | 4.604355 | 14.53224 | 43.5511 | 66.59643 | 10.21614 | 2.252034 | 1.188029 | 3.231924 | 1717.097 | 19.21911 | 492.4288 | 9609.555 | 142.2018 | 0.9660853 | 43.33135 | 11.47642 | 52.1977 | 2023-09-25 21:05 | 2023-09-25 21:47 | 31.85493 | 0 | 248.2791 | 218.9719 | 245.2081 | 352.4642 | 0 | 0 | 41.86178 | 2023-09-25 21:37 | 0.2048121 | 0.0008267803 | 0.02582932 | 0.01613311 | 0.06009586 | 0.005924234 | 0.0589016 | 0.0170894 | 0.002888489 | 0 | 0 | 0.224328 | 0.2108646 | 152.6847 | 1.020739 | 7.368362 | 1.198574 | -0.2186835 | 760.6153 | 727.3951 | 558.5936 | 2023-09-25 20:54 | 527.5008 | 0 | 4.404341 | 53.13552 | 0.2182135 | 0.1074278 | 0.0661348 | 3.775685 | 0 | -0.7870967 | -0.669664 | -0.08876008
2023-09-25 | 46021 | SA266 | 508 | 0 | 0 | 2 | 5 | 0 | 0 | 0.0549588 | 3.1063 | 0 | 0 | 0 | 0 | 0 | 2.090043 | 0 | 1.993455 | 7.582507 | -6.558465 | 8.275478 | 5.766512 | 14.7212 | 41.84398 | 56.861 | 10.10177 | 2.202213 | 1.559192 | 2.699794 | 1608.82 | 20.52648 | 546.0429 | 10263.24 | 156.7134 | 0.9654528 | 41.79171 | 9.977318 | 52.95176 | 2023-09-25 21:57 | 2023-09-25 22:40 | 30.63166 | 1.182733 | 272.0068 | 241.0121 | 246.1579 | 352.4642 | 0 | 0 | 40.34793 | 2023-09-25 22:29 | 0.1064055 | 0.002174585 | 0.02495691 | 0.01410125 | 0.05641247 | 0.007339111 | 0.05464934 | 0.02197079 | 0.003180155 | 0 | 0 | 0.09754329 | 0.09487195 | 127.1237 | 1 | 8.387044 | 0.4921285 | 0.005452595 | 760.1359 | 689.3896 | 484.9034 | 2023-09-25 21:47 | 488.6385 | 0 | 4.76757 | 53.90137 | 0.258898 | 0.1333516 | 0.08384605 | 4.188672 | 0.02233605 | 0.9273951 | -0.4817133 | 0.1652308
2023-09-25 | 43916 | 5150N | 508 | 0 | 0 | 2 | 5 | 0 | 0 | 0.08883083 | 2.93892 | 0 | 0 | 0 | 0 | 0 | 1.82514 | 0 | 2.105208 | 7.512889 | -2.005983 | 16.58645 | 2.03332 | 20.60819 | 48.69531 | 74.81041 | 9.957428 | 1.218205 | 2.568437 | 1.675514 | 1603.912 | 18.01139 | 419.1109 | 9005.695 | 138.947 | 0.9556161 | 33.08376 | 14.77421 | 53.47807 | 2023-09-25 22:54 | 2023-09-25 23:31 | 12.68945 | 5.620104 | 273.0346 | 255.2724 | 236.6422 | 352.4642 | 0 | 0 | 31.61538 | 2023-09-25 23:20 | 0.08094796 | 0.001411598 | 0.01114624 | 0.01268264 | 0.06738165 | 0.005228905 | 0.02478006 | 0.01419458 | 0.002914974 | 0 | 0 | 0.07770671 | 0.07447099 | 76.63531 | 1.043825 | 5.15248 | 0.04934115 | 0.01181235 | 774.959 | 840.0417 | 499.192 | 2023-09-25 22:40 | 493.4676 | 0 | 4.416345 | 53.87945 | 0.2754722 | 0.1004257 | 0.05903383 | 2.239291 | 0.1050917 | -0.73044 | -0.487124 | -0.3258746
2023-09-26 | 46021 | 45C8 | 508 | 0 | 0 | 2 | 5 | 0 | 0 | 0.1738068 | 3.033138 | 0 | 0 | 0 | 0 | 0 | 2.135088 | 0 | 1.994576 | 7.451305 | -0.6438523 | 12.12888 | 6.104785 | 15.88607 | 42.85676 | 65.55028 | 10.43105 | 1.582223 | 1.584519 | 1.680157 | 1552.21 | 27.15146 | 419.1109 | 13575.73 | 212.6699 | 0.9880018 | 43.68404 | 28.49743 | 76.2077 | 2023-09-26 | 2023-09-26 00:44 | 11.16039 | 4.026227 | 242.8728 | 258.6362 | 258.416 | 351.6543 | 0 | 0 | 43.15991 | 2023-09-26 00:26 | 0.1284741 | 0.002877517 | 0.02432522 | 0.01520794 | 0.06283739 | 0.005399034 | 0.03901506 | 0.01613694 | 0.003531442 | 0 | 0 | 0.1343572 | 0.1168965 | 76.63531 | 1.009193 | 7.297207 | 0.2323523 | -0.1344179 | 864.3313 | 808.9518 | 432.2355 | 2023-09-25 23:31 | 402.5884 | 0 | 4.9131 | 54.757 | 0.2423494 | 0.1136731 | 0.07495162 | 1.532912 | 0.05283228 | 1.614316 | -0.2692326 | 1.415856
2023-09-26 | 43916 | 45C8 | 508 | 0 | 0 | 2 | 5 | 0 | -0.01559129 | 0.07015327 | 3.034729 | 0 | 0 | 0 | 0 | 0 | 1.764729 | 0 | 2.063414 | 6.999645 | -2.28089 | 5.617379 | 4.065951 | 9.77192 | 45.54071 | 60.03138 | 10.23837 | 1.521249 | 1.532694 | 2.46244 | 1683.329 | 16.69284 | 565.9558 | 8346.418 | 127.3602 | 0.9970512 | 39.00317 | 14.29383 | 57.28539 | 2023-09-26 01:00 | 2023-09-26 01:36 | 20.72094 | 3.988395 | 273.2026 | 259.2981 | 263.9411 | 352.4642 | 0 | 0 | 38.88815 | 2023-09-26 01:29 | 0.1429146 | 0.001539496 | 0.02494718 | 0.009225878 | 0.06163648 | 0.006262941 | 0.03861201 | 0.01564443 | 0.003622837 | 0 | 0 | 0.1449936 | 0.1508188 | 120.8831 | 1 | 8.620392 | 0.9180395 | 0.02315156 | 689.4296 | 633.9638 | 559.281 | 2023-09-26 00:44 | 290.0607 | 0 | 4.531363 | 49.46575 | 0.1627802 | 0.1165998 | 0.07548324 | 2.728672 | 0.06962325 | -0.187536 | -1.540783 | -0.5876988
2023-09-26 | 45466 | 45C8 | 508 | 0 | 0 | 2 | 5 | 0 | 0.0158386 | 0.1131548 | 2.930831 | 0 | 0 | 0 | 0 | 0 | 1.88891 | 0 | 1.85916 | 6.856352 | 4.664274 | 6.573096 | 6.170243 | 13.50422 | 43.33871 | 68.36356 | 9.091089 | 1.450106 | 1.703044 | 1.863538 | 1760.186 | 21.16531 | 419.1109 | 10582.65 | 163.7683 | 1 | 36.9689 | 9.203553 | 47.88887 | 2023-09-26 01:45 | 2023-09-26 02:21 | 26.04892 | 1.716422 | 267.5239 | 244.7078 | 240.359 | 352.4642 | 0 | 0 | 36.9689 | 2023-09-26 02:15 | 0.1357763 | 0.003329716 | 0.02948141 | 0.01459488 | 0.06847901 | 0.004522045 | 0.04792205 | 0.01564942 | 0.003876124 | 0 | 0 | 0.1295668 | 0.1414315 | 94.39554 | 1 | 7.170732 | 0.4983531 | -0.08492124 | 816.7606 | 673.2549 | 386.5799 | 2023-09-26 01:36 | 437.7899 | 0 | 4.73156 | 53.80315 | 0.1975354 | 0.1002925 | 0.06921172 | 4.016807 | 0.03584178 | 0.7574189 | -0.5059385 | 0.2883858
2023-09-26 | 43916 | 45C8 | 508 | 0 | 0 | 2 | 5 | 0 | 0 | 0.08537773 | 3.061459 | 0 | 0 | 0 | 0 | 0 | 1.800754 | 0 | 1.944967 | 6.783079 | -6.558465 | 6.915736 | 5.866783 | 12.63317 | 49.59173 | 64.43652 | 10.04599 | 1.337035 | 0.9383994 | 2.601267 | 1646.754 | 17.40935 | 479.7453 | 8704.674 | 122.4414 | 1 | 35.41138 | 9.954868 | 45.70569 | 2023-09-26 02:30 | 2023-09-26 03:07 | 25.11708 | 0.3394371 | 292.5206 | 268.0526 | 264.3019 | 352.4642 | 0 | 0 | 35.41138 | 2023-09-26 03:02 | 0.07832903 | 0.001239983 | 0.03258944 | 0.01849713 | 0.07223919 | 0.006326794 | 0.06704433 | 0.01433999 | 0.003885294 | 0 | 0 | 0.08750215 | 0.09231336 | 128.1121 | 1.051376 | 8.224252 | 1.112112 | 0.1521203 | 678.6941 | 594.0175 | 534.0788 | 2023-09-26 02:21 | 587.4821 | 0 | 4.64325 | 62.75708 | 0.196056 | 0.1052676 | 0.0720593 | 3.557193 | 0.007426583 | 0.3405874 | 1.843578 | -0.4450245
2023-09-26 | 43916 | GRADE3 | 508 | 0 | 0 | 2 | 5 | 0 | 0.0420366 | 0.05508835 | 2.820959 | 0 | 0 | 0 | 0 | 0 | 1.873067 | 0 | 2.063682 | 7.198021 | 2.401057 | 9.261728 | 5.922124 | 16.46052 | 44.385 | 70.4446 | 10.86276 | 1.421759 | 0.9383994 | 3.190418 | 1490.287 | 20.5072 | 541.6746 | 10253.6 | 157.9123 | 0.9777001 | 44.04873 | 11.17284 | 58.88259 | 2023-09-26 03:18 | 2023-09-26 04:01 | 29.21486 | 3.661028 | 292.5206 | 233.2881 | 277.35 | 352.4642 | 0 | 0 | 43.06644 | 2023-09-26 03:56 | 0.08275921 | 0.002768361 | 0.03399419 | 0.02028718 | 0.08029285 | 0.005033595 | 0.06390912 | 0.01664099 | 0.003811323 | 0 | 0 | 0.3818594 | 0.07940629 | 119.2418 | 1.018821 | 8.916281 | 1.534567 | 0.2340929 | 860.2563 | 799.4678 | 482.3078 | 2023-09-26 03:07 | 702.6359 | 0 | 4.861812 | 54.33596 | 0.2336661 | 0.1021799 | 0.06901611 | 3.942482 | 0.06217505 | 1.372231 | -0.3741194 | 0.161505
2023-09-26 | 45235 | GRADE3 | 508 | 0 | 0 | 2 | 5 | 0 | 0.03858696 | 0.1076396 | 3.211209 | 0 | 0 | 0 | 0 | 0 | 1.874692 | 0 | 2.078275 | 7.628535 | -6.052668 | 10.74517 | 6.055415 | 16.33353 | 44.61457 | 62.52397 | 10.67844 | 1.458607 | 1.524964 | 2.428593 | 1634.426 | 20.15971 | 426.8906 | 10079.86 | 150.7315 | 0.9624962 | 36.27573 | 8.636451 | 45.97553 | 2023-09-26 04:09 | 2023-09-26 04:46 | 26.57592 | 1.393118 | 262.458 | 259.1878 | 276.1394 | 352.4642 | 0 | 0 | 34.91525 | 2023-09-26 04:39 | 0.06005325 | 0.001155343 | 0.01556115 | 0.01210981 | 0.08474641 | 0.005174791 | 0.04846507 | 0.01624412 | 0.003254135 | 0 | 0 | 0.0714157 | 0.06305402 | 100.8829 | 1 | 6.214058 | 0.6757477 | 0.2942383 | 801.4014 | 672.7946 | 382.9319 | 2023-09-26 04:01 | 459.0821 | 0 | 4.256315 | 56.72269 | 0.2612364 | 0.1220098 | 0.06807493 | 4.200304 | 0.0303013 | -1.485803 | 0.2288554 | 0.09424728
2023-09-26 | 46021 | GRADE3 | 508 | 0 | 0 | 2 | 5 | 0 | 0.003628098 | 0.03812217 | 3.021064 | 0 | 0 | 0 | 0 | 0 | 2.010557 | 0 | 1.965169 | 6.839721 | -3.147846 | 7.785669 | 5.672103 | 14.04201 | 47.54416 | 65.27805 | 9.746633 | 1.219257 | 1.423587 | 1.804011 | 1611.544 | 17.40042 | 460.2329 | 8700.208 | 118.5884 | 1 | 31.95867 | 11.72247 | 43.27315 | 2023-09-26 04:58 | 2023-09-26 05:29 | 16.54348 | 0 | 274.7207 | 244.5334 | 240.7721 | 352.4642 | 0 | 0 | 31.04703 | 2023-09-26 05:25 | 0.05770954 | 0.00100015 | 0.02123582 | 0.01374494 | 0.07121758 | 0.005324 | 0.07876751 | 0.0161319 | 0.003706298 | 0 | 0 | 0.05559284 | 0.05466157 | 100.8945 | 1 | 5.982288 | 0.761253 | -0.1764989 | 738.7422 | 582.2499 | 614.583 | 2023-09-26 04:46 | 452.8979 | 0 | 4.232814 | 62.75708 | 0.2151108 | 0.1047783 | 0.06484284 | 2.726275 | 0 | -1.59673 | 1.843578 | -0.4467973
2023-09-26 | 44069 | 16MNCR5LSI | 508 | 0 | 0 | 2 | 5 | 0 | -0.001276708 | 0.1434413 | 2.97982 | 0 | 0 | 0 | 0 | 0 | 2.031211 | 0 | 2.010443 | 6.61192 | -4.527372 | 9.041134 | 6.167686 | 14.02433 | 45.90333 | 62.01222 | 9.816504 | 1.616831 | 1.485253 | 2.60545 | 1664.62 | 18.086 | 527.0953 | 9043 | 131.7311 | 0.9945061 | 31.95867 | 8.636451 | 43.27315 | 2023-09-26 05:36 | 2023-09-26 06:08 | 21.89671 | 0 | 275.3578 | 244.479 | 254.7666 | 352.4642 | 0 | 0 | 31.04703 | 2023-09-26 06:02 | 0.08171029 | 0.0009064843 | 0.02192703 | 0.01667878 | 0.06349845 | 0.004040368 | 0.05607222 | 0.01758663 | 0.003647142 | 0 | 0 | 0.08502859 | 0.08107634 | 135.4488 | 1.070181 | 6.633331 | 1.223819 | -0.2351998 | 754.288 | 618.4663 | 659.9163 | 2023-09-26 05:29 | 378.4989 | 0 | 4.381085 | 59.6325 | 0.2261544 | 0.1066229 | 0.07064874 | 3.70044 | 0 | -0.8968701 | 0.9914352 | -0.3111535
2023-09-26 | 43916 | 16MNCR5LSI | 508 | 0 | 0 | 0 | 8 | 0 | 0 | 0.2332867 | 2.976804 | 0 | 0 | 0 | 0 | 0 | 1.978415 | 0 | 1.955454 | 6.909805 | -0.5107923 | 8.26028 | 6.13921 | 14.73184 | 44.00458 | 65.13543 | 11.09549 | 1.557236 | 2.559581 | 1.675514 | 1539.966 | 20.43724 | 491.6892 | 10218.62 | 165.1399 | 0.9887581 | 34.15469 | 16.20138 | 51.63397 | 2023-09-26 06:24 | 2023-09-26 06:59 | 16.67542 | 1.277894 | 292.2176 | 258.2675 | 273.2252 | 352.4642 | 0 | 0 | 33.77073 | 2023-09-26 06:55 | 0.04930399 | 0.0007062074 | 0.0164729 | 0.01338349 | 0.04522065 | 0.005479543 | 0.04079889 | 0.01708892 | 0.003432088 | 0 | 0 | 0.05217651 | 0.04944834 | 84.67664 | 1.066014 | 7.248674 | 0.08591709 | -0.09038582 | 727.2437 | 697.9351 | 661.0373 | 2023-09-26 06:08 | 419.2768 | 0 | 4.801999 | 52.30198 | 0.2261724 | 0.1060837 | 0.0737233 | 2.108134 | 0.0247491 | 1.089903 | -0.8718203 | 0.1479782
2023-09-26 | 46021 | EN18D | 508 | 0 | 0 | 0 | 8 | 0 | 0.001487124 | 0.2146126 | 2.797515 | 0 | 0 | 0 | 0 | 0 | 1.912667 | 0 | 2.049216 | 6.743633 | 0.7739266 | 3.397815 | 1.85786 | 7.09772 | 41.87963 | 54.93827 | 10.18261 | 1.516766 | 0.9383994 | 2.313704 | 1607.924 | 19.77676 | 419.1109 | 9888.381 | 218.5362 | 1 | 58.70635 | 46.50035 | 97.0589 | 2023-09-26 08:28 | 2023-09-26 09:43 | 0 | 4.348001 | 274.8973 | 262.7507 | 256.2913 | 315.8822 | 0 | 0 | 60.10169 | 2023-09-26 08:59 | 0.06000244 | 0.001035636 | 0.02549517 | 0.01131928 | 0.05816306 | 0.005889616 | 0.03637911 | 0.01812854 | 0.00334864 | 0 | 0 | 0.0604418 | 0.06322374 | 202.3679 | 1.065546 | 7.086028 | 0.6112307 | 0.1857078 | 971.1915 | 938.0944 | 735.386 | 2023-09-26 06:59 | 702.6359 | 0 | 4.537052 | 59.64647 | 0.1291945 | 0.1227493 | 0.08258454 | 1.262493 | 0.04479755 | -0.1606858 | 0.9951685 | 0.01990864
2023-09-26 | 43916 | EN18D | 414 | 0 | 0 | 0 | 8 | 0 | 0 | 0.185518 | 2.70706 | 0 | 0 | 0 | 0 | 0 | 1.881918 | 0 | 2.054473 | 6.820406 | 0.08117137 | 5.616249 | 1.404423 | 7.09772 | 36.84943 | 54.93827 | 10.02649 | 1.068759 | 1.130327 | 2.25338 | 1713.947 | 10.26468 | 547.6817 | 5132.341 | 86.28973 | 0.9320796 | 58.70635 | 14.30074 | 78.60574 | 2023-09-26 09:58 | 2023-09-26 11:03 | 42.09368 | 0 | 292.5206 | 242.7574 | 266.1603 | 352.4642 | 0 | 0 | 60.10169 | 2023-09-26 10:27 | 0.07119336 | 0.003263434 | 0.01438262 | 0.01436827 | 0.04321026 | 0.005552975 | 0.02400181 | 0.0153148 | 0.00315446 | 0 | 0 | 0.06705041 | 0.06616882 | 208.6754 | 1 | 5.15248 | 1.65798 | -0.003817685 | 933.5857 | 835.1634 | 433.1778 | 2023-09-26 09:43 | 702.6359 | 0 | 4.9131 | 48.13002 | 0.1291945 | 0.1241467 | 0.08942947 | 4.105126 | 0 | 1.614316 | -1.84565 | -1.919465
2023-09-26 | 46021 | DY7 | 544 | 0 | 0 | 0 | 8 | 0 | 0 | 0.1085741 | 3.06276 | 0 | 0 | 0 | 0 | 0 | 1.916583 | 0 | 2.127216 | 6.71724 | 2.912495 | 13.26615 | 6.029856 | 19.17586 | 44.77926 | 73.58486 | 9.272399 | 1.92107 | 1.656977 | 2.596407 | 1653.329 | 29.46159 | 470.3146 | 14730.8 | 220.1339 | 0.9455749 | 58.70635 | 46.50035 | 97.0589 | 2023-09-26 12:10 | 2023-09-26 13:30 | 13.65531 | 0 | 272.8019 | 245.742 | 249.6079 | 337.781 | 0 | 0 | 60.10169 | 2023-09-26 13:23 | 0.05102908 | 0.002654102 | 0.01796071 | 0.01747914 | 0.06026113 | 0.005834539 | 0.04026263 | 0.02392719 | 0.003547361 | 0 | 0 | 0.1503981 | 0.05154528 | 85.07069 | 1.01294 | 9.621773 | 0.5146496 | 0.1606878 | 1049.457 | 844.0487 | 585.3756 | 2023-09-26 11:03 | 435.1598 | 0 | 4.536099 | 52.34666 | 0.2605952 | 0.09128563 | 0.06164446 | 1.262493 | 0 | -0.1651836 | -0.8610485 | 1.839816
2023-09-26 | 45988 | DY7 | 148 | 0 | 0 | 0 | 8 | 0 | 0.1064727 | 0.2236026 | 2.824779 | 0 | 0 | 0 | 0 | 0 | 1.957493 | 0 | 2.031938 | 6.753578 | 5.945073 | 14.0236 | 5.616527 | 19.95993 | 46.54686 | 77.09171 | 9.678537 | 2.126172 | 2.047559 | 2.530162 | 1701.066 | 28.43526 | 562.2381 | 14217.63 | 170.4682 | 1 | 34.57222 | 11.81922 | 45.7596 | 2023-09-26 13:41 | 2023-09-26 14:15 | 22.753 | 0 | 292.5206 | 238.374 | 249.392 | 351.1449 | 0 | 0 | 34.57222 | 2023-09-26 14:11 | 0.09391906 | 0.0009697128 | 0.0160371 | 0.009319613 | 0.06998318 | 0.005108447 | 0.03538947 | 0.01933452 | 0.002974188 | 0 | 0 | 0.1073323 | 0.09435345 | 91.44648 | 1 | 8.628854 | 0.5327934 | -0.1288034 | 733.7091 | 619.8034 | 729.4837 | 2023-09-26 13:30 | 175.6775 | 0 | 4.547648 | 57.08637 | 0.2589115 | 0.08760447 | 0.0589901 | 2.925085 | 0 | -0.1106696 | 0.3225201 | 1.652148
2023-09-26 | 45336 | DY7 | 541 | 0 | 0 | 1 | 9 | 0 | 0.1064727 | 0.1126953 | 3.251132 | 0 | 0 | 0 | 0 | 0 | 1.867582 | 0 | 1.992887 | 7.902999 | 5.511675 | 8.902553 | 5.880096 | 16.28921 | 43.19957 | 72.90346 | 11.44693 | 2.073251 | 1.464301 | 2.470183 | 1590.018 | 18.38708 | 539.569 | 9193.539 | 142.7163 | 1 | 31.95867 | 24.71304 | 50.46798 | 2023-09-26 14:41 | 2023-09-26 15:05 | 0 | 1.974709 | 292.5206 | 268.0526 | 258.2586 | 352.4642 | 0 | 0 | 31.04703 | 2023-09-26 14:56 | 0.481624 | 0.001718754 | 0.02288242 | 0.01716718 | 0.09154127 | 0.004723756 | 0.03480537 | 0.01352602 | 0.003225179 | 0 | 0 | 0.5454827 | 0.4854127 | 130.8238 | 1 | 5.164675 | 0.5166664 | -0.1197343 | 763.6843 | 712.0585 | 578.7275 | 2023-09-26 14:15 | 216.0383 | 0 | 4.376799 | 60.91819 | 0.2234354 | 0.1084036 | 0.06003555 | 1.293191 | 0.03912796 | -0.917099 | 1.337917 | -0.2518481
2023-09-26 | 46021 | SCM415 | 72 | 0 | 0 | 1 | 9 | 0 | 0 | 0.04152017 | 2.919453 | 0 | 0 | 0 | 0 | 0 | 1.921988 | 0 | 1.999856 | 6.981015 | 1.102284 | 13.90376 | 6.133187 | 21.08796 | 37.73414 | 66.90539 | 11.4661 | 2.012279 | 1.574417 | 3.393189 | 1490.287 | 24.43902 | 621.3648 | 12219.51 | 166.6241 | 0.9583159 | 36.57832 | 24.88377 | 68.06484 | 2023-09-26 15:30 | 2023-09-26 16:07 | 5.091814 | 6.602736 | 292.5206 | 268.0526 | 285.9271 | 338.7851 | 0 | 0 | 35.05359 | 2023-09-26 15:59 | 0.481624 | 0.002318052 | 0.02943604 | 0.01871898 | 0.08092791 | 0.004703968 | 0.08764713 | 0.02826691 | 0.002966087 | 0 | 0 | 0.5050956 | 0.4854127 | 125.2258 | 1 | 5.815837 | 1.05165 | 0.2987061 | 788.5043 | 766.5289 | 509.0863 | 2023-09-26 15:05 | 444.8504 | 0 | 4.520667 | 56.94384 | 0.3151907 | 0.1043416 | 0.06756806 | 1.469967 | 0.09700657 | -0.2380216 | 0.285756 | 0.9105425
2023-09-26 | 46021 | SCM415 | 544 | 0 | 0 | 1 | 9 | 0 | 0.02407369 | 0.07933065 | 3.096156 | 0 | 0 | 0 | 0 | 0 | 1.937431 | 0 | 1.981048 | 6.794731 | 5.945072 | 8.139889 | 6.084633 | 15.11513 | 40.75424 | 68.60917 | 12.46768 | 2.120753 | 1.63013 | 2.908307 | 1609.58 | 20.32141 | 566.7533 | 10160.71 | 168.2961 | 1 | 34.82704 | 10.39198 | 50.35025 | 2023-09-26 16:17 | 2023-09-26 16:53 | 19.30383 | 5.131237 | 292.5206 | 268.0526 | 281.8707 | 342.1517 | 0 | 0 | 34.82704 | 2023-09-26 16:46 | 0.1555661 | 0.001797574 | 0.0181064 | 0.009377807 | 0.07583415 | 0.004281829 | 0.05603471 | 0.01806027 | 0.003349121 | 0 | 0 | 0.1489979 | 0.1542669 | 121.9494 | 1 | 7.685683 | 0.5078412 | 0.2797131 | 678.6941 | 673.2801 | 373.6446 | 2023-09-26 16:07 | 297.0958 | 0 | 4.738536 | 57.76964 | 0.2203077 | 0.09903532 | 0.06906564 | 3.35134 | 0.1019108 | 0.7903498 | 0.499769 | 0.1255684
2023-09-26 | 43916 | DY7 | 544 | 0 | 0 | 1 | 9 | 0 | 0.1064727 | 0.04585911 | 3.053518 | 0 | 0 | 0 | 0 | 0 | 1.988599 | 0 | 1.92218 | 7.298506 | -2.764541 | 10.66638 | 6.305485 | 16.95443 | 40.35672 | 61.84512 | 12.00161 | 2.189174 | 1.352296 | 3.195496 | 1778.101 | 25.35412 | 553.1002 | 12677.06 | 186.2559 | 0.9995192 | 36.30065 | 13.9889 | 47.99415 | 2023-09-26 17:06 | 2023-09-26 17:40 | 22.31175 | 0 | 292.5206 | 266.5143 | 283.562 | 352.4642 | 0 | 0 | 36.2832 | 2023-09-26 17:35 | 0.2984107 | 0.0009781753 | 0.0168078 | 0.01327865 | 0.07867455 | 0.005443683 | 0.06291358 | 0.01574365 | 0.002725667 | 0 | 0 | 0.3065426 | 0.3222501 | 134.4872 | 1 | 6.028721 | 0.9628573 | 0.043465 | 678.6941 | 684.473 | 330.201 | 2023-09-26 16:53 | 205.4919 | 0 | 4.336438 | 53.05419 | 0.2741434 | 0.1180126 | 0.07011771 | 2.59496 | 0 | -1.10761 | -0.6895 | 1.081984
2023-09-26 | 44368 | DY7 | 299 | 0 | 0 | 1 | 9 | 0 | -0.05115046 | 0.102034 | 2.935581 | 0 | 0 | 0 | 0 | 0 | 1.919501 | 0 | 2.160907 | 7.263331 | 0.4070451 | 7.746293 | 5.7841 | 13.14753 | 44.10664 | 64.92454 | 11.53417 | 1.974714 | 0.9383994 | 2.868586 | 1490.287 | 18.97857 | 578.8273 | 9489.286 | 136.9233 | 1 | 35.69198 | 9.779663 | 48.06051 | 2023-09-26 17:50 | 2023-09-26 18:26 | 23.32346 | 2.588864 | 292.5206 | 268.0526 | 285.9271 | 352.4642 | 0 | 0 | 35.69198 | 2023-09-26 18:21 | 0.3208165 | 0.001833787 | 0.02478652 | 0.0160198 | 0.08954068 | 0.004632389 | 0.07783568 | 0.01989412 | 0.003125901 | 0 | 0 | 0.2952883 | 0.325559 | 147.7496 | 1 | 7.323402 | 0.675373 | 0.2184985 | 678.6941 | 582.2499 | 381.8373 | 2023-09-26 17:40 | 168.2916 | 0 | 4.722198 | 49.65092 | 0.2025047 | 0.1118734 | 0.07273364 | 3.649613 | 0.05386677 | 0.7132333 | -1.498004 | -0.1357892
2023-09-26 | 46021 | DY7 | 165 | 0 | 0 | 1 | 9 | 0 | -0.05115046 | 0.083147 | 3.036922 | 0 | 0 | 0 | 0 | 0 | 1.782597 | 0 | 1.987435 | 6.620695 | 1.051871 | 4.683932 | 2.940319 | 7.48564 | 45.09437 | 60.25258 | 12.54436 | 1.726839 | 1.813044 | 2.114053 | 1610.543 | 10.26468 | 584.4533 | 5132.341 | 82.0494 | 1 | 35.5247 | 10.91485 | 43.27315 | 2023-09-26 18:36 | 2023-09-26 19:12 | 24.60986 | 0 | 292.5206 | 268.0526 | 276.8136 | 348.1813 | 0 | 0 | 35.5247 | 2023-09-26 19:06 | 0.4665055 | 0.001674332 | 0.03716482 | 0.01681056 | 0.07306761 | 0.003945066 | 0.07388878 | 0.0169872 | 0.003713233 | 0 | 0 | 0.4260863 | 0.4200594 | 157.3876 | 1.02408 | 9.009871 | 0.5269445 | -0.1397306 | 793.529 | 750.2173 | 550.5461 | 2023-09-26 18:26 | 257.3509 | 0 | 4.232814 | 56.87723 | 0.1242377 | 0.1098824 | 0.07025117 | 3.254714 | 0 | -1.59673 | 0.268598 | -1.919465
2023-09-26 | 43916 | C60K | 231 | 0 | 0 | 1 | 9 | 0 | -0.05115046 | 0.0593079 | 2.930353 | 0 | 0 | 0 | 0 | 0 | 1.892318 | 0 | 1.995302 | 7.570656 | -0.7482618 | 5.729365 | 6.268633 | 11.69402 | 41.73237 | 60.24878 | 12.1539 | 2.339151 | 2.028567 | 2.857087 | 1713.13 | 16.08036 | 460.742 | 8040.178 | 132.0654 | 1 | 36.94799 | 9.815508 | 48.24355 | 2023-09-26 19:22 | 2023-09-26 19:59 | 25.65243 | 1.480052 | 274.329 | 268.0526 | 285.9271 | 352.4642 | 0 | 0 | 36.94799 | 2023-09-26 19:49 | 0.146861 | 0.001051883 | 0.025948 | 0.01138115 | 0.07614757 | 0.005207955 | 0.062532 | 0.02534259 | 0.003704893 | 0 | 0 | 0.1571741 | 0.1423045 | 132.5128 | 1 | 8.018369 | 0.4535485 | 0.06438764 | 690.2427 | 800.9703 | 352.415 | 2023-09-26 19:12 | 565.0565 | 0 | 4.462255 | 56.1487 | 0.1940955 | 0.1256566 | 0.07406381 | 3.764247 | 0.03067874 | -0.5137388 | 0.08198286 | -0.7104405
2023-09-26 | 43916 | GRADE2 | 538 | 0 | 0 | 1 | 9 | 0 | -0.05115046 | 0.08173899 | 3.072798 | 0 | 0 | 0 | 0 | 0 | 1.962236 | 0 | 1.998692 | 6.892996 | -4.788237 | 9.471813 | 6.088883 | 15.22192 | 44.32721 | 61.65389 | 11.6835 | 1.73752 | 2.059569 | 2.479523 | 1563.351 | 12.16176 | 598.9852 | 6080.878 | 102.5088 | 1 | 41.17194 | 10.20245 | 45.63953 | 2023-09-26 20:08 | 2023-09-26 20:49 | 30.96949 | 0 | 292.3034 | 265.7291 | 280.2184 | 331.7685 | 0 | 0 | 41.17194 | 2023-09-26 20:47 | 0.05088298 | 0.002713088 | 0.01943207 | 0.01431337 | 0.06131434 | 0.004629255 | 0.04816675 | 0.02112089 | 0.003428424 | 0 | 0 | 0.2271722 | 0.051587 | 125.497 | 1.005628 | 8.851141 | 1.05968 | -0.3066627 | 883.1167 | 872.4165 | 391.0892 | 2023-09-26 19:59 | 702.6359 | 0 | 4.658674 | 53.95934 | 0.2468931 | 0.1118015 | 0.07556172 | 4.035495 | 0 | 0.4133875 | -0.4674026 | -1.515254
2023-09-26 | 45904 | C10 | 235 | 0 | 0 | 1 | 9 | 0 | 0 | 0.04023772 | 2.846168 | 0 | 0 | 0 | 0 | 0 | 2.017062 | 0 | 1.991285 | 6.930113 | -0.500968 | 6.485977 | 5.95375 | 12.47958 | 42.61 | 61.51873 | 11.19987 | 2.37053 | 1.546641 | 2.603971 | 1752.288 | 15.86157 | 617.3613 | 7930.784 | 119.3007 | 1 | 37.13659 | 9.857263 | 43.27315 | 2023-09-26 20:59 | 2023-09-26 21:33 | 27.27933 | 0 | 280.0301 | 255.6547 | 281.0787 | 352.4642 | 0 | 0 | 37.13659 | 2023-09-26 20:47 | 0.04930399 | 0.0001993578 | 0.009781233 | 0.008286431 | 0.0375745 | 0.001962834 | 0.01984517 | 0.01256827 | 0.002725667 | 0 | 0 | 0.05217651 | 0.04944834 | 123.0101 | 1.045644 | 9.416825 | 0.497255 | -0.2638143 | 681.6977 | 689.1289 | 528.0853 | 2023-09-26 20:49 | 318.551 | 0 | 4.369367 | 52.71554 | 0.2028582 | 0.1126505 | 0.07102499 | 3.767435 | 0 | -0.9521823 | -0.7718354 | -0.7544671
2023-09-26 | 43916 | S48C | 72 | 0 | 0 | 1 | 9 | 0 | 0 | 0.1088714 | 2.437662 | 0 | 0 | 0 | 0 | 0 | 1.986803 | 0 | 2.03184 | 6.828214 | -1.028127 | 7.963731 | 5.842284 | 14.30576 | 43.1973 | 63.30314 | 11.7681 | 1.578142 | 1.610872 | 2.1228 | 1620.727 | 20.17931 | 507.0357 | 10089.66 | 146.92 | 1 | 58.70635 | 10.36949 | 71.56215 | 2023-09-26 21:43 | 2023-09-26 22:47 | 42.09368 | 0 | 292.5206 | 249.7912 | 285.9271 | 352.4642 | 0 | 0 | 60.10169 | 2023-09-26 22:42 | 0.0811146 | 0.001540668 | 0.02970023 | 0.01390128 | 0.0710488 | 0.004812025 | 0.06967418 | 0.02001325 | 0.003457932 | 0 | 0 | 0.07607357 | 0.07988729 | 94.86465 | 1 | 8.970517 | 0.405686 | 0.1389722 | 912.3116 | 706.7626 | 536.1764 | 2023-09-26 21:33 | 280.1852 | 0 | 4.878535 | 55.9184 | 0.2259882 | 0.1078653 | 0.07706624 | 5.66145 | 0 | 1.451166 | 0.02338563 | 0.09804607
2023-09-26 | 44018 | S48C | 175 | 0 | 0 | 2 | 12 | 0 | 0.05054996 | 0.0699637 | 2.734441 | 0 | 0 | 0 | 0 | 0 | 2.053714 | 0 | 2.047979 | 6.600635 | 0.02936704 | 9.861178 | 5.709475 | 19.5925 | 41.04118 | 67.26368 | 12.09247 | 1.377689 | 1.680692 | 1.98885 | 1761.717 | 24.38744 | 443.5997 | 12193.72 | 163.8095 | 1 | 32.50976 | 9.365539 | 43.27315 | 2023-09-26 22:56 | 2023-09-26 23:28 | 21.8528 | 1.291414 | 292.5206 | 244.009 | 276.3023 | 352.4642 | 0 | 0 | 32.50976 | 2023-09-26 23:25 | 0.1179607 | 0.003691656 | 0.02937458 | 0.01623302 | 0.06661337 | 0.005577822 | 0.05617432 | 0.01736537 | 0.003547998 | 0 | 0 | 0.1231841 | 0.1247323 | 76.63531 | 1.004256 | 7.956689 | 0.5179518 | 0.09320858 | 678.6941 | 613.6939 | 495.2248 | 2023-09-26 22:47 | 184.577 | 0 | 4.232814 | 54.92428 | 0.2912791 | 0.09813074 | 0.06292867 | 3.47121 | 0.02984332 | -1.59673 | -0.2273847 | 0.9008477
2023-09-26 | 46021 | C38N | 263 | 0 | 0 | 2 | 12 | 0 | 0 | 0.0812767 | 2.973179 | 0 | 0 | 0 | 0 | 0 | 1.968406 | 0 | 2.014528 | 7.064599 | 1.161014 | 16.58645 | 0 | 18.91556 | 43.4864 | 70.62757 | 12.44272 | 1.100587 | 2.568437 | 2.235136 | 1661.32 | 29.46159 | 452.6974 | 14730.8 | 220.1339 | 0.9676725 | 37.63696 | 15.19309 | 51.39402 | 2023-09-26 23:43 | 2023-09-27 00:22 | 22.44386 | 0 | 276.978 | 268.0526 | 281.5177 | 348.9538 | 0 | 0 | 36.42025 | 2023-09-27 00:19 | 0.1309136 | 0.00154126 | 0.01204894 | 0.008286431 | 0.04721234 | 0.004409062 | 0.02697885 | 0.02131391 | 0.003536264 | 0 | 0 | 0.3796321 | 0.123815 | 79.05719 | 1.017794 | 6.99849 | 1.001055 | 0.1334946 | 892.4346 | 718.966 | 276.0077 | 2023-09-26 23:28 | 169.2679 | 0 | 4.406157 | 58.08947 | 0.2678212 | 0.1000261 | 0.06238579 | 2.477241 | 0 | -0.7785268 | 0.583308 | 1.839816
2023-09-27 | 43916 | C38N | 539 | 0 | 0 | 2 | 12 | 0 | 0 | 0.1445838 | 3.05274 | 0 | 0 | 0 | 0 | 0 | 1.98194 | 0 | 1.954441 | 7.481849 | 0.831854 | 16.58645 | 0 | 20.20793 | 43.91785 | 72.43949 | 12.13601 | 1.191426 | 2.568437 | 2.425699 | 1709.183 | 26.52583 | 477.4121 | 13262.92 | 203.974 | 0.9788713 | 49.43715 | 10.8252 | 61.18285 | 2023-09-27 00:32 | 2023-09-27 01:20 | 37.69145 | 0.9204983 | 290.7793 | 253.9416 | 282.4294 | 341.1944 | 0 | 0 | 48.3926 | 2023-09-27 01:08 | 0.06716413 | 0.001593144 | 0.01516163 | 0.01010796 | 0.05474543 | 0.005197269 | 0.02857547 | 0.01726592 | 0.003522101 | 0 | 0 | 0.1808609 | 0.06711071 | 95.99463 | 1 | 5.720133 | 1.028892 | 0.2053808 | 835.6029 | 819.5133 | 276.0077 | 2023-09-27 00:22 | 436.1617 | 0 | 4.825631 | 51.57735 | 0.2789629 | 0.1032841 | 0.06661603 | 4.566857 | 0.01504504 | 1.201448 | -1.045518 | 1.300056
2023-09-27 | 45666 | C10C | 166 | 0 | 0 | 2 | 12 | 0 | 0.01514903 | 0.1321815 | 3.266076 | 0 | 0 | 0 | 0 | 0 | 2.202107 | 0 | 1.970461 | 6.428562 | -3.326482 | 16.58645 | 0 | 20.04534 | 48.33095 | 71.47838 | 12.0961 | 1.306467 | 2.484711 | 2.433048 | 1771.171 | 20.30278 | 419.1109 | 10151.39 | 155.2545 | 1 | 45.46419 | 11.82435 | 64.5162 | 2023-09-27 01:32 | 2023-09-27 02:19 | 26.41219 | 6.653386 | 274.8214 | 241.9366 | 282.4057 | 352.4642 | 0 | 0 | 45.46419 | 2023-09-27 02:17 | 0.09999101 | 0.001582156 | 0.01320229 | 0.009499985 | 0.05843198 | 0.003092547 | 0.01984517 | 0.01259975 | 0.003474894 | 0 | 0 | 0.06381035 | 0.09359617 | 112.4925 | 1 | 5.15248 | 1.277973 | -0.1513924 | 854.7819 | 680.7626 | 493.1848 | 2023-09-27 01:20 | 230.9457 | 0 | 4.232814 | 49.66544 | 0.2804393 | 0.08993715 | 0.0592181 | 3.844964 | 0.1031274 | -1.59673 | -1.494644 | 0.1219614
2023-09-27 | 43916 | S48C | 506 | 0 | 0 | 2 | 12 | 0 | 0.03007146 | 0.1217465 | 3.298837 | 0 | 0 | 0 | 0 | 0 | 2.183644 | 0 | 2.081065 | 6.404778 | 6.060809 | 10.2122 | 5.453204 | 15.08801 | 43.32911 | 70.88271 | 12.97703 | 1.068759 | 1.858073 | 1.675514 | 1632.774 | 20.30844 | 523.9946 | 10154.22 | 166.7384 | 0.9241195 | 33.70977 | 11.41036 | 46.82897 | 2023-09-27 02:29 | 2023-09-27 03:03 | 20.59056 | 1.708848 | 292.5206 | 248.6578 | 263.5593 | 332.8353 | 0 | 0 | 31.15185 | 2023-09-27 02:56 | 0.3590124 | 0.003353721 | 0.03186146 | 0.0229751 | 0.04702464 | 0.004730783 | 0.06677475 | 0.0149046 | 0.003064042 | 0 | 0 | 0.3705528 | 0.3680279 | 76.63531 | 1 | 8.747118 | 0.5696369 | -0.1257523 | 678.6941 | 644.0035 | 491.0977 | 2023-09-27 02:19 | 216.2182 | 0 | 4.232814 | 62.30619 | 0.2128588 | 0.09035741 | 0.05971575 | 2.954312 | 0.03649126 | -1.59673 | 1.718495 | 0.1230573
2023-09-27 | 46021 | S48C | 135 | 0 | 0 | 2 | 12 | 0 | 0 | 0.1270741 | 3.057404 | 0 | 0 | 0 | 0 | 0 | 2.090982 | 0 | 1.914476 | 6.448391 | -6.558465 | 14.02606 | 6.253688 | 19.19862 | 44.33929 | 62.66009 | 11.92468 | 1.07078 | 0.9901968 | 2.035331 | 1778.101 | 24.28963 | 431.7636 | 12144.81 | 194.8031 | 0.952472 | 34.54354 | 22.69022 | 70.86635 | 2023-09-27 03:28 | 2023-09-27 04:04 | 0 | 6.653386 | 271.5831 | 249.5295 | 254.2866 | 316.0004 | 0 | 0 | 32.90175 | 2023-09-27 03:55 | 0.2566264 | 0.001589735 | 0.01453932 | 0.0229751 | 0.09085243 | 0.004865644 | 0.05643559 | 0.02201323 | 0.003360288 | 0 | 0 | 0.2620333 | 0.2626628 | 76.63531 | 1 | 6.988506 | 0.806829 | 0.1577216 | 916.1677 | 630.4267 | 276.0077 | 2023-09-27 03:03 | 174.12 | 0 | 4.583419 | 55.57678 | 0.3063932 | 0.1029107 | 0.07314734 | 1.522397 | 0.09388639 | 0.05817456 | -0.06318846 | 0.8824562
2023-09-27 | 44760 | S48C | 537 | 0 | 0 | 2 | 12 | 0 | 0.007435389 | 0.05957905 | 3.032052 | 0 | 0 | 0 | 0 | 0 | 2.202107 | 0 | 2.038515 | 6.572639 | 6.7258 | 5.312046 | 6.202505 | 9.933489 | 43.85605 | 67.33305 | 12.6851 | 1.068759 | 2.141893 | 1.675514 | 1732.309 | 15.40177 | 545.277 | 7700.887 | 115.8354 | 0.981053 | 37.6867 | 11.17904 | 53.47 | 2023-09-27 04:16 | 2023-09-27 04:54 | 21.9034 | 4.604258 | 251.5024 | 251.8296 | 262.7481 | 325.2196 | 0 | 0 | 36.97265 | 2023-09-27 04:52 | 0.07385367 | 0.003025618 | 0.02252308 | 0.01498993 | 0.05840911 | 0.005681658 | 0.05755599 | 0.02779644 | 0.003413992 | 0 | 0 | 0.252648 | 0.07084576 | 76.77898 | 1 | 9.038611 | 0.5514592 | 0.005517777 | 877.3024 | 680.1368 | 432.2827 | 2023-09-27 04:04 | 405.9672 | 0 | 4.232814 | 62.6025 | 0.1475277 | 0.09761386 | 0.06286384 | 3.371192 | 0.08610917 | -1.59673 | 1.800616 | -0.8473128
2023-09-27 | 43916 | 38MNVS6 | 99 | 0 | 0 | 2 | 12 | 0 | 0.02420458 | 0.06021785 | 2.869257 | 0 | 0 | 0 | 0 | 0 | 1.854635 | 0 | 1.93698 | 6.271295 | -1.242215 | 8.623249 | 6.412024 | 16.11307 | 45.27548 | 66.41762 | 11.75536 | 1.15005 | 1.536165 | 2.175133 | 1691.264 | 17.93603 | 471.2625 | 8968.017 | 123.4966 | 0.9589468 | 33.63599 | 8.964834 | 43.27315 | 2023-09-27 05:03 | 2023-09-27 05:34 | 24.67116 | 0 | 270.3115 | 249.4592 | 251.8074 | 326.6418 | 0 | 0 | 32.25513 | 2023-09-27 05:31 | 0.2246234 | 0.001170021 | 0.01989187 | 0.0136628 | 0.07105429 | 0.003561415 | 0.05415206 | 0.0193077 | 0.003132498 | 0 | 0 | 0.2566834 | 0.2348233 | 102.096 | 1 | 7.412934 | 1.024184 | 0.0008983329 | 678.6941 | 586.8673 | 486.7804 | 2023-09-27 04:54 | 225.0246 | 0 | 4.448981 | 58.77677 | 0.2426023 | 0.09442216 | 0.06698494 | 3.751993 | 0 | -0.5763937 | 0.7640566 | -0.3407528
2023-09-27 | 46021 | 38MNVS6 | 479 | 0 | 0 | 2 | 12 | 0 | 0 | 0.06438349 | 3.166471 | 0 | 0 | 0 | 0 | 0 | 2.019033 | 0 | 1.954398 | 7.213112 | -1.043434 | 13.64067 | 5.867308 | 19.59699 | 44.09092 | 69.85759 | 12.64941 | 1.56272 | 2.568437 | 1.675514 | 1683.561 | 18.45079 | 419.1109 | 9225.394 | 134.6089 | 0.9167748 | 31.95867 | 8.816028 | 43.27315 | 2023-09-27 05:43 | 2023-09-27 06:10 | 17.29517 | 0.1303815 | 242.03 | 268.0526 | 266.5888 | 338.0679 | 0 | 0 | 31.04703 | 2023-09-27 06:06 | 0.1153662 | 0.004574708 | 0.01668393 | 0.02206501 | 0.09154127 | 0.004839142 | 0.03271159 | 0.01256827 | 0.003268106 | 0 | 0 | 0.1155109 | 0.1112257 | 84.68092 | 1 | 5.15248 | 0.1043204 | -0.03540532 | 681.6621 | 582.2499 | 493.3153 | 2023-09-27 05:34 | 205.1846 | 0 | 4.779152 | 57.96984 | 0.2805277 | 0.1032545 | 0.06841279 | 3.625065 | 0.003012988 | 0.9820641 | 0.5520196 | -0.2393188
2023-09-27 | 43916 | 16MNCR5 | 477 | 0 | 0 | 0 | 9 | 0 | 0.009238525 | 0.01450996 | 2.892668 | 0 | 0 | 0 | 0 | 0 | 1.857785 | 0 | 2.012132 | 7.060011 | -0.1188269 | 10.62726 | 5.874935 | 16.0369 | 45.92251 | 68.9006 | 12.19011 | 2.313754 | 1.474781 | 2.65606 | 1536.665 | 20.73796 | 633.5803 | 10368.98 | 156.8424 | 0.958179 | 32.40212 | 25.07395 | 60.48624 | 2023-09-27 06:35 | 2023-09-27 07:09 | 4.318006 | 3.010165 | 273.2211 | 250.2682 | 259.2302 | 352.4642 | 0 | 0 | 31.04703 | 2023-09-27 07:04 | 0.254996 | 0.001833503 | 0.02346459 | 0.01590202 | 0.09154127 | 0.004769933 | 0.04356353 | 0.01798493 | 0.003253993 | 0 | 0 | 0.2543374 | 0.2610875 | 134.2176 | 1 | 6.638827 | 0.5344446 | -0.1921384 | 706.3756 | 630.2949 | 437.7806 | 2023-09-27 06:10 | 262.8019 | 0 | 4.533651 | 59.79018 | 0.2327542 | 0.1024666 | 0.06579989 | 1.292262 | 0.04976611 | -0.1767354 | 1.033616 | 0.206069
2023-09-27 | 43916 | 16MNCR5 | 109 | 0 | 0 | 0 | 9 | 0 | 0.01233076 | 0.01260102 | 2.945014 | 0 | 0 | 0 | 0 | 0 | 2.080075 | 0 | 1.911587 | 6.88342 | -1.679995 | 3.397815 | 6.382632 | 8.800997 | 42.63617 | 56.64059 | 12.28997 | 2.399155 | 1.439569 | 2.131596 | 1580.811 | 10.26468 | 580.8123 | 5132.341 | 82.0494 | 1 | 32.67388 | 12.32113 | 49.05005 | 2023-09-27 07:23 | 2023-09-27 07:58 | 16.29771 | 4.055044 | 235.1532 | 259.7262 | 266.7822 | 346.0349 | 0 | 0 | 32.67388 | 2023-09-27 07:51 | 0.481624 | 0.004714988 | 0.02598612 | 0.0229751 | 0.07777666 | 0.006062395 | 0.05823137 | 0.01793641 | 0.002938704 | 0 | 0 | 0.5454827 | 0.4854127 | 145.905 | 1.018787 | 7.251936 | 0.04934115 | -0.2675589 | 915.7785 | 686.802 | 556.9928 | 2023-09-27 07:09 | 241.5411 | 0 | 4.581498 | 59.45447 | 0.1553832 | 0.121528 | 0.08088718 | 2.651858 | 0.08267156 | 0.04910592 | 0.9439179 | -1.919465
2023-09-27 | 46021 | 38MNVS6 | 72 | 0 | 0 | 0 | 9 | 0 | 0.07310038 | 0.131075 | 2.964682 | 0 | 0 | 0 | 0 | 0 | 2.054143 | 0 | 1.958593 | 6.730054 | -6.558465 | 12.40186 | 5.002279 | 19.5983 | 45.40491 | 62.85548 | 11.48432 | 1.995011 | 1.887037 | 2.562975 | 1695.397 | 26.57892 | 577.3497 | 13289.46 | 175.1486 | 0.9468179 | 36.82981 | 20.22653 | 62.68606 | 2023-09-27 08:17 | 2023-09-27 08:56 | 10.97355 | 5.629729 | 266.7302 | 255.1214 | 243.5843 | 333.6428 | 0 | 0 | 34.87112 | 2023-09-27 08:48 | 0.4406978 | 0.002205909 | 0.02186113 | 0.01753191 | 0.09154127 | 0.006085044 | 0.08031908 | 0.01941478 | 0.003458847 | 0 | 0 | 0.4616153 | 0.4669233 | 101.6005 | 1 | 9.723537 | 0.5499515 | 0.01801331 | 782.4953 | 762.8874 | 422.4326 | 2023-09-27 07:58 | 168.2916 | 0 | 4.50436 | 54.73524 | 0.3117994 | 0.1070719 | 0.07166218 | 1.820866 | 0.0898083 | -0.3149929 | -0.2746697 | 1.309899
2023-09-27 | 44524 | 38MNVS6 | 72 | 0 | 0 | 0 | 9 | 0 | 0.04563024 | 0.07731095 | 2.922233 | 0 | 0 | 0 | 0 | 0 | 1.938119 | 0 | 1.907354 | 6.688825 | 0.8877525 | 9.318717 | 7.036769 | 15.39688 | 45.65691 | 68.63037 | 11.19659 | 2.298538 | 1.804397 | 2.909246 | 1617.754 | 19.95034 | 571.158 | 9975.171 | 144.7138 | 1 | 37.60144 | 10.09498 | 45.30877 | 2023-09-27 09:06 | 2023-09-27 09:41 | 27.50647 | 0 | 292.5206 | 256.0115 | 241.9399 | 323.1926 | 0 | 0 | 37.60144 | 2023-09-27 09:36 | 0.1267709 | 0.001394594 | 0.02063089 | 0.01663034 | 0.09154127 | 0.005034714 | 0.06891666 | 0.01713717 | 0.003319312 | 0 | 0 | 0.1320761 | 0.1207577 | 145.5467 | 1 | 6.499375 | 0.5198529 | 0.09085539 | 736.55 | 642.2135 | 511.3591 | 2023-09-27 08:56 | 344.9 | 0 | 4.894227 | 60.26769 | 0.224345 | 0.0974616 | 0.07131285 | 3.724768 | 0 | 1.525232 | 1.161886 | 0.05363226
2023-09-27 | 46021 | S48C | 263 | 0 | 0 | 0 | 9 | 0 | 0.02365131 | 0.0300022 | 3.147127 | 0 | 0 | 0 | 0 | 0 | 2.056887 | 0 | 1.876856 | 6.91521 | 0.4395692 | 3.973088 | 6.797775 | 11.20331 | 43.77402 | 62.33211 | 12.12305 | 2.258351 | 1.469812 | 3.070193 | 1657.568 | 15.80907 | 629.2147 | 7904.533 | 122.7051 | 1 | 36.10958 | 26.88914 | 66.42629 | 2023-09-27 10:09 | 2023-09-27 10:46 | 5.792866 | 3.427568 | 268.5915 | 255.5921 | 266.2157 | 328.1018 | 0 | 0 | 36.10958 | 2023-09-27 09:36 | 0.04930399 | 0.0001993578 | 0.009781233 | 0.008286431 | 0.0375745 | 0.001962834 | 0.01984517 | 0.01256827 | 0.002725667 | 0 | 0 | 0.05217651 | 0.04944834 | 148.4216 | 1 | 9.723537 | 1.048832 | -0.2369909 | 782.5205 | 625.3251 | 506.659 | 2023-09-27 09:41 | 271.9848 | 0 | 4.290331 | 57.08536 | 0.1797358 | 0.1109414 | 0.06883019 | 1.342905 | 0.05159957 | -1.325241 | 0.3222598 | -0.7650466
2023-09-27 | 46021 | S48C | 278 | 0 | 0 | 0 | 9 | 0 | 0.02417431 | 0.06558494 | 3.025427 | 0 | 0 | 0 | 0 | 0 | 2.051015 | 0 | 2.009793 | 7.247522 | -0.8394972 | 10.71825 | 6.405886 | 15.85537 | 44.39828 | 66.66168 | 12.07098 | 2.335549 | 1.119939 | 2.978167 | 1679.641 | 26.03284 | 618.1249 | 13016.42 | 193.7715 | 1 | 41.5452 | 23.67205 | 74.0837 | 2023-09-27 11:13 | 2023-09-27 11:55 | 9.006695 | 6.653386 | 255.1707 | 257.9854 | 251.1038 | 350.762 | 0 | 0 | 41.5452 | 2023-09-27 11:47 | 0.1182952 | 0.003507094 | 0.01698834 | 0.01207829 | 0.09154127 | 0.005267653 | 0.04567333 | 0.01748964 | 0.003071541 | 0 | 0 | 0.1174753 | 0.1255954 | 130.0017 | 1.000161 | 7.399742 | 0.9652765 | -0.3066627 | 792.5306 | 677.0706 | 276.0077 | 2023-09-27 10:46 | 410.8114 | 0 | 4.424028 | 54.22544 | 0.2378484 | 0.108721 | 0.06636538 | 1.755032 | 0.08980905 | -0.6941746 | -0.4015471 | 1.208496
2023-09-27 | 46021 | C38M | 72 | 0 | 0 | 0 | 9 | 0 | 0.02619626 | 0.0870417 | 3.187878 | 0 | 0 | 0 | 0 | 0 | 1.881653 | 0 | 1.902888 | 6.874795 | 0.3440953 | 16.58645 | 0 | 16.75966 | 45.73348 | 69.71203 | 11.61624 | 1.068759 | 2.568437 | 1.675514 | 1591.711 | 24.1945 | 429.5104 | 12097.25 | 163.2228 | 0.9746057 | 42.29832 | 14.87241 | 60.15706 | 2023-09-27 12:11 | 2023-09-27 12:52 | 24.43958 | 2.986325 | 259.0474 | 233.4757 | 268.4931 | 327.1869 | 0 | 0 | 41.22419 | 2023-09-27 12:44 | 0.08078818 | 0.00585851 | 0.01949148 | 0.008286431 | 0.05313496 | 0.006731269 | 0.02840612 | 0.02073049 | 0.003482682 | 0 | 0 | 0.06697616 | 0.08051025 | 76.63531 | 1 | 7.96506 | 1.023782 | 0.04929259 | 680.7432 | 759.4461 | 513.5362 | 2023-09-27 11:55 | 429.1252 | 0 | 4.672372 | 52.14431 | 0.2404127 | 0.09861706 | 0.06702389 | 2.844079 | 0.04964213 | 0.4780436 | -0.909778 | 0.8645585
2023-09-27 | 46021 | C38M | 325 | 0 | 0 | 0 | 9 | 0 | 0.06174251 | 0.07290723 | 3.020633 | 0 | 0 | 0 | 0 | 0 | 2.202107 | 0 | 2.066302 | 6.754234 | -4.018558 | 15.14529 | 0.7741976 | 17.24069 | 40.73783 | 60.71419 | 11.99282 | 1.068759 | 2.568437 | 1.675514 | 1733.181 | 23.50831 | 431.1984 | 11754.16 | 212.6251 | 0.9401259 | 44.5899 | 9.425341 | 55.87682 | 2023-09-27 13:02 | 2023-09-27 13:47 | 33.30298 | 1.861578 | 277.5687 | 248.0931 | 254.7018 | 352.4642 | 0 | 0 | 41.92012 | 2023-09-27 13:39 | 0.07407569 | 0.004755582 | 0.01836948 | 0.008809333 | 0.06070307 | 0.006066339 | 0.02725933 | 0.0211517 | 0.003353523 | 0 | 0 | 0.06910068 | 0.06930643 | 76.63531 | 1.018962 | 8.872683 | 1.053656 | 0.0718123 | 789.0386 | 647.9381 | 324.4436 | 2023-09-27 12:52 | 589.037 | 0 | 4.232814 | 57.25146 | 0.2839647 | 0.1112464 | 0.06971704 | 4.730853 | 0.03331574 | -1.59673 | 0.3651951 | 0.735112
2023-09-27 | 46021 | SAE1141 | 72 | 0 | 0 | 1 | 5 | 0 | 0.1064727 | 0.1163661 | 2.872855 | 0 | 0 | 0 | 0 | 0 | 2.150565 | 0 | 2.148396 | 6.745073 | -1.450902 | 10.71332 | 5.913287 | 18.21129 | 45.31317 | 68.81864 | 11.59475 | 1.068759 | 2.568437 | 1.675514 | 1609.09 | 27.12393 | 514.8735 | 13561.96 | 195.0961 | 1 | 48.23056 | 9.649948 | 55.50322 | 2023-09-27 13:56 | 2023-09-27 14:44 | 38.58061 | 0 | 277.6572 | 255.3895 | 264.3019 | 341.1584 | 0 | 0 | 48.23056 | 2023-09-27 14:29 | 0.05894536 | 0.002898191 | 0.01324838 | 0.009396112 | 0.05776571 | 0.006039116 | 0.02026108 | 0.02329268 | 0.003306904 | 0 | 0 | 0.06437716 | 0.05882687 | 76.63531 | 1 | 6.788147 | 0.2829561 | -0.04022277 | 680.8907 | 673.5592 | 558.4773 | 2023-09-27 13:47 | 528.2246 | 0 | 4.69391 | 56.77062 | 0.2646274 | 0.0980123 | 0.06820695 | 4.998013 | 0 | 0.5797066 | 0.2411728 | 1.410769
2023-09-27 | 44998 | SAE1141 | 339 | 0 | 0 | 1 | 5 | 0 | 0 | 0.05595476 | 2.998244 | 0 | 0 | 0 | 0 | 0 | 1.998522 | 0 | 1.956605 | 6.886774 | -6.08873 | 5.365173 | 4.248127 | 10.06644 | 47.16305 | 58.02753 | 12.34478 | 1.997501 | 0.9881132 | 2.792559 | 1725.116 | 15.1092 | 526.8092 | 7554.6 | 118.6601 | 1 | 37.13439 | 9.974293 | 47.27559 | 2023-09-27 14:54 | 2023-09-27 15:31 | 26.99319 | 0.1669109 | 252.8511 | 233.1344 | 244.2661 | 352.4642 | 0 | 0 | 37.13439 | 2023-09-27 15:25 | 0.1336384 | 0.001455929 | 0.02910558 | 0.01176412 | 0.04818991 | 0.007354113 | 0.05149547 | 0.02601374 | 0.003703829 | 0 | 0 | 0.1381958 | 0.1356645 | 144.591 | 1.00258 | 9.330811 | 0.7512886 | 0.04376908 | 678.6941 | 582.2499 | 524.8361 | 2023-09-27 14:44 | 435.2214 | 0 | 4.434211 | 55.82852 | 0.173477 | 0.1186811 | 0.07641564 | 3.72301 | 0.003530594 | -0.6461087 | 0.0005661622 | -0.9066234
2023-09-27 | 43916 | 25CRMO4 | 72 | 0 | 0 | 1 | 5 | 0 | 0.04372079 | 0.06394137 | 2.934742 | 0 | 0 | 0 | 0 | 0 | 2.202107 | 0 | 2.017472 | 6.635314 | -0.02320311 | 3.796648 | 6.053798 | 9.679835 | 40.46386 | 56.75581 | 11.39237 | 1.213227 | 1.424961 | 1.824832 | 1738.246 | 15.1038 | 495.9001 | 7551.901 | 113.2343 | 1 | 34.52736 | 10.70748 | 46.54596 | 2023-09-27 15:42 | 2023-09-27 16:17 | 22.50875 | 1.311125 | 274.1038 | 256.5462 | 244.5559 | 352.4642 | 0 | 0 | 34.52736 | 2023-09-27 16:12 | 0.04930399 | 0.001568085 | 0.01931885 | 0.008286431 | 0.06977843 | 0.00747697 | 0.03473819 | 0.02455072 | 0.003816492 | 0 | 0 | 0.05217651 | 0.05112162 | 91.43121 | 1 | 9.723537 | 0.6965539 | -0.08494921 | 799.4658 | 582.2499 | 472.9631 | 2023-09-27 15:31 | 420.5641 | 0 | 4.733888 | 48.13002 | 0.1705523 | 0.1169099 | 0.08340799 | 3.224602 | 0.0281684 | 0.7684089 | -1.84565 | -0.9077197
2023-09-27 | 43916 | SAE1548 | 72 | 0 | 0 | 1 | 5 | 0 | 0.1064727 | 0.108826 | 2.967183 | 0 | 0 | 0 | 0 | 0 | 2.16725 | 0 | 2.058946 | 7.334919 | -0.1475262 | 7.408209 | 6.282949 | 13.12122 | 46.18471 | 66.49332 | 12.92343 | 2.36158 | 1.083492 | 2.828448 | 1720.034 | 20.60417 | 452.5215 | 10302.08 | 157.2521 | 1 | 37.5866 | 12.23213 | 52.18826 | 2023-09-27 16:29 | 2023-09-27 17:06 | 22.98494 | 2.369527 | 275.0223 | 236.4678 | 235.7435 | 352.4642 | 0 | 0 | 37.5866 | 2023-09-27 16:55 | 0.05343108 | 0.001593378 | 0.01537403 | 0.009705473 | 0.06822102 | 0.006264367 | 0.03227827 | 0.02408106 | 0.002927734 | 0 | 0 | 0.05338384 | 0.04944834 | 128.3253 | 1 | 7.667674 | 0.5523198 | -0.08545262 | 678.6941 | 582.2499 | 447.9794 | 2023-09-27 16:17 | 420.0871 | 0 | 4.460415 | 59.85608 | 0.1973313 | 0.1103106 | 0.06708064 | 3.072776 | 0.04540344 | -0.5224225 | 1.051271 | 0.1802409
2023-09-27 | 44921 | SAE1548 | 152 | 0 | 0 | 1 | 5 | 0 | 0.1064727 | 0.1875473 | 2.994357 | 0 | 0 | 0 | 0 | 0 | 1.92594 | 0 | 1.906989 | 6.872586 | -0.7718115 | 8.802738 | 6.252573 | 15.17263 | 45.06565 | 66.33905 | 12.63616 | 2.129889 | 0.9997987 | 2.719456 | 1490.287 | 27.47151 | 476.8773 | 13735.76 | 220.1339 | 0.9360369 | 42.51038 | 10.25005 | 54.26897 | 2023-09-27 17:16 | 2023-09-27 17:59 | 30.7518 | 1.50853 | 265.1451 | 250.0326 | 242.7586 | 352.4642 | 0 | 0 | 39.79128 | 2023-09-27 17:44 | 0.04930399 | 0.00398772 | 0.01994014 | 0.01151878 | 0.07648112 | 0.006857673 | 0.02667861 | 0.01871125 | 0.002911904 | 0 | 0 | 0.05217651 | 0.04944834 | 110.9951 | 1.042404 | 9.366873 | 0.5815122 | 0.008054985 | 678.6941 | 593.9277 | 472.4368 | 2023-09-27 17:06 | 344.5803 | 0 | 4.568734 | 53.70512 | 0.2287134 | 0.1035979 | 0.06886945 | 4.147333 | 0.02779729 | -0.01113925 | -0.5300784 | 1.474929
2023-09-27 | 43916 | SAE1548 | 468 | 0 | 0 | 1 | 5 | 0 | 0.009827359 | 0.1082293 | 2.97627 | 0 | 0 | 0 | 0 | 0 | 2.009919 | 0 | 2.160907 | 7.356877 | -6.558465 | 8.999568 | 6.001537 | 17.21479 | 39.54229 | 55.16557 | 11.89352 | 2.087601 | 1.931434 | 2.882993 | 1591.182 | 21.93157 | 502.5223 | 10965.78 | 207.5685 | 1 | 44.20224 | 46.50035 | 97.0589 | 2023-09-27 19:09 | 2023-09-27 19:52 | 0 | 1.504216 | 247.3086 | 229.4305 | 254.9547 | 352.4642 | 0 | 0 | 44.20224 | 2023-09-27 19:39 | 0.1299956 | 0.001623496 | 0.01692409 | 0.01160128 | 0.0762035 | 0.006024319 | 0.03340165 | 0.02098907 | 0.003347297 | 0 | 0 | 0.1357416 | 0.1429695 | 126.0687 | 1 | 7.264851 | 0.480308 | 0.2987061 | 808.1795 | 589.8004 | 320.1174 | 2023-09-27 18:59 | 333.6368 | 0 | 4.394935 | 56.7304 | 0.3120568 | 0.1333599 | 0.07966808 | 0.9505788 | 0.01549797 | -0.8314967 | 0.2308356 | 0.4353202
2023-09-27 | 44964 | C40MOD2 | 272 | 0 | 0 | 1 | 5 | 0 | 0 | 0.1288062 | 3.169887 | 0 | 0 | 0 | 0 | 0 | 2.074806 | 0 | 2.001699 | 7.304753 | -2.787976 | 5.90655 | 5.78391 | 13.09097 | 44.6289 | 62.23665 | 11.66741 | 2.156739 | 1.091641 | 3.044331 | 1660.288 | 22.38711 | 481.3453 | 11193.56 | 168.5891 | 0.9723588 | 58.70635 | 10.52096 | 97.0589 | 2023-09-27 20:03 | 2023-09-27 21:32 | 42.09368 | 0.04893502 | 252.3059 | 232.1728 | 249.6245 | 352.4642 | 0 | 0 | 60.10169 | 2023-09-27 21:21 | 0.4206748 | 0.001414907 | 0.02788853 | 0.01547966 | 0.06623795 | 0.004759735 | 0.09506084 | 0.01738407 | 0.003009647 | 0 | 0 | 0.3914423 | 0.4238604 | 156.9957 | 1 | 7.335248 | 1.162732 | -0.2751404 | 999.3601 | 780.551 | 633.2134 | 2023-09-27 19:52 | 658.8131 | 0 | 4.558556 | 51.77059 | 0.2103418 | 0.1173706 | 0.07324553 | 5.579941 | 0.0005041786 | -0.05918 | -0.9993843 | 0.5222813
2023-09-27 | 44737 | C45MOD2 | 506 | 0 | 0 | 2 | 2 | 0 | 0 | 0.1015998 | 2.990206 | 0 | 0 | 0 | 0 | 0 | 2.015355 | 0 | 1.885323 | 6.471458 | 6.290965 | 5.12772 | 5.561233 | 10.83308 | 42.09528 | 65.69078 | 11.98702 | 1.871428 | 1.389969 | 3.003601 | 1687.097 | 18.05617 | 541.6776 | 9028.084 | 135.4203 | 1 | 45.18681 | 10.3313 | 52.86678 | 2023-09-27 21:42 | 2023-09-27 22:23 | 34.85551 | 0 | 266.4796 | 243.2907 | 251.239 | 328.896 | 0 | 0 | 45.18681 | 2023-09-27 22:14 | 0.282781 | 0.002063125 | 0.03328846 | 0.02029804 | 0.06790571 | 0.00564543 | 0.05681364 | 0.01917 | 0.003527257 | 0 | 0 | 0.2674705 | 0.2928191 | 144.3601 | 1.091282 | 7.706152 | 1.030312 | 0.1018602 | 773.6601 | 637.9827 | 368.645 | 2023-09-27 21:32 | 412.9475 | 0 | 4.348711 | 48.13002 | 0.1649102 | 0.09851395 | 0.06619972 | 4.373779 | 0 | -1.04968 | -1.84565 | -0.3170387
2023-09-27 | 43916 | 40CR4B | 440 | 0 | 0 | 2 | 2 | 0 | 0.008836337 | 0.1281135 | 3.106616 | 0 | 0 | 0 | 0 | 0 | 1.846693 | 0 | 1.997522 | 6.880005 | -0.2098359 | 12.39958 | 6.433778 | 18.83221 | 40.52235 | 66.02473 | 11.02861 | 1.22514 | 1.091128 | 2.221499 | 1701.747 | 20.18331 | 419.1109 | 10091.65 | 184.7522 | 1 | 46.78892 | 16.47498 | 64.58235 | 2023-09-27 22:38 | 2023-09-27 23:24 | 28.99549 | 1.318457 | 250.0184 | 235.3647 | 257.2619 | 302.9063 | 0 | 0 | 46.78892 | 2023-09-27 23:05 | 0.1015485 | 0.001820737 | 0.009781233 | 0.01221419 | 0.07316402 | 0.005718684 | 0.01984517 | 0.01381792 | 0.003266399 | 0 | 0 | 0.1029265 | 0.1043802 | 124.7818 | 1 | 5.15248 | 0.8866748 | 0.1096841 | 759.1761 | 756.9805 | 342.7128 | 2023-09-27 22:23 | 359.1465 | 0 | 4.282363 | 49.01247 | 0.2852297 | 0.1042035 | 0.06485998 | 2.839999 | 0.02041513 | -1.362852 | -1.644974 | 0.0988195
2023-09-27 | 46021 | 40CR4B | 213 | 0 | 0 | 2 | 2 | 0 | -0.05115046 | 0.1032543 | 2.740834 | 0 | 0 | 0 | 0 | 0 | 2.060752 | 0 | 1.970985 | 6.946057 | 0.7207378 | 9.257106 | 6.005803 | 15.07962 | 45.67822 | 68.42463 | 11.5924 | 1.709231 | 1.700799 | 2.295239 | 1629.852 | 22.807 | 477.0891 | 11403.5 | 193.0275 | 1 | 42.76848 | 18.81963 | 66.42793 | 2023-09-27 23:43 | 2023-09-28 00:28 | 19.10903 | 4.839818 | 253.5995 | 223.7358 | 259.9635 | 327.7973 | 0 | 0 | 42.76848 | 2023-09-28 00:14 | 0.1946612 | 0.001889424 | 0.02928127 | 0.0111553 | 0.06927162 | 0.005599929 | 0.03118874 | 0.01661227 | 0.003567646 | 0 | 0 | 0.1925911 | 0.1937538 | 112.0154 | 1 | 6.079166 | 0.6651482 | -0.07913995 | 721.8681 | 710.3616 | 392.0539 | 2023-09-27 23:24 | 471.9592 | 0 | 4.468648 | 55.89662 | 0.2203829 | 0.101514 | 0.06530759 | 2.272547 | 0.07285819 | -0.4835601 | 0.01785128 | 0.6021828
2023-09-28 | 45220 | 16MNCR5H | 465 | 0 | 0 | 2 | 2 | 0 | 0 | 0.09247408 | 2.95753 | 0 | 0 | 0 | 0 | 0 | 2.009463 | 0 | 1.999205 | 6.740835 | 4.351839 | 7.938925 | 5.784044 | 14.4735 | 45.91817 | 71.48435 | 12.97703 | 1.903167 | 0.9735454 | 3.386392 | 1536.043 | 16.92696 | 506.3818 | 8463.48 | 130.98 | 1 | 37.87539 | 9.734686 | 49.46136 | 2023-09-28 00:38 | 2023-09-28 01:17 | 26.28942 | 1.851282 | 219.2843 | 247.3301 | 269.5593 | 331.8225 | 0 | 0 | 37.87539 | 2023-09-28 01:08 | 0.1442859 | 0.00153253 | 0.02024606 | 0.01318929 | 0.06141177 | 0.00588037 | 0.04123776 | 0.01660385 | 0.003320042 | 0 | 0 | 0.1502365 | 0.1398043 | 141.7986 | 1 | 8.363649 | 1.287195 | 0.1960301 | 739.1298 | 663.002 | 457.7843 | 2023-09-28 00:28 | 702.6359 | 0 | 4.9131 | 54.64985 | 0.2024709 | 0.09429807 | 0.06872973 | 3.890767 | 0.03742886 | 1.614316 | -0.2959873 | -0.5409727
2023-09-28 | 43916 | 16MNCR5H | 533 | 0 | 0 | 2 | 2 | 0 | 0.009066948 | 0.09265125 | 2.710214 | 0 | 0 | 0 | 0 | 0 | 1.971069 | 0 | 1.856285 | 7.020806 | -6.403019 | 12.08469 | 4.701591 | 18.75451 | 43.31188 | 62.68418 | 11.92954 | 2.161628 | 1.028955 | 3.100066 | 1638.326 | 22.1003 | 463.8049 | 11050.15 | 176.6846 | 1 | 33.89629 | 9.181379 | 48.75045 | 2023-09-28 01:26 | 2023-09-28 02:06 | 19.04214 | 5.672774 | 241.3446 | 236.8847 | 268.7151 | 352.4642 | 0 | 0 | 33.89629 | 2023-09-28 01:57 | 0.04930399 | 0.002033099 | 0.01503474 | 0.01017447 | 0.0812678 | 0.006900391 | 0.04450054 | 0.01680442 | 0.003087751 | 0 | 0 | 0.05217651 | 0.05379291 | 112.2663 | 1 | 7.89046 | 0.8241708 | 0.1142677 | 678.6941 | 585.5567 | 407.4716 | 2023-09-28 01:17 | 670.9685 | 0 | 4.35353 | 54.84872 | 0.2991904 | 0.1120028 | 0.06945182 | 3.691852 | 0.1163635 | -1.026932 | -0.2463006 | 0.4675647
2023-09-28 | 46021 | SAE52100 | 544 | 0 | 0 | 2 | 2 | 0 | 0.03742879 | 0.09530076 | 2.995983 | 0 | 0 | 0 | 0 | 0 | 1.934312 | 0 | 1.780816 | 6.932131 | -4.555378 | 8.225548 | 5.751408 | 13.91532 | 41.16399 | 57.45607 | 11.20071 | 2.054639 | 1.276929 | 3.103342 | 1691.945 | 29.46159 | 457.6402 | 14730.8 | 202.2426 | 1 | 41.2354 | 20.88431 | 61.12859 | 2023-09-28 02:26 | 2023-09-28 03:07 | 20.3511 | 0 | 251.6258 | 233.3711 | 247.2924 | 336.3541 | 0 | 0 | 41.2354 | 2023-09-28 03:02 | 0.1285428 | 0.001758602 | 0.01993459 | 0.01025446 | 0.06623992 | 0.005658678 | 0.04340116 | 0.01439499 | 0.003098667 | 0 | 0 | 0.5419001 | 0.1379815 | 128.261 | 1 | 9.115078 | 0.9721334 | 0.07656944 | 746.6444 | 672.8553 | 276.0077 | 2023-09-28 02:06 | 355.0257 | 0 | 4.232814 | 56.45179 | 0.2421907 | 0.120651 | 0.07367044 | 1.974468 | 0 | -1.59673 | 0.1593904 | 1.839816
2023-09-28 | 45735 | GRADE3 | 302 | 0 | 0 | 2 | 2 | 0 | 0 | 0.04096453 | 3.317824 | 0 | 0 | 0 | 0 | 0 | 1.811988 | 0 | 2.030014 | 6.984847 | 0.8581353 | 6.295256 | 4.453787 | 10.58395 | 44.94323 | 63.37016 | 12.47892 | 1.891257 | 1.413883 | 2.987731 | 1650.594 | 19.01536 | 522.8559 | 9507.68 | 157.5559 | 1 | 40.51052 | 8.636451 | 48.61983 | 2023-09-28 03:15 | 2023-09-28 03:54 | 31.8878 | 0 | 245.6446 | 229.9704 | 245.544 | 352.4642 | 0 | 0 | 40.51052 | 2023-09-28 03:45 | 0.306074 | 0.0018636 | 0.03360368 | 0.0166954 | 0.06732117 | 0.007231122 | 0.05675161 | 0.01666406 | 0.003674018 | 0 | 0 | 0.3702363 | 0.3311286 | 137.8656 | 1 | 9.723537 | 1.197297 | -0.1008224 | 805.7255 | 730.5556 | 494.7198 | 2023-09-28 03:07 | 407.6716 | 0 | 4.861705 | 56.91669 | 0.1670179 | 0.110223 | 0.07671914 | 4.690644 | 0 | 1.371722 | 0.2787619 | -0.1285903
2023-09-28 | 44751 | 12L14 | 271 | 0 | 0 | 2 | 2 | 0 | 0.05219403 | 0.04056991 | 3.106685 | 0 | 0 | 0 | 0 | 0 | 2.000388 | 0 | 2.113393 | 6.796538 | 5.274952 | 7.81877 | 6.083228 | 12.93563 | 43.35286 | 68.35999 | 12.56866 | 1.920789 | 1.288477 | 2.532997 | 1517.649 | 17.46529 | 525.587 | 8732.647 | 119.6618 | 0.9830856 | 34.43602 | 8.636451 | 45.88425 | 2023-09-28 04:02 | 2023-09-28 04:35 | 22.98778 | 3.33531 | 257.1003 | 251.4289 | 263.7915 | 352.4642 | 0 | 0 | 33.85355 | 2023-09-28 04:32 | 0.06221932 | 0.0008510402 | 0.01621736 | 0.00993803 | 0.05639204 | 0.006286737 | 0.03041698 | 0.01605796 | 0.003270688 | 0 | 0 | 0.06108883 | 0.06700995 | 126.9533 | 1 | 8.529246 | 0.8080827 | -0.1958746 | 678.6941 | 665.4242 | 533.3262 | 2023-09-28 03:54 | 363.0414 | 0 | 4.597666 | 53.89692 | 0.1892281 | 0.09942275 | 0.06725668 | 3.987288 | 0.07268966 | 0.1254221 | -0.4828125 | -0.4339244
2023-09-28 | 46021 | 12L14 | 337 | 0 | 0 | 2 | 2 | 0 | 0.05170722 | 0.1124656 | 2.97167 | 0 | 0 | 0 | 0 | 0 | 1.877333 | 0 | 2.065 | 7.211861 | 2.076309 | 4.306536 | 6.232813 | 10.66655 | 43.02637 | 62.98108 | 11.04693 | 1.96233 | 1.029771 | 2.731316 | 1603.53 | 18.54582 | 483.431 | 9272.908 | 161.9922 | 1 | 36.1706 | 46.50035 | 92.33464 | 2023-09-28 05:22 | 2023-09-28 06:00 | 0 | 6.653386 | 227.6994 | 223.4784 | 239.6233 | 352.4642 | 0 | 0 | 36.1706 | 2023-09-28 05:50 | 0.06891802 | 0.001173776 | 0.01751575 | 0.009372318 | 0.06520462 | 0.006095891 | 0.03351916 | 0.01554843 | 0.003311763 | 0 | 0 | 0.06683771 | 0.06453265 | 138.0426 | 1 | 8.0522 | 0.6831834 | 0.08580272 | 848.9826 | 744.074 | 601.9755 | 2023-09-28 04:35 | 330.5146 | 0 | 4.800556 | 52.73532 | 0.1693611 | 0.1145084 | 0.07622219 | 0.7778565 | 0.07205732 | 1.083092 | -0.7670379 | -0.2206433
2023-09-28 | 43916 | 38MNSIVS6 | 322 | 0 | 0 | 0 | 8 | 0 | 0.08040911 | 0.2144368 | 3.025968 | 0 | 0 | 0 | 0 | 0 | 2.13365 | 0 | 2.13123 | 7.204367 | -3.845731 | 13.28881 | 6.20707 | 20.33708 | 45.72951 | 69.42523 | 11.9788 | 1.722428 | 1.046586 | 3.63589 | 1641.468 | 23.81427 | 464.3802 | 11907.13 | 182.982 | 1 | 42.89078 | 15.85228 | 52.91084 | 2023-09-28 06:14 | 2023-09-28 06:53 | 27.0385 | 0 | 275.6224 | 225.5159 | 247.8757 | 326.5132 | 0 | 0 | 42.89078 | 2023-09-28 06:46 | 0.04937695 | 0.005471494 | 0.01374399 | 0.01008485 | 0.05825507 | 0.008331834 | 0.04513733 | 0.03895957 | 0.003277242 | 0 | 0 | 0.05416961 | 0.05295588 | 129.0017 | 1.006994 | 6.899909 | 1.634308 | 0.2791537 | 755.9103 | 631.8078 | 490.406 | 2023-09-28 06:00 | 439.1075 | 0 | 4.641024 | 57.38003 | 0.292935 | 0.1037716 | 0.06684925 | 2.705654 | 0 | 0.33008 | 0.3984975 | 0.7929035
2023-09-28 | 46021 | 38MNSIVS6 | 332 | 0 | 0 | 0 | 8 | 0 | 0.02699188 | 0.2204517 | 2.800532 | 0 | 0 | 0 | 0 | 0 | 2.048116 | 0 | 1.926846 | 6.993688 | -2.609242 | 7.756356 | 5.821851 | 12.94138 | 46.05458 | 63.38041 | 11.75264 | 1.73251 | 2.13917 | 3.23623 | 1725.222 | 25.31982 | 559.0917 | 12659.91 | 173.2579 | 0.9882336 | 40.15993 | 13.64155 | 56.70189 | 2023-09-28 07:07 | 2023-09-28 07:47 | 23.61798 | 2.900404 | 228.3262 | 228.2914 | 260.0797 | 348.5883 | 0 | 0 | 39.6874 | 2023-09-28 07:35 | 0.08975816 | 0.0006050253 | 0.01557032 | 0.01027818 | 0.08324562 | 0.00671611 | 0.03796766 | 0.03071604 | 0.003200972 | 0 | 0 | 0.08475789 | 0.09435004 | 168.1895 | 1.048903 | 8.203667 | 1.654181 | -0.1504607 | 756.9399 | 697.0167 | 341.8537 | 2023-09-28 06:53 | 285.9246 | 0 | 4.639582 | 54.08341 | 0.2041858 | 0.1103446 | 0.07320215 | 2.943942 | 0.05115181 | 0.3232721 | -0.4367284 | 1.075576
2023-09-28 | 45535 | 38MNSIVS6 | 237 | 0 | 0 | 0 | 8 | 0 | -0.05115046 | 0.2332867 | 3.309431 | 0 | 0 | 0 | 0 | 0 | 1.911069 | 0 | 2.148521 | 6.508833 | 1.130377 | 8.622318 | 5.521859 | 14.33917 | 47.68011 | 69.65849 | 12.58249 | 2.008257 | 1.840293 | 2.154204 | 1603.164 | 29.46159 | 460.2799 | 14730.8 | 220.1339 | 0.962627 | 58.70635 | 25.64333 | 97.0589 | 2023-09-28 08:13 | 2023-09-28 10:35 | 42.09368 | 0 | 248.052 | 229.5238 | 231.7056 | 347.2385 | 0 | 0 | 60.10169 | 2023-09-28 08:47 | 0.07746202 | 0.0008247601 | 0.01745274 | 0.01033859 | 0.05730536 | 0.005656389 | 0.02973179 | 0.02098506 | 0.003279801 | 0 | 0 | 0.07217736 | 0.07846943 | 106.8404 | 1.076811 | 7.333145 | 0.4087407 | -0.2627936 | 1049.457 | 938.0944 | 751.107 | 2023-09-28 07:47 | 593.9065 | 0 | 4.249248 | 57.20759 | 0.2058496 | 0.09343919 | 0.06100115 | 2.289342 | 0 | -1.51916 | 0.3538445 | 1.839816
2023-09-28 | 44578 | 38MNSIVS6 | 537 | 0 | 0 | 0 | 8 | 0 | -0.05115046 | 0.2332867 | 2.562533 | 0 | 0 | 0 | 0 | 0 | 1.948049 | 0 | 1.900639 | 7.097144 | -6.546633 | 10.46716 | 7.122574 | 17.05668 | 49.59173 | 69.10222 | 11.34048 | 2.187991 | 2.568437 | 2.58539 | 1547.812 | 24.87987 | 496.1891 | 12439.93 | 175.6467 | 0.9950549 | 37.77879 | 16.27611 | 55.66774 | 2023-09-28 10:51 | 2023-09-28 11:32 | 19.88985 | 1.612832 | 249.1728 | 229.7095 | 245.3249 | 351.081 | 0 | 0 | 37.59197 | 2023-09-28 11:21 | 0.05471573 | 0.00585851 | 0.01572447 | 0.008286431 | 0.07592261 | 0.008331834 | 0.02068133 | 0.02526415 | 0.002880623 | 0 | 0 | 0.05217651 | 0.04944834 | 112.9246 | 1 | 8.040883 | 0.4995389 | -0.1021406 | 801.6749 | 726.6587 | 600.9882 | 2023-09-28 10:35 | 248.6519 | 0 | 4.9131 | 62.75708 | 0.2468325 | 0.102705 | 0.07109902 | 2.321119 | 0.02897246 | 1.614316 | 1.843578 | 0.9932605
2023-09-28 | 45838 | EN1A | 458 | 0 | 0 | 0 | 8 | 0 | 0.003275378 | 0.2332867 | 3.080025 | 0 | 0 | 0 | 0 | 0 | 2.078347 | 0 | 2.020339 | 6.971358 | 3.805829 | 6.893776 | 6.281302 | 14.36976 | 43.87714 | 69.02409 | 12.3679 | 2.241465 | 1.308855 | 2.647094 | 1775.41 | 19.7329 | 462.6507 | 9866.451 | 146.783 | 0.9676086 | 36.04711 | 13.3318 | 44.50069 | 2023-09-28 11:44 | 2023-09-28 12:20 | 22.71531 | 0 | 255.1969 | 230.1307 | 252.419 | 331.9487 | 0 | 0 | 34.87949 | 2023-09-28 12:10 | 0.04930399 | 0.001692028 | 0.01516606 | 0.01105531 | 0.0865087 | 0.005400842 | 0.0392844 | 0.01795432 | 0.003347409 | 0 | 0 | 0.05402659 | 0.05225758 | 137.8886 | 1 | 6.620579 | 0.5112995 | -0.1056703 | 927.4219 | 619.7698 | 677.0364 | 2023-09-28 11:32 | 352.1407 | 0 | 4.301521 | 56.82866 | 0.2081847 | 0.1009989 | 0.06231914 | 2.703845 | 0 | -1.272422 | 0.2560982 | 0.01137946
2023-09-28 | 44777 | EN1A | 405 | 0 | 0 | 0 | 8 | 0 | -0.05115046 | 0.2332867 | 2.930801 | 0 | 0 | 0 | 0 | 0 | 1.875755 | 0 | 1.907538 | 6.940835 | -4.709863 | 12.15342 | 5.313239 | 18.28632 | 44.84396 | 65.36125 | 12.97703 | 2.461017 | 1.254969 | 3.126338 | 1563.174 | 22.68612 | 501.593 | 11343.06 | 167.8924 | 1 | 51.19932 | 11.464 | 58.96923 | 2023-09-28 12:32 | 2023-09-28 13:18 | 39.73532 | 0 | 238.2347 | 228.3256 | 263.5472 | 341.3335 | 0 | 0 | 51.19932 | 2023-09-28 13:04 | 0.05925053 | 0.002530739 | 0.01629271 | 0.01253846 | 0.07758346 | 0.004961671 | 0.03569458 | 0.01413176 | 0.003270899 | 0 | 0 | 0.05617783 | 0.05390573 | 112.2134 | 1 | 6.919049 | 0.3626675 | 0.2987061 | 766.6251 | 688.6874 | 555.1401 | 2023-09-28 12:20 | 332.4813 | 0 | 4.478776 | 56.93478 | 0.2797731 | 0.1061919 | 0.06852342 | 4.466096 | 0 | -0.4357538 | 0.2834218 | 0.5792049
2023-09-28 | 43916 | 38MNVS6 | 72 | 0 | 0 | 0 | 8 | 0 | -0.02381907 | 0.1147275 | 2.960946 | 0 | 0 | 0 | 0 | 0 | 1.984147 | 0 | 2.130535 | 7.06576 | -4.877359 | 12.20664 | 6.218412 | 17.24521 | 46.64412 | 66.07773 | 11.33928 | 2.673642 | 2.380624 | 2.27982 | 1695.956 | 28.44357 | 496.807 | 14221.78 | 186.7911 | 1 | 39.57757 | 14.42732 | 52.24182 | 2023-09-28 13:33 | 2023-09-28 14:11 | 25.15025 | 0 | 258.5903 | 239.1631 | 267.0377 | 348.3696 | 0 | 0 | 39.57757 | 2023-09-28 14:07 | 0.08331912 | 0.001373 | 0.01485854 | 0.01055162 | 0.06580764 | 0.004183304 | 0.0211989 | 0.02013312 | 0.003139961 | 0 | 0 | 0.07724061 | 0.08535408 | 105.4295 | 1.019357 | 6.684035 | 0.04934115 | -0.3066627 | 850.4924 | 717.647 | 276.0077 | 2023-09-28 13:18 | 251.2271 | 0 | 4.9131 | 56.25877 | 0.2609837 | 0.106931 | 0.07435334 | 2.743238 | 0 | 1.614316 | 0.1100561 | 1.653671
2023-09-28 | 44230 | 38MNVS6 | 137 | 0 | 0 | 1 | 5 | 0 | -0.05115046 | 0.01620288 | 3.233842 | 0 | 0 | 0 | 0 | 0 | 2.115535 | 0 | 1.961879 | 6.796107 | 6.7258 | 9.028488 | 5.488887 | 13.51356 | 46.14641 | 75.31483 | 12.15035 | 2.448746 | 2.120842 | 3.093322 | 1665.055 | 22.05478 | 443.0949 | 11027.39 | 162.2593 | 0.9167748 | 35.88267 | 36.08157 | 75.36193 | 2023-09-28 14:47 | 2023-09-28 15:25 | 0 | 3.397688 | 258.2256 | 256.6285 | 229.364 | 323.4493 | 0 | 0 | 32.09362 | 2023-09-28 15:17 | 0.452423 | 0.001308272 | 0.02008932 | 0.01261729 | 0.06616557 | 0.003183707 | 0.04604719 | 0.01834459 | 0.002725667 | 0 | 0 | 0.5014152 | 0.4854127 | 147.2228 | 1 | 6.501354 | 0.5511723 | 0.09340312 | 881.0768 | 671.6681 | 566.1974 | 2023-09-28 14:11 | 275.3636 | 0 | 4.274314 | 53.95315 | 0.1794276 | 0.09023597 | 0.05675263 | 0.9944874 | 0.04508494 | -1.400843 | -0.46893 | 0.4588698
2023-09-28 | 43916 | 38MNVS6 | 415 | 0 | 0 | 1 | 5 | 0 | -0.01723837 | 0.1234505 | 2.93874 | 0 | 0 | 0 | 0 | 0 | 1.850447 | 0 | 2.160907 | 7.692778 | -2.138345 | 6.661123 | 6.006403 | 12.29358 | 44.25487 | 62.10288 | 11.96815 | 1.728414 | 1.625799 | 2.18887 | 1553.811 | 20.82117 | 419.1109 | 10410.58 | 167.0463 | 1 | 33.50511 | 9.443414 | 46.74926 | 2023-09-28 15:34 | 2023-09-28 16:10 | 20.26095 | 3.800737 | 262.1317 | 241.4796 | 240.2718 | 352.4642 | 0 | 0 | 33.50511 | 2023-09-28 16:03 | 0.05853186 | 0.003008893 | 0.03065214 | 0.01149629 | 0.07060199 | 0.004772692 | 0.05106012 | 0.0181782 | 0.002877078 | 0 | 0 | 0.05217651 | 0.05647444 | 111.6167 | 1.039612 | 9.446347 | 0.5496408 | -0.08918529 | 693.9253 | 598.6449 | 453.6001 | 2023-09-28 15:25 | 252.737 | 0 | 4.597771 | 59.25649 | 0.1979551 | 0.1238715 | 0.07403475 | 3.547987 | 0.08130049 | 0.1259184 | 0.8912056 | 0.2221175
2023-09-28 | 46021 | 40CR4C | 188 | 0 | 0 | 1 | 5 | 0 | -0.006015958 | 0.07519604 | 2.731436 | 0 | 0 | 0 | 0 | 0 | 2.114853 | 0 | 2.074248 | 7.036459 | -3.424189 | 12.10715 | 3.886111 | 15.65049 | 45.47233 | 64.73509 | 11.83424 | 1.65875 | 1.585375 | 2.084661 | 1522.479 | 29.46159 | 579.927 | 14730.8 | 213.6971 | 0.9996766 | 58.70635 | 18.99417 | 97.0589 | 2023-09-28 16:29 | 2023-09-28 18:14 | 42.09368 | 5.796444 | 266.1804 | 226.0719 | 239.3829 | 323.9 | 0 | 0 | 60.10169 | 2023-09-28 18:10 | 0.146111 | 0.00231054 | 0.02408251 | 0.01399368 | 0.0568567 | 0.004596585 | 0.04251341 | 0.01769855 | 0.003079885 | 0 | 0 | 0.5454827 | 0.148142 | 89.4683 | 1.043523 | 6.812238 | 0.5523715 | -0.1264606 | 995.6599 | 746.4584 | 447.6093 | 2023-09-28 16:10 | 291.503 | 0 | 4.694961 | 56.07403 | 0.2417621 | 0.1086962 | 0.07252575 | 3.090757 | 0.05972089 | 0.5846685 | 0.06296158 | 1.839816
2023-09-28 | 45983 | 40CR4C | 174 | 0 | 0 | 1 | 5 | 0 | -0.01181844 | 0.05335505 | 2.951084 | 0 | 0 | 0 | 0 | 0 | 1.996281 | 0 | 1.975303 | 6.215764 | 3.831187 | 8.028675 | 6.177247 | 12.74803 | 45.0347 | 67.82968 | 11.99858 | 1.4434 | 0.9383994 | 3.102102 | 1510.545 | 19.1846 | 622.4727 | 9592.301 | 148.6664 | 1 | 52.34955 | 8.917061 | 68.67159 | 2023-09-28 18:23 | 2023-09-28 19:20 | 36.0275 | 6.653386 | 253.7726 | 235.3643 | 251.3141 | 318.3205 | 0 | 0 | 52.34955 | 2023-09-28 19:16 | 0.1157629 | 0.00232724 | 0.02333583 | 0.02124331 | 0.0615734 | 0.008331834 | 0.0728725 | 0.03895957 | 0.002977246 | 0 | 0 | 0.1052403 | 0.1170933 | 153.0983 | 1 | 7.407074 | 1.690758 | -0.03205619 | 748.1823 | 665.4489 | 342.9254 | 2023-09-28 18:14 | 702.6359 | 0 | 4.555512 | 60.03961 | 0.1879417 | 0.09163783 | 0.06716104 | 5.870718 | 0.09688703 | -0.0735497 | 1.100517 | -0.095501
2023-09-28 | 43916 | EN353 | 248 | 0 | 0 | 1 | 5 | 0 | -0.05115046 | 0.05444629 | 2.910413 | 0 | 0 | 0 | 0 | 0 | 2.116154 | 0 | 2.111262 | 7.087454 | 4.657632 | 13.45047 | 4.057704 | 15.3208 | 37.21686 | 64.28274 | 12.44027 | 1.068759 | 1.54844 | 1.718864 | 1536.112 | 26.88954 | 476.755 | 13444.77 | 195.8045 | 1 | 46.95887 | 46.50035 | 97.0589 | 2023-09-28 20:27 | 2023-09-28 21:10 | 0 | 6.653386 | 250.1966 | 202.7753 | 232.9449 | 319.4401 | 0 | 0 | 46.95887 | 2023-09-28 21:04 | 0.06390081 | 0.002821849 | 0.02223166 | 0.01260521 | 0.06703053 | 0.005838433 | 0.04576701 | 0.03895957 | 0.002725667 | 0 | 0 | 0.06103807 | 0.05725594 | 86.19402 | 1 | 6.222462 | 0.7139641 | -0.01528906 | 1049.457 | 938.0944 | 519.2503 | 2023-09-28 19:20 | 368.5818 | 0 | 4.497743 | 54.39997 | 0.2383345 | 0.1102544 | 0.06996813 | 1.009861 | 0.06854999 | -0.3462274 | -0.3582154 | 1.367429
2023-09-28 | 46021 | 38MNVS6 | 376 | 0 | 0 | 2 | 2 | 0 | -0.05115046 | 0.09074024 | 3.089025 | 0 | 0 | 0 | 0 | 0 | 2.18222 | 0 | 2.160907 | 7.295824 | -2.586508 | 9.5944 | 4.026351 | 13.57147 | 45.50451 | 63.7853 | 12.34768 | 1.101614 | 2.108411 | 1.675514 | 1738.049 | 29.46159 | 527.9839 | 14730.8 | 220.1339 | 0.970047 | 58.70635 | 46.50035 | 97.0589 | 2023-09-28 22:50 | 2023-09-29 00:33 | 3.547845 | 0 | 249.0561 | 218.333 | 231.74 | 300.1642 | 0 | 0 | 60.10169 | 2023-09-29 00:26 | 0.2059441 | 0.001213006 | 0.01672996 | 0.01036419 | 0.07434299 | 0.005537101 | 0.03824306 | 0.03745616 | 0.003468399 | 0 | 0 | 0.2081936 | 0.1964448 | 76.63531 | 1.051464 | 8.506004 | 0.06995033 | -0.06686754 | 1049.457 | 922.2367 | 524.9575 | 2023-09-28 21:10 | 168.2916 | 0 | 4.667421 | 55.93814 | 0.212768 | 0.114381 | 0.07317393 | 1.262493 | 0 | 0.4546762 | 0.02839874 | 1.839816
2023-09-29 | 46021 | 38MNVS6 | 72 | 0 | 0 | 2 | 2 | 0 | 0 | 0.08239715 | 3.119191 | 0 | 0 | 0 | 0 | 0 | 1.79615 | 0 | 1.895646 | 7.015541 | 6.7258 | 9.332378 | 6.157149 | 14.3011 | 44.32886 | 76.24363 | 12.97703 | 1.248982 | 1.526061 | 2.714953 | 1564.585 | 23.17448 | 562.8091 | 11587.24 | 183.3495 | 1 | 35.73681 | 46.50035 | 83.9783 | 2023-09-29 01:21 | 2023-09-29 01:57 | 0 | 0 | 263.6222 | 237.4259 | 224.3037 | 310.4248 | 0 | 0 | 35.73681 | 2023-09-29 01:52 | 0.1956044 | 0.001158641 | 0.02051996 | 0.01005293 | 0.07679656 | 0.005374185 | 0.05522348 | 0.01906554 | 0.003159657 | 0 | 0 | 0.1865874 | 0.1865155 | 112.4809 | 1.013491 | 7.206183 | 1.430591 | 0.0353796 | 805.7423 | 671.1786 | 440.7727 | 2023-09-29 00:33 | 190.3193 | 0 | 4.9131 | 60.94227 | 0.1875711 | 0.09201478 | 0.06443948 | 0.7685278 | 0 | 1.614316 | 1.344463 | 0.6719163
2023-09-29 | 44734 | 38MNVS6 | 82 | 0 | 0 | 2 | 2 | 0 | 0 | 0.1484346 | 3.088311 | 0 | 0 | 0 | 0 | 0 | 2.202107 | 0 | 1.965135 | 6.970824 | 4.584143 | 9.290577 | 5.925834 | 16.12999 | 38.49867 | 66.18363 | 11.67725 | 1.278378 | 1.774555 | 2.340473 | 1666.125 | 24.82491 | 498.9267 | 12412.46 | 176.4525 | 1 | 33.95421 | 14.88781 | 48.37243 | 2023-09-29 02:13 | 2023-09-29 02:48 | 19.0664 | 0 | 257.0134 | 234.2431 | 248.7153 | 345.7234 | 0 | 0 | 33.95421 | 2023-09-29 02:42 | 0.1727147 | 0.001298717 | 0.02079407 | 0.01285021 | 0.07134251 | 0.00456671 | 0.05515418 | 0.02752818 | 0.003710091 | 0 | 0 | 0.1839731 | 0.1871558 | 105.9854 | 1.029496 | 8.067809 | 1.011129 | 0.05096597 | 678.6941 | 614.1414 | 476.5736 | 2023-09-29 01:57 | 292.7174 | 0 | 4.257927 | 62.36868 | 0.2437157 | 0.1053255 | 0.06433505 | 2.280671 | 0 | -1.478191 | 1.735788 | 0.982962
2023-09-29 | 44445 | 94B17H | 72 | 0 | 0 | 2 | 2 | 0 | 0 | 0.1230495 | 2.987507 | 0 | 0 | 0 | 0 | 0 | 1.913084 | 0 | 2.021395 | 6.365297 | 5.387387 | 13.06421 | 5.844169 | 18.25338 | 38.43113 | 68.43719 | 12.49462 | 1.286553 | 1.428817 | 2.403971 | 1766.914 | 24.05115 | 549.2154 | 12025.58 | 191.2873 | 1 | 36.45821 | 10.03196 | 49.19312 | 2023-09-29 02:57 | 2023-09-29 03:35 | 23.7233 | 2.702948 | 254.4861 | 238.9664 | 237.5097 | 336.3463 | 0 | 0 | 60.10169 | 2023-09-29 03:32 | 0.1329811 | 0.002405791 | 0.02275822 | 0.02075891 | 0.08116627 | 0.003667801 | 0.05334122 | 0.03895957 | 0.003403781 | 0 | 0 | 0.1384979 | 0.1377793 | 97.00248 | 1 | 6.210068 | 1.077853 | 0.03956504 | 678.6941 | 582.2499 | 276.0077 | 2023-09-29 02:48 | 358.6771 | 0 | 4.774604 | 55.78944 | 0.2667172 | 0.09300932 | 0.06976621 | 3.634206 | 0.05494565 | 0.9605926 | -0.009346704 | 0.8375661
2023-09-29 | 43916 | 51CRV4 | 494 | 0 | 0 | 2 | 2 | 0 | 0 | 0.1934319 | 3.05517 | 0 | 0 | 0 | 0 | 0 | 2.034205 | 0 | 1.919701 | 6.83824 | 6.7258 | 9.131567 | 6.106714 | 14.89964 | 45.23428 | 76.44449 | 12.49645 | 1.333874 | 1.849482 | 2.531342 | 1734.66 | 21.27695 | 583.399 | 10638.48 | 155.2043 | 1 | 40.23499 | 14.87706 | 51.56077 | 2023-09-29 03:49 | 2023-09-29 04:30 | 25.35793 | 0 | 247.6322 | 225.9933 | 252.4205 | 337.8958 | 0 | 0 | 40.23499 | 2023-09-29 04:26 | 0.2514046 | 0.0004006819 | 0.01804153 | 0.01696726 | 0.07199782 | 0.003524478 | 0.05392244 | 0.02157872 | 0.003004576 | 0 | 0 | 0.4619061 | 0.2651442 | 113.4995 | 1 | 7.640083 | 1.353663 | -0.1561945 | 1007.432 | 766.3264 | 329.1924 | 2023-09-29 03:35 | 240.3138 | 0 | 4.232814 | 56.39314 | 0.194908 | 0.08945368 | 0.05537108 | 2.704499 | 0 | -1.59673 | 0.144385 | 0.3098469
2023-09-29 | 46021 | 51CRV4 | 469 | 0 | 0 | 2 | 2 | 0 | 0 | 0.1533239 | 3.009633 | 0 | 0 | 0 | 0 | 0 | 2.110901 | 0 | 1.940251 | 7.561144 | -4.170369 | 12.58908 | 5.952312 | 20.07392 | 43.26254 | 66.72723 | 11.56906 | 1.368412 | 1.40648 | 2.543266 | 1682.624 | 27.01334 | 493.4921 | 13506.67 | 181.9201 | 1 | 35.89848 | 8.636451 | 46.37366 | 2023-09-29 04:39 | 2023-09-29 05:15 | 25.42331 | 2.08461 | 266.0383 | 240.6758 | 234.2826 | 325.6869 | 0 | 0 | 60.10169 | 2023-09-29 05:11 | 0.05771958 | 0.001496342 | 0.01370731 | 0.009341954 | 0.08891216 | 0.005879915 | 0.03506441 | 0.01675941 | 0.003344614 | 0 | 0 | 0.06117661 | 0.06245258 | 100.5374 | 1.084365 | 7.826739 | 0.8901371 | 0.2847164 | 825.0526 | 639.7032 | 345.1154 | 2023-09-29 04:30 | 168.2916 | 0 | 4.813427 | 56.98196 | 0.3008354 | 0.1133142 | 0.07213588 | 4.156624 | 0.04495246 | 1.143847 | 0.2955825 | 1.390329
2023-09-29 | 46021 | 51CRV4 | 214 | 0 | 0 | 2 | 2 | 0 | 0 | 0.1595618 | 3.225141 | 0 | 0 | 0 | 0 | 0 | 2.002962 | 0 | 2.160907 | 6.750462 | 6.674579 | 12.31757 | 5.890405 | 18.90675 | 41.37927 | 73.71107 | 11.56293 | 1.427697 | 1.725329 | 2.699309 | 1526.549 | 26.64126 | 451.6314 | 13320.63 | 209.3965 | 0.9653814 | 39.62465 | 16.73988 | 58.27788 | 2023-09-29 05:33 | 2023-09-29 06:13 | 20.97142 | 1.913349 | 267.584 | 245.0578 | 261.611 | 338.8274 | 0 | 0 | 38.2529 | 2023-09-29 06:05 | 0.09868634 | 0.00585851 | 0.02348355 | 0.01458556 | 0.07420768 | 0.004898885 | 0.05353018 | 0.01675216 | 0.00317154 | 0 | 0 | 0.1035741 | 0.1012627 | 116.5914 | 1.015653 | 6.728506 | 1.314728 | -0.04311618 | 765.7488 | 630.6825 | 496.3421 | 2023-09-29 05:15 | 176.6876 | 0 | 4.559031 | 58.69559 | 0.2564982 | 0.09158004 | 0.06185002 | 2.367081 | 0.03283148 | -0.05693938 | 0.7426207 | 1.321454
2023-09-29 | 45070 | CF53 | 320 | 0 | 0 | 0 | 8 | 0 | 0.01457622 | 0.1157928 | 3.113476 | 0 | 0 | 0 | 0 | 0 | 2.039919 | 0 | 2.160907 | 6.747829 | 6.330394 | 11.60462 | 5.604272 | 15.62076 | 43.42169 | 72.12066 | 9.788734 | 1.502605 | 2.334734 | 2.488754 | 1680.089 | 22.81348 | 505.5718 | 11406.74 | 171.2451 | 1 | 35.21753 | 12.08608 | 60.07175 | 2023-09-29 06:26 | 2023-09-29 07:05 | 10.36331 | 6.653386 | 271.813 | 231.9346 | 227.3696 | 343.8512 | 0 | 0 | 35.21753 | 2023-09-29 07:03 | 0.04940796 | 0.00526202 | 0.01550603 | 0.01911377 | 0.05655307 | 0.005443205 | 0.07746362 | 0.02788897 | 0.002940963 | 0 | 0 | 0.05217651 | 0.04960879 | 121.583 | 1.026003 | 6.361585 | 0.991504 | -0.005355255 | 847.9902 | 601.6818 | 654.7265 | 2023-09-29 06:13 | 232.1431 | 0 | 4.734 | 49.81042 | 0.216592 | 0.09356304 | 0.06563999 | 2.913891 | 0.1107573 | 0.7689381 | -1.461054 | 0.6034134
2023-09-29 | 44723 | SAE9310 | 421 | 0 | 0 | 0 | 8 | 0 | 0 | 0.06183873 | 3.027632 | 0 | 0 | 0 | 0 | 0 | 2.16512 | 0 | 2.038261 | 6.814497 | -2.057934 | 9.97492 | 0 | 10.62653 | 38.10697 | 54.93827 | 10.23995 | 1.068759 | 2.020259 | 2.927554 | 1644.645 | 29.46159 | 419.1109 | 14730.8 | 220.1339 | 0.9167748 | 51.48145 | 46.50035 | 97.0589 | 2023-09-29 08:29 | 2023-09-29 09:20 | 0 | 6.653386 | 244.4354 | 237.1085 | 232.4947 | 326.9714 | 0 | 0 | 47.1938 | 2023-09-29 09:16 | 0.05430988 | 0.00585851 | 0.02564437 | 0.008286431 | 0.04276515 | 0.004368708 | 0.0394192 | 0.02516596 | 0.003146424 | 0 | 0 | 0.3439278 | 0.05688048 | 167.9889 | 1.008997 | 6.041233 | 2.057623 | -0.05712436 | 806.0764 | 692.9546 | 501.9092 | 2023-09-29 07:05 | 261.7867 | 0 | 4.252325 | 48.13002 | 0.1934267 | 0.1240392 | 0.07740188 | 1.10712 | 0.06854999 | -1.504636 | -1.84565 | 1.839816
2023-09-29 | 46021 | 20MNCR5 | 469 | 0 | 0 | 0 | 8 | 0 | 0.02105484 | 0.2332867 | 2.773533 | 0 | 0 | 0 | 0 | 0 | 2.027527 | 0 | 1.964226 | 6.980615 | -0.9448196 | 8.068857 | 5.656982 | 15.75467 | 40.47428 | 62.26474 | 9.86609 | 2.100516 | 2.030268 | 2.841005 | 1655.551 | 25.96403 | 448.4402 | 12982.01 | 215.1981 | 0.9690953 | 41.2072 | 29.79118 | 76.06573 | 2023-09-29 09:49 | 2023-09-29 10:31 | 6.34868 | 5.067344 | 257.4984 | 215.6201 | 231.2706 | 349.6806 | 0 | 0 | 39.93371 | 2023-09-29 10:17 | 0.08588816 | 0.001571209 | 0.01573286 | 0.008916482 | 0.06924758 | 0.005581419 | 0.03992119 | 0.0207974 | 0.003381113 | 0 | 0 | 0.0877003 | 0.0871534 | 135.7736 | 1 | 6.880372 | 0.5768268 | 0.1636628 | 786.0978 | 763.4821 | 304.4843 | 2023-09-29 09:20 | 547.4111 | 0 | 4.646494 | 52.31377 | 0.2530271 | 0.1121118 | 0.07462481 | 1.383201 | 0.06661796 | 0.3558987 | -0.8689788 | 1.195694
2023-09-29 | 43916 | 20MNCR5 | 199 | 0 | 0 | 0 | 8 | 0 | 0 | 0.2332867 | 3.074526 | 0 | 0 | 0 | 0 | 0 | 1.864819 | 0 | 2.118259 | 7.564775 | 0.264558 | 5.503058 | 6.248938 | 11.23858 | 41.42448 | 60.4924 | 10.67961 | 1.947669 | 1.441747 | 2.925457 | 1624.801 | 26.33764 | 544.4309 | 13168.82 | 220.1339 | 1 | 58.70635 | 19.02651 | 97.0589 | 2023-09-29 10:49 | 2023-09-29 12:12 | 42.09368 | 6.653386 | 261.7621 | 208.3483 | 249.0823 | 336.1661 | 0 | 0 | 60.10169 | 2023-09-29 12:04 | 0.06517424 | 0.002869811 | 0.02133259 | 0.01325043 | 0.04941062 | 0.00626836 | 0.03553014 | 0.01795493 | 0.00297967 | 0 | 0 | 0.07111978 | 0.06269758 | 155.6543 | 1 | 7.371599 | 1.027227 | -0.04943795 | 1049.457 | 760.755 | 452.232 | 2023-09-29 10:31 | 602.2731 | 0 | 4.446201 | 48.13002 | 0.185785 | 0.1250533 | 0.07350017 | 3.085503 | 0.06854999 | -0.5895121 | -1.84565 | 1.265138
2023-09-29 | 46021 | AISI430L | 78 | 0 | 0 | 0 | 8 | 0 | 0.009658016 | 0.1470043 | 2.931356 | 0 | 0 | 0 | 0 | 0 | 1.947792 | 0 | 2.081693 | 7.066566 | 5.430478 | 7.065684 | 5.529529 | 11.95714 | 36.84943 | 58.49966 | 10.73646 | 1.842164 | 1.930224 | 2.892869 | 1630.108 | 25.43068 | 468.8294 | 12715.34 | 201.0606 | 1 | 44.13359 | 12.09783 | 55.51264 | 2023-09-29 12:24 | 2023-09-29 13:09 | 32.03576 | 0 | 270.3358 | 248.724 | 244.3624 | 340.9954 | 0 | 0 | 44.13359 | 2023-09-29 13:01 | 0.09329372 | 0.0009856302 | 0.01924131 | 0.01214927 | 0.07058711 | 0.005293978 | 0.03186977 | 0.01983759 | 0.003081105 | 0 | 0 | 0.08635426 | 0.07926724 | 127.2886 | 1.004584 | 9.437851 | 1.009712 | 0.04099286 | 698.5295 | 736.9458 | 276.0077 | 2023-09-29 12:12 | 399.7453 | 0 | 4.725389 | 48.13002 | 0.2043967 | 0.1207967 | 0.08077635 | 3.648058 | 0 | 0.7282916 | -1.84565 | 1.096282
2023-09-29 | 43916 | 52CRMOV4 | 72 | 0 | 0 | 0 | 8 | 0 | 0.007558958 | 0.08392952 | 3.031326 | 0 | 0 | 0 | 0 | 0 | 1.889485 | 0 | 2.01908 | 7.565194 | -4.080803 | 10.60071 | 6.000624 | 17.51953 | 42.65066 | 63.65458 | 9.824563 | 2.47987 | 1.781318 | 3.525543 | 1670.95 | 24.4257 | 546.0792 | 12212.85 | 189.9223 | 0.9522034 | 42.17334 | 10.58148 | 48.40346 | 2023-09-29 13:20 | 2023-09-29 13:59 | 31.59186 | 0 | 254.8295 | 229.3068 | 239.6919 | 352.4642 | 0 | 0 | 40.1576 | 2023-09-29 13:51 | 0.05550668 | 0.001697759 | 0.01408522 | 0.01009247 | 0.07054891 | 0.005248434 | 0.02920979 | 0.0218454 | 0.003070175 | 0 | 0 | 0.05628253 | 0.05354663 | 142.9879 | 1.061513 | 7.464178 | 1.083057 | -0.03738403 | 723.9431 | 582.2499 | 370.8323 | 2023-09-29 13:09 | 490.9279 | 0 | 4.232814 | 55.90449 | 0.2752281 | 0.1188476 | 0.06649662 | 3.985579 | 0 | -1.59673 | 0.01985004 | 0.9080387
2023-09-29 | 45449 | 52CRMOV4 | 417 | 0 | 0 | 0 | 8 | 0 | 0.02730848 | 0.06962805 | 3.039528 | 0 | 0 | 0 | 0 | 0 | 2.104679 | 0 | 2.031929 | 7.07318 | -1.113959 | 9.829492 | 5.573519 | 15.72546 | 47.18993 | 68.87461 | 9.95134 | 1.880772 | 2.116033 | 2.440468 | 1626.428 | 21.04542 | 581.2751 | 10522.71 | 181.0155 | 1 | 42.60426 | 24.39123 | 67.13143 | 2023-09-29 14:23 | 2023-09-29 15:05 | 18.07708 | 0.1359445 | 273.8044 | 252.5794 | 236.9309 | 350.0879 | 0 | 0 | 42.60426 | 2023-09-29 14:56 | 0.4252273 | 0.002503467 | 0.02883517 | 0.01793385 | 0.0654883 | 0.004736426 | 0.05073915 | 0.01537684 | 0.003885294 | 0 | 0 | 0.4590968 | 0.4326126 | 118.7463 | 1 | 5.534995 | 0.5139635 | 0.04573236 | 759.3326 | 746.9609 | 538.5889 | 2023-09-29 13:59 | 611.567 | 0 | 4.75003 | 60.60385 | 0.2283201 | 0.1026965 | 0.06896634 | 1.746704 | 0.00202505 | 0.8446003 | 1.252669 | 0.2653196
2023-09-29 | 44238 | EN353 | 245 | 0 | 0 | 1 | 5 | 0 | 0 | 0.08530581 | 3.072323 | 0 | 0 | 0 | 0 | 0 | 1.987836 | 0 | 2.046536 | 7.014074 | -1.334933 | 10.27792 | 3.966242 | 14.0631 | 46.80523 | 66.54747 | 10.23357 | 2.224866 | 1.811707 | 2.77666 | 1778.101 | 21.04144 | 502.6635 | 10520.72 | 165.2565 | 1 | 43.62963 | 14.28795 | 58.81787 | 2023-09-29 15:20 | 2023-09-29 16:01 | 28.4414 | 0.9002833 | 259.062 | 227.3797 | 243.1033 | 350.9122 | 0 | 0 | 43.62963 | 2023-09-29 16:00 | 0.05543914 | 0.001357698 | 0.01532977 | 0.01135854 | 0.05347252 | 0.004673047 | 0.03354932 | 0.01545133 | 0.003712498 | 0 | 0 | 0.2195324 | 0.05851047 | 125.5381 | 1 | 8.467974 | 0.5671233 | -0.01532993 | 883.7301 | 796.047 | 540.471 | 2023-09-29 15:05 | 563.6143 | 0 | 4.59498 | 57.1388 | 0.2113243 | 0.1053996 | 0.06904815 | 3.053596 | 0.01530629 | 0.1127419 | 0.3360623 | 0.2645531
2023-09-29 | 45585 | AISI430L | 443 | 0 | 0 | 1 | 5 | 0 | 0 | 0.1491507 | 2.778968 | 0 | 0 | 0 | 0 | 0 | 1.883172 | 0 | 2.027577 | 6.817997 | 3.622013 | 8.357493 | 0 | 8.572294 | 36.84943 | 54.93827 | 9.360449 | 1.203727 | 1.734392 | 1.687992 | 1528 | 19.30118 | 419.1109 | 9650.589 | 211.392 | 1 | 31.95867 | 17.82374 | 46.70048 | 2023-09-29 16:19 | 2023-09-29 16:50 | 12.42519 | 0 | 265.9158 | 234.1223 | 252.4972 | 331.6052 | 0 | 0 | 31.04703 | 2023-09-29 16:44 | 0.1992841 | 0.001711442 | 0.02591333 | 0.01227824 | 0.05851067 | 0.008331834 | 0.05954134 | 0.0168204 | 0.002725667 | 0 | 0 | 0.209221 | 0.1930061 | 107.3196 | 1 | 7.312025 | 0.5182577 | -0.033993 | 678.6941 | 599.8291 | 276.0077 | 2023-09-29 16:01 | 198.1204 | 0 | 4.631502 | 55.65 | 0.156035 | 0.1241029 | 0.08430376 | 1.793039 | 0 | 0.2851347 | -0.04466948 | -0.07273622
2023-09-29 | 45033 | SAE9254 | 461 | 0 | 0 | 1 | 5 | 0 | 0 | 0.1419497 | 3.210671 | 0 | 0 | 0 | 0 | 0 | 1.927333 | 0 | 1.947326 | 7.001408 | 2.673233 | 4.778526 | 3.939993 | 8.485801 | 48.59274 | 66.75319 | 10.26796 | 1.734853 | 2.11848 | 1.675514 | 1646.226 | 14.29959 | 606.7664 | 7149.795 | 109.3012 | 0.9689783 | 57.12591 | 46.50035 | 97.0589 | 2023-09-29 17:51 | 2023-09-29 18:49 | 0 | 6.653386 | 277.7644 | 225.5683 | 229.9489 | 311.3992 | 0 | 0 | 55.35377 | 2023-09-29 18:22 | 0.2548366 | 0.001028725 | 0.02176216 | 0.01181716 | 0.05777784 | 0.008331834 | 0.05747494 | 0.01712587 | 0.003345356 | 0 | 0 | 0.2636927 | 0.2723101 | 104.141 | 1.020015 | 8.049914 | 0.04934115 | -0.1582276 | 927.2496 | 899.8764 | 751.107 | 2023-09-29 16:50 | 702.6359 | 0 | 4.723842 | 59.92137 | 0.127122 | 0.104885 | 0.07076579 | 1.228505 | 0.06854999 | 0.7209913 | 1.068777 | -1.071727
2023-09-29 | 43916 | SAE9254 | 72 | 0 | 0 | 1 | 5 | 0 | -0.005485003 | 0.1648268 | 2.564427 | 0 | 0 | 0 | 0 | 0 | 1.894174 | 0 | 1.965942 | 7.215199 | 1.19258 | 4.431366 | 4.054766 | 7.796132 | 40.32569 | 56.5296 | 10.0254 | 1.799153 | 0.9990383 | 2.533685 | 1601.23 | 16.28136 | 450.7967 | 8140.678 | 135.8459 | 0.9839957 | 33.90701 | 12.23118 | 48.98562 | 2023-09-29 19:01 | 2023-09-29 19:37 | 18.82841 | 2.84742 | 264.7584 | 238.6092 | 250.0984 | 314.0526 | 0 | 0 | 33.36436 | 2023-09-29 19:31 | 0.07507081 | 0.005818705 | 0.02527596 | 0.01026578 | 0.05186503 | 0.008331834 | 0.07802428 | 0.02082233 | 0.002892733 | 0 | 0 | 0.06757502 | 0.07614416 | 159.7922 | 1 | 8.634196 | 0.9601431 | -0.2256104 | 678.6941 | 603.595 | 511.8184 | 2023-09-29 18:49 | 305.356 | 0 | 4.232814 | 51.94205 | 0.1379124 | 0.1276358 | 0.07487784 | 2.772177 | 0.05812768 | -1.59673 | -0.958336 | -0.6700782
2023-09-29 | 44096 | AISI430L | 289 | 0 | 0 | 1 | 5 | 0 | -0.05115046 | 0.1523175 | 3.173026 | 0 | 0 | 0 | 0 | 0 | 1.899594 | 0 | 2.057259 | 6.778436 | 4.628103 | 4.772806 | 1.811346 | 7.09772 | 36.84943 | 54.93827 | 9.8506 | 1.414957 | 0.9383994 | 2.547533 | 1592.446 | 11.00739 | 464.0735 | 5503.696 | 109.9269 | 0.9576086 | 32.62972 | 11.89592 | 43.27315 | 2023-09-29 19:48 | 2023-09-29 20:21 | 20.7338 | 0 | 285.9298 | 218.5923 | 242.5753 | 350.8169 | 0 | 0 | 31.24651 | 2023-09-29 20:15 | 0.06725515 | 0.001700487 | 0.02719003 | 0.0111367 | 0.05189317 | 0.008331834 | 0.04970071 | 0.01862422 | 0.003885294 | 0 | 0 | 0.07875767 | 0.06976642 | 175.2604 | 1.019655 | 7.57778 | 1.048336 | 0.08423956 | 678.6941 | 582.2499 | 405.0221 | 2023-09-29 19:37 | 357.3497 | 0 | 4.887402 | 48.78344 | 0.1291945 | 0.1233828 | 0.08896171 | 2.742934 | 0 | 1.493017 | -1.697334 | -1.759892
2023-09-29 | 45993 | SCR420H | 404 | 0 | 0 | 1 | 5 | 0 | 0.0009911206 | 0.07706843 | 3.0976 | 0 | 0 | 0 | 0 | 0 | 1.994866 | 0 | 1.866273 | 7.257613 | -6.042217 | 8.364373 | 7.122574 | 17.06925 | 36.84943 | 54.93827 | 10.29407 | 1.344744 | 1.595279 | 1.881464 | 1626.735 | 21.23835 | 600.3074 | 10619.17 | 200.1024 | 1 | 39.51551 | 11.62802 | 50.28434 | 2023-09-29 20:33 | 2023-09-29 21:14 | 27.88749 | 0 | 269.5128 | 225.3145 | 259.1605 | 329.1787 | 0 | 0 | 39.51551 | 2023-09-29 21:05 | 0.08055349 | 0.003141791 | 0.03039668 | 0.01606534 | 0.06498265 | 0.006869086 | 0.09309043 | 0.01929798 | 0.003666347 | 0 | 0 | 0.07825791 | 0.06847869 | 82.84437 | 1.075924 | 7.675032 | 0.5367529 | -3.302235e-05 | 814.9533 | 595.8788 | 276.0077 | 2023-09-29 20:21 | 481.8801 | 0 | 4.882802 | 51.66863 | 0.3106987 | 0.1321049 | 0.08887797 | 3.3983 | 0 | 1.471304 | -1.023743 | 0.3024283
2023-09-29 | 45230 | SCR420H | 502 | 0 | 0 | 1 | 5 | 0 | 0.06234998 | 0.1000471 | 2.622393 | 0 | 0 | 0 | 0 | 0 | 2.04828 | 0 | 2.06148 | 7.285531 | 0.3522396 | 3.397815 | 5.85369 | 9.898414 | 48.04939 | 65.58558 | 9.941644 | 2.228208 | 1.605525 | 2.438774 | 1583.542 | 11.72878 | 621.1973 | 5864.388 | 92.96399 | 1 | 46.70888 | 10.51689 | 57.39192 | 2023-09-29 21:25 | 2023-09-29 22:09 | 36.02583 | 0.1661517 | 243.5105 | 249.0895 | 277.7532 | 343.086 | 0 | 0 | 46.70888 | 2023-09-29 22:01 | 0.07527837 | 0.00142776 | 0.02301674 | 0.01432515 | 0.05878081 | 0.008247165 | 0.06521572 | 0.0178671 | 0.003085024 | 0 | 0 | 0.06863988 | 0.08533197 | 161.444 | 1 | 9.191763 | 0.5597918 | -0.3066627 | 781.7703 | 764.2002 | 540.9483 | 2023-09-29 21:14 | 614.7919 | 0 | 4.232814 | 58.62234 | 0.1509236 | 0.1110843 | 0.06453879 | 4.44132 | 0.002895037 | -1.59673 | 0.7232994 | -1.606555
2023-09-29 | 46021 | AISI430L | 263 | 0 | 0 | 2 | 9 | 0 | -0.03926484 | 0.09692514 | 3.160287 | 0 | 0 | 0 | 0 | 0 | 1.974873 | 0 | 2.064898 | 6.581275 | -2.509548 | 4.103783 | 4.621289 | 8.72051 | 44.12326 | 56.9155 | 10.01854 | 2.149527 | 1.526976 | 3.928312 | 1712.307 | 16.05032 | 636.6716 | 8025.162 | 120.9608 | 0.9375926 | 48.87652 | 44.55673 | 92.17154 | 2023-09-29 22:53 | 2023-09-29 23:41 | 4.319791 | 0 | 249.8617 | 231.9385 | 225.0185 | 327.6272 | 0 | 0 | 45.82627 | 2023-09-29 23:30 | 0.09768732 | 0.002556549 | 0.02871826 | 0.009008332 | 0.05468985 | 0.006386147 | 0.06570517 | 0.01815471 | 0.003193351 | 0 | 0 | 0.1044065 | 0.09903148 | 208.6754 | 1.068698 | 7.046498 | 1.376606 | 0.2987061 | 860.4609 | 851.6555 | 516.9381 | 2023-09-29 22:09 | 205.3608 | 0 | 4.666553 | 53.5518 | 0.1532185 | 0.1156324 | 0.0819909 | 1.09695 | 0 | 0.450579 | -0.5677673 | -0.7164781
2023-09-29 | 45214 | SUP11AM | 126 | 0 | 0 | 2 | 9 | 0 | -0.05115046 | 0.01260102 | 2.976145 | 0 | 0 | 0 | 0 | 0 | 2.062351 | 0 | 1.976704 | 6.600049 | 0.1212163 | 3.397815 | 0 | 7.09772 | 36.84943 | 54.93827 | 10.35412 | 1.068759 | 2.197074 | 1.675514 | 1621.871 | 10.26468 | 438.4088 | 5132.341 | 82.0494 | 0.9609653 | 33.89942 | 13.82493 | 51.93593 | 2023-09-29 23:55 | 2023-09-30 00:29 | 15.86291 | 4.211584 | 279.9359 | 262.2885 | 246.4634 | 336.8189 | 0 | 0 | 32.57617 | 2023-09-30 00:23 | 0.1561241 | 0.002303434 | 0.02916889 | 0.01165845 | 0.0375745 | 0.006751275 | 0.06287189 | 0.02084247 | 0.003629221 | 0 | 0 | 0.1632688 | 0.1509749 | 184.854 | 1 | 6.141267 | 0.8315467 | -0.08564567 | 700.6448 | 582.2499 | 364.1413 | 2023-09-29 23:41 | 520.1615 | 0 | 4.482981 | 61.13761 | 0.1291945 | 0.1201357 | 0.08160034 | 2.452051 | 0.08109191 | -0.4159051 | 1.397631 | -1.919465
2023-09-30 | 43916 | SUP11AM | 265 | 0 | 0 | 2 | 9 | 0 | -0.04711615 | 0.07037254 | 3.052929 | 0 | 0 | 0 | 0 | 0 | 1.956511 | 0 | 1.890703 | 6.784752 | -5.290863 | 16.58645 | 0 | 20.33937 | 44.18017 | 66.01343 | 10.80968 | 1.106838 | 2.568437 | 2.065719 | 1550.966 | 25.4585 | 515.8779 | 12729.25 | 187.1715 | 0.9509387 | 34.64283 | 13.06179 | 48.63646 | 2023-09-30 00:42 | 2023-09-30 01:17 | 20.64921 | 0.9318327 | 241.198 | 236.5714 | 256.84 | 352.4642 | 0 | 0 | 32.94321 | 2023-09-30 01:14 | 0.05350424 | 0.001590576 | 0.01526476 | 0.01309769 | 0.05135988 | 0.005523453 | 0.04778257 | 0.01592993 | 0.003365832 | 0 | 0 | 0.05304846 | 0.04944834 | 84.14427 | 1 | 5.15248 | 1.047871 | -0.08898995 | 712.392 | 670.9452 | 495.1155 | 2023-09-30 00:29 | 191.5139 | 0 | 4.463541 | 58.65571 | 0.3081096 | 0.1027784 | 0.06761565 | 2.652227 | 0.01915914 | -0.507665 | 0.732098 | 1.101474
2023-09-30 | 46021 | SUP11AM | 404 | 0 | 0 | 2 | 9 | 0 | 0.001857633 | 0.1430108 | 2.948084 | 0 | 0 | 0 | 0 | 0 | 2.158248 | 0 | 2.090294 | 7.314653 | 0.1925351 | 15.39958 | 0 | 15.52768 | 46.08562 | 69.12049 | 9.382791 | 1.181872 | 2.568437 | 2.377684 | 1703.349 | 19.03885 | 516.1176 | 9519.423 | 152.1608 | 1 | 58.70635 | 8.636451 | 70.24659 | 2023-09-30 01:26 | 2023-09-30 02:25 | 42.09368 | 3.145551 | 264.1899 | 230.407 | 251.808 | 340.6611 | 0 | 0 | 58.72203 | 2023-09-30 01:56 | 0.1185991 | 0.000813811 | 0.01628859 | 0.009772668 | 0.04898712 | 0.005210606 | 0.04409099 | 0.0168743 | 0.003402543 | 0 | 0 | 0.1265123 | 0.1187379 | 119.4741 | 1 | 5.15248 | 1.257584 | -0.06177172 | 978.2929 | 808.4971 | 569.3324 | 2023-09-30 01:17 | 234.2327 | 0 | 4.764938 | 50.19815 | 0.2246466 | 0.1058247 | 0.0689367 | 6.797509 | 0.0447787 | 0.914972 | -1.370846 | -0.1239956
2023-09-30 | 45482 | 20MNCR5 | 542 | 0 | 0 | 2 | 9 | 0 | 0 | 0.1684075 | 2.972851 | 0 | 0 | 0 | 0 | 0 | 1.956068 | 0 | 1.987247 | 7.231728 | -1.201924 | 3.397815 | 0 | 7.09772 | 40.05334 | 54.93827 | 9.410815 | 1.795752 | 1.546719 | 2.655402 | 1581.276 | 10.26468 | 497.3332 | 5132.341 | 87.78809 | 0.9998339 | 50.9771 | 23.82105 | 73.15911 | 2023-09-30 02:51 | 2023-09-30 03:41 | 27.15605 | 0 | 268.0765 | 230.9078 | 244.5711 | 329.7775 | 0 | 0 | 50.96863 | 2023-09-30 03:18 | 0.1226309 | 0.001372867 | 0.03549778 | 0.01034914 | 0.04990844 | 0.005771074 | 0.0623742 | 0.01893804 | 0.003105758 | 0 | 0 | 0.1080478 | 0.1143766 | 208.6754 | 1.051307 | 7.58044 | 1.018448 | -0.1587983 | 988.9042 | 724.7986 | 555.0335 | 2023-09-30 02:25 | 168.2916 | 0 | 4.683681 | 49.04577 | 0.1291945 | 0.1316337 | 0.08525353 | 2.140002 | 0 | 0.5314272 | -1.637347 | -1.919465
2023-09-30 | 44505 | AISI430L | 511 | 0 | 0 | 2 | 9 | 0 | 0 | 0.01272749 | 3.060584 | 0 | 0 | 0 | 0 | 0 | 2.007342 | 0 | 2.150751 | 6.432666 | 1.126385 | 6.096128 | 0 | 7.09772 | 42.56789 | 55.8573 | 10.09857 | 1.340734 | 1.368519 | 2.596734 | 1634.796 | 11.18434 | 529.9026 | 5592.169 | 96.76416 | 1 | 31.95867 | 19.31157 | 47.30006 | 2023-09-30 04:00 | 2023-09-30 04:32 | 10.71168 | 0 | 273.1319 | 230.1064 | 231.3073 | 327.1743 | 0 | 0 | 31.04703 | 2023-09-30 04:28 | 0.1659343 | 0.002919831 | 0.02952731 | 0.01096417 | 0.0375745 | 0.00470964 | 0.05404039 | 0.01814075 | 0.003480348 | 0 | 0 | 0.1692639 | 0.1954392 | 208.6754 | 1 | 5.31345 | 1.279807 | -0.02380607 | 779.9072 | 758.0162 | 491.7851 | 2023-09-30 03:41 | 168.2916 | 0 | 4.9131 | 57.33947 | 0.1270688 | 0.1151625 | 0.08795807 | 1.654898 | 0 | 1.614316 | 0.3879851 | -1.722134
2023-09-30 | 46021 | SUP11A | 193 | 0 | 0 | 2 | 9 | 0 | 0.002412904 | 0.08499853 | 2.700184 | 0 | 0 | 0 | 0 | 0 | 2.003534 | 0 | 2.033804 | 6.627206 | -1.640849 | 9.078384 | 6.208682 | 13.67035 | 42.90666 | 61.56336 | 9.552032 | 2.347019 | 1.250044 | 3.455342 | 1767.854 | 22.45917 | 472.4904 | 11229.59 | 193.902 | 0.9464005 | 31.95867 | 14.01751 | 46.14589 | 2023-09-30 04:46 | 2023-09-30 05:18 | 16.81883 | 0.646022 | 287.6479 | 265.1902 | 239.2428 | 332.3294 | 0 | 0 | 31.04703 | 2023-09-30 05:17 | 0.05259353 | 0.004325676 | 0.02342637 | 0.01184583 | 0.05612495 | 0.004417073 | 0.04107564 | 0.01689285 | 0.003130906 | 0 | 0 | 0.05217651 | 0.05266828 | 167.8825 | 1 | 8.338353 | 0.9851671 | 0.123156 | 678.6941 | 628.5972 | 527.2679 | 2023-09-30 04:32 | 185.0911 | 0 | 4.9131 | 58.32571 | 0.2220532 | 0.1076485 | 0.07980558 | 2.279911 | 0.01399956 | 1.614316 | 0.6452462 | 0.5360102
2023-09-30 | 46021 | SUP11A | 427 | 0 | 0 | 2 | 9 | 0 | -0.04377054 | 0.1075624 | 3.225941 | 0 | 0 | 0 | 0 | 0 | 2.054944 | 0 | 1.923333 | 6.735729 | 5.139413 | 9.207793 | 6.06897 | 14.58679 | 41.815 | 68.27692 | 10.48739 | 2.572616 | 1.580637 | 3.698426 | 1490.287 | 22.86143 | 424.2542 | 11430.71 | 176.4584 | 1 | 31.95867 | 8.636451 | 43.27315 | 2023-09-30 05:27 | 2023-09-30 06:01 | 20.80577 | 1.776834 | 267.1095 | 243.1365 | 229.1167 | 345.8651 | 0 | 0 | 31.04703 | 2023-09-30 05:56 | 0.1352753 | 0.001017243 | 0.02492038 | 0.0106082 | 0.06366681 | 0.003994157 | 0.04869352 | 0.01448729 | 0.003267131 | 0 | 0 | 0.1345747 | 0.1293137 | 154.0972 | 1.049926 | 7.481562 | 0.9177642 | 0.2080463 | 678.6941 | 593.1616 | 466.8068 | 2023-09-30 05:18 | 186.3968 | 0 | 4.486299 | 55.6048 | 0.2136415 | 0.09865308 | 0.0657074 | 3.70044 | 0.04106089 | -0.4002451 | -0.05610416 | 0.612522
2023-09-30 | 43916 | 430L | 136 | 0 | 0 | 0 | 8 | 0 | -0.05115046 | 0.05113974 | 3.040197 | 0 | 0 | 0 | 0 | 0 | 2.073955 | 0 | 2.04597 | 6.542155 | 3.389936 | 3.397815 | 4.571187 | 7.09772 | 41.24598 | 56.34856 | 10.4948 | 1.276764 | 1.958255 | 2.769745 | 1598.528 | 13.2043 | 546.652 | 6602.149 | 126.4752 | 0.9997924 | 42.28244 | 45.4237 | 86.29354 | 2023-09-30 06:48 | 2023-09-30 07:33 | 0 | 0 | 282.2493 | 241.0308 | 279.2702 | 342.9016 | 0 | 0 | 42.27366 | 2023-09-30 07:26 | 0.0737518 | 0.003087117 | 0.0241928 | 0.009875411 | 0.04233711 | 0.006043083 | 0.05296995 | 0.01840992 | 0.00301686 | 0 | 0 | 0.07114984 | 0.0765267 | 204.8589 | 1.04639 | 9.246748 | 1.64003 | -0.1470485 | 900.1725 | 774.1087 | 317.1559 | 2023-09-30 06:01 | 170.6424 | 0 | 4.232814 | 52.9209 | 0.125961 | 0.1161015 | 0.07511841 | 0.9308452 | 0 | -1.59673 | -0.7219556 | -1.297518
2023-09-30 | 43916 | SUP11A | 435 | 0 | 0 | 0 | 8 | 0 | 0 | 0.02655481 | 3.095947 | 0 | 0 | 0 | 0 | 0 | 1.977393 | 0 | 2.000028 | 6.994686 | -1.21779 | 3.397815 | 6.259112 | 8.089696 | 46.83018 | 60.69677 | 9.971675 | 1.804406 | 1.810794 | 2.395581 | 1709.776 | 10.26468 | 495.4953 | 5132.341 | 82.0494 | 1 | 32.74265 | 17.05625 | 53.07676 | 2023-09-30 07:50 | 2023-09-30 08:23 | 12.40855 | 3.277852 | 269.8008 | 243.6588 | 250.379 | 319.5398 | 0 | 0 | 32.74265 | 2023-09-30 08:19 | 0.06942781 | 0.00160821 | 0.02371828 | 0.01406476 | 0.0451185 | 0.006479747 | 0.05699258 | 0.01594597 | 0.003492842 | 0 | 0 | 0.07531156 | 0.0710382 | 172.3373 | 1.026345 | 5.944793 | 0.5126535 | 0.0785219 | 797.9861 | 710.1708 | 740.9505 | 2023-09-30 07:33 | 316.3201 | 0 | 4.232814 | 62.75708 | 0.1332805 | 0.1152398 | 0.06973706 | 1.919686 | 0.06175682 | -1.59673 | 1.843578 | -1.919465
2023-09-30 | 46004 | SCM420HV | 195 | 0 | 0 | 0 | 8 | 0 | -0.04105935 | 0.1160347 | 3.042353 | 0 | 0 | 0 | 0 | 0 | 2.117763 | 0 | 2.056983 | 6.673864 | 6.086089 | 9.357631 | 5.744854 | 14.83469 | 42.15682 | 69.75146 | 10.3695 | 2.314172 | 2.230338 | 3.039743 | 1748.969 | 19.8314 | 521.8232 | 9915.702 | 143.3535 | 1 | 35.09666 | 9.60875 | 46.17557 | 2023-09-30 08:35 | 2023-09-30 09:12 | 24.01775 | 1.470158 | 282.1326 | 246.4778 | 241.9107 | 352.4642 | 0 | 0 | 35.09666 | 2023-09-30 09:04 | 0.1413416 | 0.001107962 | 0.0175215 | 0.0100863 | 0.05177601 | 0.004792478 | 0.05084691 | 0.01256827 | 0.003159927 | 0 | 0 | 0.1194893 | 0.1322597 | 121.5477 | 1 | 8.219636 | 0.4874807 | 0.2380905 | 811.2058 | 737.2115 | 415.5167 | 2023-09-30 08:23 | 389.9596 | 0 | 4.232814 | 62.75708 | 0.2126792 | 0.09568063 | 0.06068423 | 3.652573 | 0.03183844 | -1.59673 | 1.843578 | 0.03052962
2023-09-30 | 44426 | 430L | 72 | 0 | 0 | 0 | 8 | 0 | 0.01546623 | 0.1601851 | 3.275205 | 0 | 0 | 0 | 0 | 0 | 2.090219 | 0 | 2.001206 | 7.066752 | -2.727822 | 3.775454 | 6.035462 | 9.983895 | 39.0884 | 54.93827 | 9.67767 | 1.830268 | 1.82782 | 2.31337 | 1757.402 | 20.70687 | 448.8847 | 10353.43 | 185.4997 | 0.9953991 | 45.66599 | 43.58773 | 84.36225 | 2023-09-30 09:54 | 2023-09-30 10:38 | 2.078261 | 0 | 288.3321 | 247.2266 | 238.9303 | 352.366 | 0 | 0 | 45.45589 | 2023-09-30 10:23 | 0.09023147 | 0.00164363 | 0.01385412 | 0.008286431 | 0.05200513 | 0.005885657 | 0.03811261 | 0.01886206 | 0.003758207 | 0 | 0 | 0.0899355 | 0.09477582 | 138.3995 | 1.015156 | 7.872612 | 0.7446017 | -0.261499 | 893.3609 | 582.2499 | 442.1863 | 2023-09-30 09:12 | 381.1549 | 0 | 4.333539 | 49.63308 | 0.1817293 | 0.1286308 | 0.07888015 | 1.04768 | 0 | -1.121296 | -1.502131 | 0.2000682
2023-09-30 | 46021 | EN52 | 357 | 0 | 0 | 0 | 8 | 0 | 0 | 0.1882042 | 3.039511 | 0 | 0 | 0 | 0 | 0 | 2.123647 | 0 | 1.834991 | 7.40952 | -6.558465 | 3.397815 | 6.043451 | 8.846364 | 45.89095 | 54.93827 | 10.7408 | 2.084034 | 0.9383994 | 3.747381 | 1687.523 | 13.603 | 532.3493 | 6801.499 | 104.7443 | 0.9641915 | 36.67905 | 13.90703 | 54.14663 | 2023-09-30 10:53 | 2023-09-30 11:30 | 19.21147 | 3.560552 | 292.0822 | 244.8304 | 257.7492 | 347.3065 | 0 | 0 | 35.36563 | 2023-09-30 11:24 | 0.169665 | 0.001326261 | 0.02261874 | 0.009157167 | 0.04870805 | 0.004842248 | 0.05606849 | 0.01725027 | 0.003406256 | 0 | 0 | 0.1750586 | 0.1685318 | 208.6754 | 1.061825 | 9.477496 | 1.631599 | 0.03174752 | 753.6575 | 756.8062 | 446.1599 | 2023-09-30 10:38 | 260.4793 | 0 | 4.601089 | 56.52334 | 0.1610237 | 0.1348699 | 0.08375016 | 2.637447 | 0.06575759 | 0.1415783 | 0.1777121 | -1.214991
2023-09-30 | 45217 | EN52 | 88 | 0 | 0 | 0 | 8 | 0 | 0 | 0.220509 | 3.075911 | 0 | 0 | 0 | 0 | 0 | 1.917811 | 0 | 2.041067 | 7.428919 | 1.692707 | 8.420576 | 5.819283 | 12.85299 | 43.17697 | 65.15159 | 9.864907 | 2.028063 | 1.011796 | 3.60731 | 1609.35 | 23.37717 | 471.5081 | 11688.58 | 159.3198 | 1 | 39.1781 | 8.636451 | 50.15152 | 2023-09-30 11:40 | 2023-09-30 12:21 | 28.20469 | 2.392824 | 277.0386 | 239.6244 | 254.4364 | 317.4401 | 0 | 0 | 39.1781 | 2023-09-30 12:06 | 0.06953988 | 0.003496812 | 0.01775589 | 0.01126412 | 0.05949595 | 0.006266628 | 0.04097089 | 0.01714503 | 0.00382933 | 0 | 0 | 0.06238219 | 0.06558812 | 171.444 | 1 | 6.564266 | 1.566105 | 0.0131419 | 777.9962 | 759.6127 | 697.951 | 2023-09-30 11:30 | 168.2916 | 0 | 4.610747 | 60.70151 | 0.1972782 | 0.1140251 | 0.07076953 | 4.536366 | 0.0477119 | 0.1871683 | 1.279116 | 0.7103039
2023-09-30 | 44412 | 430L | 389 | 0 | 0 | 0 | 8 | 0 | 0 | 0.2332867 | 2.825411 | 0 | 0 | 0 | 0 | 0 | 2.030831 | 0 | 1.980218 | 7.114871 | -2.63501 | 6.238719 | 6.114435 | 12.50743 | 36.84943 | 54.93827 | 9.737445 | 1.959042 | 0.9383994 | 3.543055 | 1735.896 | 27.1936 | 438.6212 | 13596.8 | 220.1339 | 1 | 39.21943 | 46.50035 | 97.0589 | 2023-09-30 13:24 | 2023-09-30 14:05 | 0 | 0 | 283.6063 | 249.5702 | 259.4908 | 330.9725 | 0 | 0 | 39.21943 | 2023-09-30 13:55 | 0.2929644 | 0.00585851 | 0.03041211 | 0.01127703 | 0.05593214 | 0.005401661 | 0.06552194 | 0.02690506 | 0.002911634 | 0 | 0 | 0.2996118 | 0.2944532 | 182.5564 | 1 | 7.822291 | 1.581113 | 0.002900293 | 746.1419 | 582.2499 | 276.0077 | 2023-09-30 12:21 | 211.6161 | 0 | 4.506634 | 58.13359 | 0.2276633 | 0.1295066 | 0.08203088 | 0.8434223 | 0 | -0.3042594 | 0.5948622 | 1.42364
2023-09-30 | 43916 | SUP11AM | 197 | 0 | 0 | 1 | 0 | 0 | 0.0008093833 | 0.2332867 | 3.293276 | 0 | 0 | 0 | 0 | 0 | 2.011762 | 0 | 1.935387 | 6.402448 | 0.326254 | 7.731421 | 6.396924 | 14.80875 | 44.45561 | 65.99306 | 9.759756 | 1.4915 | 2.075617 | 2.124953 | 1490.287 | 22.80626 | 565.1785 | 11403.13 | 190.2033 | 1 | 38.22395 | 46.50035 | 97.0589 | 2023-09-30 15:01 | 2023-09-30 15:44 | 0 | 6.653386 | 263.5945 | 215.9996 | 238.0136 | 334.0421 | 0 | 0 | 38.22395 | 2023-09-30 15:34 | 0.1065564 | 0.00160275 | 0.01308344 | 0.009792371 | 0.0709174 | 0.004112127 | 0.07947602 | 0.0205171 | 0.003274354 | 0 | 0 | 0.1065411 | 0.1112491 | 104.6897 | 1 | 6.602975 | 0.4919448 | 0.1415089 | 842.5112 | 639.3283 | 550.1808 | 2023-09-30 14:05 | 168.2916 | 0 | 4.508668 | 57.67095 | 0.2243986 | 0.09701699 | 0.06832034 | 0.8220143 | 0.06854999 | -0.2946598 | 0.4740652 | 0.6020429
2023-09-30 | 45720 | SUP11A | 460 | 0 | 0 | 1 | 0 | 0 | -0.01850288 | 0.09304901 | 2.897452 | 0 | 0 | 0 | 0 | 0 | 2.102919 | 0 | 1.933047 | 7.259023 | 2.162954 | 4.506266 | 5.823785 | 9.332009 | 44.82521 | 63.5792 | 9.913061 | 1.727231 | 1.745583 | 2.1195 | 1555.882 | 18.639 | 419.1109 | 9319.501 | 150.3431 | 1 | 40.31141 | 14.77564 | 56.38638 | 2023-09-30 15:59 | 2023-09-30 16:39 | 24.23644 | 1.299337 | 276.579 | 252.1996 | 253.1356 | 311.5362 | 0 | 0 | 40.31141 | 2023-09-30 16:30 | 0.2081627 | 0.002858054 | 0.03716482 | 0.01568861 | 0.05059735 | 0.004009907 | 0.1020473 | 0.02210727 | 0.003566608 | 0 | 0 | 0.2091542 | 0.2072411 | 111.8755 | 1 | 7.874189 | 0.5251841 | -0.1329154 | 825.5997 | 642.0702 | 550.0525 | 2023-09-30 15:44 | 179.4963 | 0 | 4.425832 | 55.88051 | 0.1467777 | 0.1141729 | 0.06961131 | 2.728235 | 0.02304345 | -0.6856603 | 0.01376066 | -0.2023449
2023-09-30 | 46017 | SUP11A | 308 | 0 | 0 | 1 | 0 | 0 | -0.004559635 | 0.0539555 | 2.994323 | 0 | 0 | 0 | 0 | 0 | 1.978003 | 0 | 1.86507 | 7.11282 | -1.068489 | 3.719877 | 5.903451 | 9.575499 | 46.2905 | 61.91033 | 10.03668 | 2.11518 | 1.428644 | 2.646354 | 1553.186 | 20.39348 | 419.1109 | 10196.74 | 150.6946 | 0.9886005 | 35.3033 | 46.50035 | 97.0589 | 2023-09-30 18:04 | 2023-09-30 18:44 | 0 | 6.653386 | 264.3139 | 240.6678 | 239.5829 | 352.4642 | 0 | 0 | 34.90086 | 2023-09-30 18:37 | 0.4346857 | 0.001681967 | 0.03078611 | 0.0229751 | 0.0572027 | 0.003100389 | 0.1020473 | 0.0167874 | 0.002933089 | 0 | 0 | 0.3853499 | 0.380652 | 144.2361 | 1.00104 | 8.157304 | 0.5660183 | -0.03484442 | 1013.058 | 764.6361 | 531.1514 | 2023-09-30 16:39 | 195.1067 | 0 | 4.761938 | 60.57206 | 0.1546672 | 0.1148891 | 0.07691669 | 0.7592051 | 0.06854999 | 0.9008076 | 1.244066 | 0.1395135
2023-09-30 | 43916 | AISI430L | 345 | 0 | 0 | 1 | 0 | 0 | 0 | 0.07097274 | 3.043936 | 0 | 0 | 0 | 0 | 0 | 2.095538 | 0 | 1.996098 | 6.511641 | 1.487614 | 4.882083 | 3.449554 | 8.662793 | 36.84943 | 54.93827 | 9.847195 | 2.252199 | 1.583725 | 2.396973 | 1520.185 | 17.2895 | 419.1109 | 8644.751 | 163.0225 | 0.9668167 | 37.81846 | 12.28427 | 48.47129 | 2023-09-30 18:56 | 2023-09-30 19:35 | 25.53419 | 0 | 292.5206 | 227.6421 | 247.4564 | 352.4642 | 0 | 0 | 36.56352 | 2023-09-30 19:27 | 0.2716909 | 0.002100293 | 0.03113364 | 0.01623442 | 0.05420232 | 0.00407052 | 0.06327324 | 0.01719309 | 0.003266439 | 0 | 0 | 0.2576401 | 0.2434181 | 159.3923 | 1 | 8.172215 | 0.5149549 | -0.3066627 | 752.8435 | 659.9219 | 385.8005 | 2023-09-30 18:44 | 179.5359 | 0 | 4.232814 | 58.80963 | 0.1576823 | 0.1185265 | 0.07704673 | 3.078609 | 0 | -1.59673 | 0.7727393 | -0.4688216
2023-09-30 | 45237 | SUP11AM | 172 | 0 | 0 | 1 | 0 | 0 | -0.03054664 | 0.08839467 | 2.956414 | 0 | 0 | 0 | 0 | 0 | 2.040652 | 0 | 2.146243 | 6.698585 | -0.818304 | 6.802793 | 5.90243 | 14.12588 | 44.77625 | 64.78241 | 9.853132 | 1.385174 | 0.9691597 | 2.642446 | 1566.534 | 17.05135 | 484.8628 | 8525.673 | 137.3105 | 1 | 31.95867 | 20.45169 | 46.64908 | 2023-09-30 19:53 | 2023-09-30 20:24 | 11.22738 | 0 | 290.3026 | 246.7503 | 261.831 | 344.8869 | 0 | 0 | 31.67907 | 2023-09-30 20:21 | 0.3402978 | 0.00585851 | 0.02919959 | 0.0229751 | 0.0639955 | 0.003312572 | 0.1020473 | 0.01739863 | 0.003059123 | 0 | 0 | 0.3791439 | 0.3719397 | 140.3326 | 1 | 6.120549 | 1.145752 | 0.1115204 | 710.1122 | 708.7407 | 520.3928 | 2023-09-30 19:35 | 274.2182 | 0 | 4.9131 | 56.39641 | 0.2180511 | 0.1034013 | 0.07584003 | 1.562642 | 0 | 1.614316 | 0.1452219 | -0.5161902
2023-09-30 | 44904 | SCM420HV | 319 | 0 | 0 | 1 | 5 | 0 | 0 | 0.03261352 | 2.963677 | 0 | 0 | 0 | 0 | 0 | 1.964644 | 0 | 2.160907 | 6.686979 | -0.7928401 | 3.753972 | 6.138692 | 9.952608 | 41.09423 | 56.94098 | 9.08025 | 2.303138 | 1.624646 | 2.862088 | 1764.328 | 16.71419 | 489.6813 | 8357.093 | 138.7397 | 1 | 42.44065 | 43.14961 | 90.4216 | 2023-09-30 21:08 | 2023-09-30 21:50 | 0 | 4.831341 | 276.7961 | 221.4711 | 227.7932 | 321.901 | 0 | 0 | 42.44065 | 2023-09-30 21:48 | 0.1181412 | 0.0004848636 | 0.02930805 | 0.01874171 | 0.0541923 | 0.003514603 | 0.06783358 | 0.02006366 | 0.003313298 | 0 | 0 | 0.2980113 | 0.1211566 | 160.6941 | 1 | 6.118713 | 0.4987895 | 0.06016046 | 945.129 | 808.2664 | 551.877 | 2023-09-30 20:24 | 611.0985 | 0 | 4.232814 | 57.02221 | 0.1747882 | 0.117437 | 0.07433687 | 0.9835697 | 0.05343127 | -1.59673 | 0.3059615 | -0.5834331
2023-09-30 | 44766 | SCM420HV | 505 | 0 | 0 | 2 | 9 | 0 | 0.1019644 | 0.04803788 | 3.084035 | 0 | 0 | 0 | 0 | 0 | 2.070043 | 0 | 1.80459 | 7.524681 | -6.558465 | 11.72869 | 6.137954 | 18.28356 | 43.63582 | 60.03533 | 9.663232 | 2.505161 | 1.60146 | 3.432254 | 1521.17 | 27.44474 | 562.4311 | 13722.37 | 179.3052 | 0.9524676 | 37.01887 | 46.50035 | 89.08562 | 2023-09-30 22:35 | 2023-09-30 23:11 | 0 | 5.566402 | 284.9488 | 222.9843 | 246.0173 | 338.9141 | 0 | 0 | 35.25928 | 2023-09-30 23:08 | 0.3595452 | 0.001568486 | 0.02360487 | 0.01806836 | 0.06630747 | 0.003260886 | 0.08873898 | 0.0215726 | 0.0032607 | 0 | 0 | 0.3661133 | 0.3710392 | 141.5108 | 1 | 6.475716 | 0.9451472 | -0.01805389 | 998.1346 | 664.0123 | 276.0077 | 2023-09-30 21:50 | 208.9358 | 0 | 4.232814 | 62.11359 | 0.3045467 | 0.1253375 | 0.07050538 | 0.7960989 | 0.06248372 | -1.59673 | 1.665283 | 1.469991
2023-09-30 | 44729 | AISI434MO | 269 | 0 | 0 | 2 | 9 | 0 | 0.04083966 | 0.01260102 | 2.885974 | 0 | 0 | 0 | 0 | 0 | 2.040831 | 0 | 1.745429 | 7.000624 | -4.641158 | 3.397815 | 0 | 7.09772 | 46.72567 | 54.93827 | 9.88845 | 1.449182 | 1.80504 | 2.448852 | 1593.859 | 10.26468 | 493.1672 | 5132.341 | 82.0494 | 0.9779689 | 43.22714 | 17.23894 | 59.26056 | 2023-09-30 23:29 | 2023-10-01 00:08 | 25.9882 | 0 | 292.5206 | 268.0526 | 251.6716 | 336.411 | 0 | 0 | 42.2748 | 2023-10-01 00:05 | 0.3731992 | 0.002854485 | 0.03056242 | 0.01498453 | 0.04240513 | 0.005021125 | 0.07319607 | 0.02114634 | 0.003511607 | 0 | 0 | 0.3383316 | 0.344434 | 208.6754 | 1.002516 | 6.571548 | 1.055427 | -0.05575644 | 874.6302 | 746.8141 | 491.2192 | 2023-09-30 23:11 | 564.1389 | 0 | 4.232814 | 52.06866 | 0.1291945 | 0.1274271 | 0.07704673 | 2.507529 | 0 | -1.59673 | -0.927957 | -1.919465
2023-10-01 | 43916 | SUP11A | 524 | 0 | 0 | 2 | 9 | 0 | 0 | 0.0221286 | 2.926436 | 0 | 0 | 0 | 0 | 0 | 2.026384 | 0 | 2.160907 | 6.618672 | 1.438623 | 10.75451 | 5.364777 | 17.27648 | 41.24758 | 66.58135 | 10.42156 | 2.213228 | 1.49722 | 3.336206 | 1688.437 | 24.47976 | 419.7961 | 12239.88 | 187.3471 | 0.974222 | 33.62967 | 14.21364 | 47.37194 | 2023-10-01 00:23 | 2023-10-01 00:55 | 19.41603 | 0 | 282.0294 | 238.7535 | 248.2909 | 296.6418 | 0 | 0 | 32.76276 | 2023-10-01 00:50 | 0.1651405 | 0.001512416 | 0.03716482 | 0.02032031 | 0.0660026 | 0.004713727 | 0.06764444 | 0.01851487 | 0.003671026 | 0 | 0 | 0.152769 | 0.1685183 | 114.1202 | 1.027446 | 7.408538 | 0.9686965 | 0.154281 | 685.9734 | 690.9023 | 446.5953 | 2023-09-30 23:11 | 218.8218 | 0 | 4.261377 | 53.52966 | 0.2594793 | 0.09940729 | 0.06400256 | 2.366014 | 0 | -1.461907 | -0.5732019 | 0.9181972
2023-10-01 | 46021 | SUP11A | 459 | 0 | 0 | 2 | 9 | 0 | 0 | 0.06059523 | 3.156749 | 0 | 0 | 0 | 0 | 0 | 2.109727 | 0 | 2.145399 | 7.255563 | 6.283973 | 3.397815 | 5.008523 | 8.55323 | 45.54987 | 67.64263 | 9.88896 | 2.141739 | 0.9383994 | 2.950949 | 1642.368 | 10.26468 | 570.6078 | 5132.341 | 83.6413 | 0.9999474 | 39.02658 | 19.98563 | 60.42654 | 2023-10-01 01:15 | 2023-10-01 01:52 | 17.62661 | 1.414343 | 279.2493 | 247.991 | 278.1587 | 338.2087 | 0 | 0 | 39.02453 | 2023-10-01 01:46 | 0.3450902 | 0.001831804 | 0.0289859 | 0.01687911 | 0.05895791 | 0.004064694 | 0.06773069 | 0.01573066 | 0.002993746 | 0 | 0 | 0.3473816 | 0.3816472 | 188.4322 | 1.002365 | 9.338451 | 1.065381 | -0.2561712 | 855.6743 | 801.014 | 580.6121 | 2023-10-01 00:55 | 229.7443 | 0 | 4.25888 | 54.49634 | 0.1264473 | 0.1072632 | 0.06296148 | 1.952732 | 0.02340599 | -1.473694 | -0.3342424 | -1.919465
2023-10-01 | 44188 | SUP11A | 441 | 0 | 0 | 2 | 9 | 0 | 0.1064727 | 0.03949398 | 2.902602 | 0 | 0 | 0 | 0 | 0 | 1.977532 | 0 | 1.789956 | 6.657981 | 5.612541 | 8.710082 | 5.66732 | 14.37916 | 39.28242 | 65.93209 | 10.2042 | 2.020601 | 1.34108 | 3.005811 | 1725.347 | 21.81483 | 468.9418 | 10907.41 | 151.0627 | 1 | 33.10869 | 14.98952 | 46.53227 | 2023-10-01 02:07 | 2023-10-01 02:41 | 18.11918 | 0 | 278.0734 | 263.6568 | 245.5159 | 327.4797 | 0 | 0 | 33.10869 | 2023-10-01 02:35 | 0.1228378 | 0.002063435 | 0.02903637 | 0.01620107 | 0.06580459 | 0.004390441 | 0.1020473 | 0.02032255 | 0.003369906 | 0 | 0 | 0.1180117 | 0.1174572 | 123.8122 | 1.028696 | 7.565645 | 1.051491 | -0.06628029 | 704.7405 | 666.8084 | 451.3717 | 2023-10-01 01:52 | 321.5933 | 0 | 4.369614 | 62.75708 | 0.2180904 | 0.1009824 | 0.06627445 | 2.20879 | 0 | -0.9510175 | 1.843578 | 0.4129887
2023-10-01 | 46021 | AISI434MO | 538 | 0 | 0 | 2 | 9 | 0 | 0.03405257 | 0.03467599 | 3.000812 | 0 | 0 | 0 | 0 | 0 | 2.038031 | 0 | 2.065418 | 7.136611 | 0.2515794 | 5.22467 | 0 | 7.09772 | 37.8614 | 54.93827 | 10.13963 | 1.42334 | 1.565674 | 2.426814 | 1736.644 | 11.37282 | 485.5663 | 5686.411 | 112.9277 | 0.9601321 | 31.95867 | 26.18112 | 57.64951 | 2023-10-01 03:06 | 2023-10-01 03:36 | 5.719081 | 0 | 288.0106 | 254.8156 | 249.8537 | 332.1541 | 0 | 0 | 31.04703 | 2023-10-01 03:33 | 0.1993507 | 0.001245415 | 0.03264682 | 0.01333488 | 0.04681232 | 0.00462704 | 0.08880687 | 0.01661266 | 0.003239066 | 0 | 0 | 0.1851503 | 0.2061072 | 186.2967 | 1.097171 | 8.812105 | 1.002397 | 0.001077187 | 703.9865 | 655.4194 | 428.9269 | 2023-10-01 02:41 | 177.4595 | 0 | 4.755388 | 55.16844 | 0.1291945 | 0.1299024 | 0.08655875 | 1.220676 | 0 | 0.8698922 | -0.1661231 | -1.68202
2023-10-01 | 46021 | SUP6 | 530 | 0 | 0 | 2 | 9 | 0 | 0.003628972 | 0.1073105 | 2.985791 | 0 | 0 | 0 | 0 | 0 | 1.859835 | 0 | 1.885653 | 7.290134 | -0.9902983 | 6.677794 | 5.669409 | 13.55943 | 39.82897 | 59.68823 | 10.1637 | 1.554122 | 1.539479 | 2.661675 | 1588.899 | 18.73801 | 419.1109 | 9369.003 | 164.1797 | 0.9917633 | 33.57559 | 8.636451 | 43.27315 | 2023-10-01 03:45 | 2023-10-01 04:18 | 25.04424 | 0 | 272.8427 | 219.3527 | 237.6033 | 300.6061 | 0 | 0 | 33.29904 | 2023-10-01 04:12 | 0.0825224 | 0.001078973 | 0.02580784 | 0.01281153 | 0.05735534 | 0.004868481 | 0.08324855 | 0.01817016 | 0.003308593 | 0 | 0 | 0.08821758 | 0.08995962 | 123.0071 | 1 | 7.129026 | 0.9801359 | 0.1274176 | 680.5776 | 582.2499 | 446.1618 | 2023-10-01 03:36 | 345.5512 | 0 | 4.435769 | 54.07847 | 0.2271709 | 0.1221369 | 0.07431564 | 3.88766 | 0 | -0.6387541 | -0.4379515 | -0.1829203
2023-10-01 | 46021 | SUP6 | 496 | 0 | 0 | 2 | 9 | 0 | 0.00174823 | 0.04006748 | 2.996764 | 0 | 0 | 0 | 0 | 0 | 2.056294 | 0 | 1.994684 | 7.135512 | -5.823488 | 8.000394 | 6.007687 | 14.21322 | 43.82121 | 59.34645 | 9.830908 | 1.721102 | 1.692297 | 3.007717 | 1619.69 | 19.88413 | 478.9636 | 9942.065 | 169.3495 | 0.9817095 | 33.98639 | 11.44017 | 44.04892 | 2023-10-01 04:29 | 2023-10-01 05:01 | 22.54622 | 0 | 282.8344 | 251.3372 | 271.5882 | 335.2242 | 0 | 0 | 33.36476 | 2023-10-01 04:58 | 0.1556931 | 0.000944774 | 0.02337047 | 0.01032842 | 0.05628828 | 0.004359884 | 0.04471966 | 0.01707941 | 0.003313339 | 0 | 0 | 0.1630289 | 0.1581175 | 139.6093 | 1.019863 | 6.454064 | 0.9649769 | 0.2987061 | 678.6941 | 592.5606 | 543.776 | 2023-10-01 04:18 | 179.0971 | 0 | 4.464519 | 50.79418 | 0.2394957 | 0.1202349 | 0.07522807 | 2.970794 | 0 | -0.5030489 | -1.231103 | 0.04077408
2023-10-01 | 46021 | SUP6 | 392 | 0 | 0 | 2 | 9 | 0 | 0.01801296 | 0.06904736 | 2.88685 | 0 | 0 | 0 | 0 | 0 | 2.046038 | 0 | 2.098931 | 6.679553 | 1.545841 | 12.41055 | 6.498119 | 17.07642 | 37.07381 | 62.37563 | 9.247017 | 1.749161 | 1.863623 | 2.941024 | 1591.502 | 23.56339 | 532.7575 | 11781.69 | 185.1233 | 0.99671 | 33.67478 | 8.864147 | 43.27315 | 2023-10-01 05:11 | 2023-10-01 05:45 | 24.81063 | 0 | 292.5206 | 259.9226 | 268.3457 | 348.2833 | 0 | 0 | 33.56399 | 2023-10-01 05:42 | 0.06188591 | 0.002138275 | 0.01591779 | 0.009271551 | 0.0645495 | 0.005001284 | 0.03988997 | 0.01822283 | 0.003566414 | 0 | 0 | 0.05894121 | 0.0687747 | 105.1836 | 1.024979 | 6.544533 | 1.018189 | 0.1736745 | 686.55 | 710.3132 | 276.0077 | 2023-10-01 05:01 | 168.2916 | 0 | 4.767351 | 62.75708 | 0.2737675 | 0.107086 | 0.07642971 | 3.798987 | 0 | 0.9263602 | 1.843578 | 0.7455241
2023-10-01 | 46021 | AISI434MO1 | 222 | 0 | 0 | 0 | 6 | 0 | 0.06218861 | 0.0622995 | 3.04886 | 0 | 0 | 0 | 0 | 0 | 1.818371 | 0 | 1.956887 | 6.827952 | 0.08674038 | 3.397815 | 3.81327 | 7.451618 | 38.95466 | 54.93827 | 9.169966 | 1.902381 | 2.561735 | 2.852416 | 1745.784 | 20.83951 | 495.3234 | 10419.76 | 172.8185 | 0.9591714 | 38.64787 | 46.50035 | 90.90858 | 2023-10-01 06:37 | 2023-10-01 07:15 | 0 | 1.96545 | 269.6744 | 260.7944 | 248.8919 | 327.6657 | 0 | 0 | 37.06994 | 2023-10-01 07:11 | 0.2315059 | 0.001944113 | 0.02662192 | 0.01242923 | 0.04788682 | 0.003890698 | 0.09961217 | 0.01460467 | 0.003885294 | 0 | 0 | 0.3352023 | 0.2266637 | 162.6224 | 1 | 7.919851 | 0.5097745 | 0.2987061 | 819.944 | 659.6138 | 433.7504 | 2023-10-01 05:45 | 233.4979 | 0 | 4.655774 | 53.65526 | 0.1356362 | 0.1242841 | 0.08474556 | 0.8311309 | 0.02162007 | 0.3996999 | -0.5423448 | 0.2256545
2023-10-01 | 44898 | N52 | 478 | 0 | 0 | 0 | 6 | 0 | 0 | 0.2256891 | 2.931295 | 0 | 0 | 0 | 0 | 0 | 1.880669 | 0 | 1.913137 | 6.545699 | 1.14313 | 9.829629 | 6.156629 | 14.85391 | 40.76447 | 63.30721 | 9.409379 | 1.547723 | 1.881266 | 2.147326 | 1778.101 | 24.74307 | 431.9174 | 12371.53 | 186.7316 | 1 | 34.74032 | 15.73097 | 50.29511 | 2023-10-01 07:31 | 2023-10-01 08:06 | 19.00934 | 0 | 273.1244 | 235.646 | 251.0587 | 352.4642 | 0 | 0 | 34.74032 | 2023-10-01 07:57 | 0.06867086 | 0.002295437 | 0.01658507 | 0.01369305 | 0.06938915 | 0.005479593 | 0.1020473 | 0.01914072 | 0.003681447 | 0 | 0 | 0.07661405 | 0.07550679 | 87.68867 | 1 | 5.870274 | 0.5445833 | 0.05501987 | 678.6941 | 676.2987 | 517.1185 | 2023-10-01 07:15 | 168.2916 | 0 | 4.681486 | 57.6641 | 0.2346322 | 0.1033958 | 0.07394871 | 2.208402 | 0 | 0.521067 | 0.4722827 | 0.9676174
2023-10-01 | 43916 | EN52 | 72 | 0 | 0 | 0 | 6 | 0 | 0.04402929 | 0.2332867 | 2.802625 | 0 | 0 | 0 | 0 | 0 | 2.011314 | 0 | 1.949241 | 6.937957 | 4.335244 | 3.397815 | 6.330938 | 8.160134 | 42.83619 | 62.26952 | 8.931809 | 1.411967 | 2.030938 | 2.485498 | 1616.076 | 16.19249 | 488.5123 | 8096.246 | 137.1098 | 0.9706365 | 38.74845 | 21.96383 | 71.24627 | 2023-10-01 08:29 | 2023-10-01 09:13 | 6.250633 | 6.653386 | 292.5206 | 268.0526 | 258.4294 | 336.6336 | 0 | 0 | 37.61066 | 2023-10-01 09:03 | 0.08401093 | 0.001685081 | 0.02363937 | 0.01055137 | 0.05618392 | 0.005593147 | 0.04756916 | 0.01730895 | 0.003749108 | 0 | 0 | 0.09606841 | 0.08593564 | 145.6772 | 1.008468 | 7.541338 | 1.108561 | -0.03503035 | 903.9457 | 820.1158 | 593.0951 | 2023-10-01 08:06 | 168.2916 | 0 | 4.583636 | 56.60611 | 0.1310454 | 0.1114182 | 0.07360963 | 1.764194 | 0.09338574 | 0.05920098 | 0.1989278 | -0.6879128
2023-10-01 | 44911 | R16 | 72 | 0 | 0 | 0 | 6 | 0 | 0.01324057 | 0.1901501 | 2.954026 | 0 | 0 | 0 | 0 | 0 | 1.966136 | 0 | 2.086281 | 6.893193 | -4.16892 | 5.912784 | 5.807738 | 11.31022 | 44.31204 | 58.34653 | 9.262811 | 1.431272 | 2.006767 | 1.95887 | 1666.268 | 22.03568 | 432.472 | 11017.84 | 163.5222 | 1 | 46.95595 | 37.56979 | 78.60727 | 2023-10-01 09:52 | 2023-10-01 10:39 | 9.386165 | 0 | 291.0137 | 249.5345 | 266.4857 | 329.7439 | 0 | 0 | 46.95595 | 2023-10-01 10:21 | 0.08414402 | 0.0009728991 | 0.0267287 | 0.01318512 | 0.06218199 | 0.007438534 | 0.05926221 | 0.02337686 | 0.003885294 | 0 | 0 | 0.09206636 | 0.09016497 | 90.01204 | 1.05905 | 6.757327 | 0.484453 | 0.04314497 | 771.8998 | 687.7946 | 580.5415 | 2023-10-01 09:13 | 496.4835 | 0 | 4.9131 | 52.01215 | 0.1938456 | 0.1181423 | 0.08420552 | 1.249833 | 0 | 1.614316 | -0.9415233 | 0.455221
2023-10-01 | 46021 | SUP9 | 378 | 0 | 0 | 0 | 6 | 0 | 0.00823112 | 0.1770249 | 2.991409 | 0 | 0 | 0 | 0 | 0 | 2.077378 | 0 | 1.830575 | 7.223836 | 3.653046 | 7.607046 | 5.813435 | 14.79468 | 39.80896 | 65.48052 | 8.790818 | 1.422885 | 2.219441 | 2.17949 | 1694.68 | 25.71883 | 419.1109 | 12859.42 | 185.9184 | 1 | 45.50181 | 34.20564 | 74.30253 | 2023-10-01 11:14 | 2023-10-01 11:59 | 11.29617 | 0 | 262.2258 | 251.4041 | 233.0045 | 346.6892 | 0 | 0 | 45.50181 | 2023-10-01 11:47 | 0.0896201 | 0.00585851 | 0.02442483 | 0.01467272 | 0.06052982 | 0.004556147 | 0.07902893 | 0.0164861 | 0.003496115 | 0 | 0 | 0.08856429 | 0.09042171 | 95.57073 | 1.065067 | 8.496902 | 0.685858 | 0.07074649 | 1000.446 | 683.6011 | 435.0319 | 2023-10-01 10:39 | 692.8937 | 0 | 4.487647 | 56.08334 | 0.2259402 | 0.1103204 | 0.06853408 | 1.330243 | 0 | -0.393883 | 0.06533239 | 1.150033
2023-10-01 | 44551 | SUP9 | 195 | 0 | 0 | 0 | 6 | 0 | -0.01239874 | 0.2325998 | 2.880344 | 0 | 0 | 0 | 0 | 0 | 1.87143 | 0 | 1.979547 | 7.521133 | 2.314574 | 4.35984 | 6.355743 | 9.598629 | 42.7706 | 62.20494 | 8.521827 | 1.428201 | 1.781692 | 2.719339 | 1593.288 | 13.45412 | 475.7326 | 6727.061 | 127.5089 | 0.9533774 | 39.88371 | 13.24416 | 63.53511 | 2023-10-01 12:13 | 2023-10-01 12:58 | 16.23231 | 6.653386 | 292.5206 | 265.4068 | 270.3013 | 324.2306 | 0 | 0 | 38.02423 | 2023-10-01 12:49 | 0.08165583 | 0.0009987666 | 0.02376708 | 0.01520576 | 0.06270862 | 0.007513439 | 0.07297992 | 0.02422473 | 0.002961881 | 0 | 0 | 0.09107419 | 0.08955132 | 146.1263 | 1.050748 | 7.03517 | 1.011101 | 0.2800369 | 771.422 | 802.4801 | 509.8369 | 2023-10-01 11:59 | 367.2612 | 0 | 4.232814 | 55.61346 | 0.1543066 | 0.1209089 | 0.06804627 | 3.011418 | 0.1047198 | -1.59673 | -0.05391465 | -1.245761
2023-10-01 | 46021 | SUP9 | 176 | 0 | 0 | 0 | 6 | 0 | 0 | 0.2086398 | 3.090972 | 0 | 0 | 0 | 0 | 0 | 1.890245 | 0 | 1.993345 | 6.788097 | -6.558465 | 3.397815 | 6.566623 | 10.20384 | 49.39033 | 56.8819 | 8.597729 | 1.59473 | 1.034837 | 3.865475 | 1582.44 | 15.36618 | 694.1886 | 7683.089 | 121.6458 | 1 | 43.42969 | 24.00211 | 73.75738 | 2023-10-01 13:21 | 2023-10-01 14:10 | 13.10201 | 6.325578 | 292.5206 | 261.9211 | 240.5572 | 332.7232 | 0 | 0 | 43.42969 | 2023-10-01 13:59 | 0.1216489 | 0.003974941 | 0.02672155 | 0.01902875 | 0.05610951 | 0.005321553 | 0.07032392 | 0.01678526 | 0.003286559 | 0 | 0 | 0.1347907 | 0.1273262 | 194.7676 | 1.013031 | 7.913259 | 2.057623 | 0.1074328 | 907.102 | 900.2675 | 319.7933 | 2023-10-01 12:58 | 255.5602 | 0 | 4.726937 | 52.62102 | 0.1793865 | 0.1193367 | 0.0831009 | 1.809412 | 0.08576197 | 0.7356 | -0.7947413 | -0.854519
2023-10-01 | 43916 | SUP9M | 403 | 0 | 0 | 1 | 5 | 0 | 0.08733949 | 0.09955881 | 3.318151 | 0 | 0 | 0 | 0 | 0 | 1.927005 | 0 | 1.972406 | 7.66346 | 3.658749 | 10.51636 | 5.991191 | 15.17552 | 42.20543 | 68.70317 | 8.006753 | 2.284549 | 1.581238 | 3.591447 | 1566.691 | 19.71353 | 539.5825 | 9856.764 | 160.0426 | 1 | 35.43441 | 15.5828 | 55.81127 | 2023-10-01 14:24 | 2023-10-01 15:03 | 15.05755 | 4.79406 | 292.5206 | 257.8742 | 249.6444 | 352.4642 | 0 | 0 | 35.43441 | 2023-10-01 14:55 | 0.2739378 | 0.002411705 | 0.02340296 | 0.02024572 | 0.05582001 | 0.005432314 | 0.07932216 | 0.01582953 | 0.003394106 | 0 | 0 | 0.2638648 | 0.2536855 | 160.4325 | 1 | 6.101847 | 1.044819 | 0.2620788 | 699.9781 | 582.2499 | 539.5041 | 2023-10-01 14:10 | 229.0708 | 0 | 4.525058 | 60.31206 | 0.2208854 | 0.1115445 | 0.06586389 | 2.273944 | 0.08589771 | -0.2172992 | 1.173844 | 0.007611132
2023-10-01 | 45154 | S25C | 207 | 0 | 0 | 1 | 5 | 0 | 0 | 0.05194495 | 3.004241 | 0 | 0 | 0 | 0 | 0 | 2.008071 | 0 | 1.994311 | 6.84393 | -2.208554 | 5.170884 | 6.185298 | 11.6991 | 44.11665 | 60.45112 | 8.740217 | 1.815968 | 1.517557 | 2.968952 | 1607.891 | 13.53103 | 536.5734 | 6765.516 | 109.2534 | 0.9448024 | 40.45817 | 10.93898 | 52.91951 | 2023-10-01 15:13 | 2023-10-01 15:52 | 27.99684 | 1.522355 | 292.5206 | 268.0526 | 236.3891 | 348.9076 | 0 | 0 | 38.22498 | 2023-10-01 15:44 | 0.3684597 | 0.00585851 | 0.03716482 | 0.0229751 | 0.06297502 | 0.006738448 | 0.1005755 | 0.01723331 | 0.003514734 | 0 | 0 | 0.3560333 | 0.3306686 | 166.4124 | 1 | 7.845895 | 0.9966799 | 0.1563039 | 736.7447 | 729.2042 | 624.3449 | 2023-10-01 15:03 | 422.8845 | 0 | 4.232814 | 56.76537 | 0.1935299 | 0.1132143 | 0.07002044 | 3.698532 | 0.02876737 | -1.59673 | 0.2398214 | -1.229858
2023-10-01 | 44004 | EN19 | 469 | 0 | 0 | 1 | 5 | 0 | 0.0535751 | 0.1161135 | 3.03634 | 0 | 0 | 0 | 0 | 0 | 1.887543 | 0 | 1.904387 | 6.526671 | -3.828729 | 6.746407 | 6.081902 | 12.0857 | 47.35581 | 62.13945 | 9.290147 | 2.396643 | 1.829755 | 2.783659 | 1655.846 | 14.9968 | 635.7315 | 7498.4 | 131.2908 | 1 | 45.61876 | 16.60769 | 63.33054 | 2023-10-01 16:09 | 2023-10-01 16:52 | 27.90698 | 1.104092 | 288.8629 | 234.889 | 246.5858 | 352.4642 | 0 | 0 | 45.61876 | 2023-10-01 16:51 | 0.1060947 | 0.002036797 | 0.0214504 | 0.01508491 | 0.05241525 | 0.0051014 | 0.07160262 | 0.01784745 | 0.003100114 | 0 | 0 | 0.5454827 | 0.1040111 | 152.4944 | 1.045651 | 7.200276 | 0.5433318 | -0.1563156 | 917.8059 | 854.9432 | 489.3138 | 2023-10-01 15:52 | 702.6359 | 0 | 4.467636 | 53.50218 | 0.1944931 | 0.1050327 | 0.07189693 | 2.746846 | 0.0174338 | -0.4883385 | -0.5799462 | -0.9294586
2023-10-01 | 46021 | 41CR4C | 341 | 0 | 0 | 1 | 5 | 0 | 0.04808508 | 0.0151692 | 2.892126 | 0 | 0 | 0 | 0 | 0 | 1.955099 | 0 | 2.133659 | 6.939652 | -1.111552 | 9.35167 | 6.250678 | 17.44181 | 44.03307 | 67.30297 | 8.937575 | 1.314745 | 2.096005 | 1.912003 | 1751.202 | 15.76768 | 616.8863 | 7883.838 | 115.5852 | 1 | 34.72653 | 9.327736 | 44.37975 | 2023-10-01 17:00 | 2023-10-01 17:37 | 25.0733 | 0.325489 | 292.5206 | 236.4506 | 265.3033 | 352.4642 | 0 | 0 | 34.72653 | 2023-10-01 17:30 | 0.2377603 | 0.001819413 | 0.03716482 | 0.0229751 | 0.06862312 | 0.004574273 | 0.07929175 | 0.01688012 | 0.002976765 | 0 | 0 | 0.2565264 | 0.2771272 | 76.63531 | 1 | 9.587462 | 0.6194102 | -0.02215188 | 760.3828 | 689.256 | 475.2511 | 2023-10-01 16:52 | 405.1536 | 0 | 4.232814 | 57.34306 | 0.2591536 | 0.1031106 | 0.06289193 | 3.722932 | 0.007334177 | -1.59673 | 0.3889157 | -0.7733911
2023-10-01 | 44727 | 41CR4C | 399 | 0 | 0 | 1 | 5 | 0 | 0.06650905 | 0.02107284 | 3.149244 | 0 | 0 | 0 | 0 | 0 | 1.941945 | 0 | 1.96634 | 6.951423 | -1.737607 | 11.9089 | 4.230809 | 16.78339 | 43.99863 | 65.99583 | 8.877072 | 1.397434 | 1.867979 | 1.961236 | 1681.254 | 18.63131 | 528.9645 | 9315.656 | 135.321 | 1 | 31.95867 | 18.4237 | 51.35407 | 2023-10-01 17:56 | 2023-10-01 18:29 | 9.522758 | 2.49195 | 292.5206 | 268.0526 | 276.3695 | 350.0518 | 0 | 0 | 31.04703 | 2023-10-01 18:23 | 0.1988302 | 0.003452668 | 0.02355435 | 0.02226989 | 0.06895901 | 0.003958028 | 0.09427701 | 0.01989296 | 0.003184073 | 0 | 0 | 0.2134005 | 0.2008997 | 84.20991 | 1 | 7.610021 | 0.5284179 | 0.03538471 | 851.4056 | 761.5786 | 615.1063 | 2023-10-01 17:37 | 282.0709 | 0 | 4.274104 | 60.59 | 0.2543099 | 0.1053312 | 0.06476325 | 1.73465 | 0.04852489 | -1.401834 | 1.248919 | -0.2038544
2023-10-01 | 43916 | 41CR4 | 530 | 0 | 0 | 1 | 5 | 0 | 0.007080343 | 0.1328558 | 2.94068 | 0 | 0 | 0 | 0 | 0 | 1.960794 | 0 | 2.098428 | 7.642776 | -0.835529 | 4.475783 | 5.882939 | 9.410347 | 42.59473 | 58.81232 | 8.958093 | 1.226319 | 1.86644 | 1.712322 | 1651.685 | 10.26468 | 502.6564 | 5132.341 | 82.0494 | 1 | 33.37177 | 14.41545 | 48.44316 | 2023-10-01 18:43 | 2023-10-01 19:18 | 18.30039 | 0.655932 | 292.5206 | 257.2891 | 245.5703 | 352.4642 | 0 | 0 | 33.37177 | 2023-10-01 19:14 | 0.2670523 | 0.002423292 | 0.02410004 | 0.0229751 | 0.06141692 | 0.004909038 | 0.08085404 | 0.0157895 | 0.002914887 | 0 | 0 | 0.2798171 | 0.2577608 | 109.4784 | 1 | 6.050252 | 0.6422521 | -0.1562495 | 783.4643 | 659.9757 | 609.2721 | 2023-10-01 18:29 | 522.0601 | 0 | 4.583935 | 54.86967 | 0.1600064 | 0.129952 | 0.07794174 | 2.315 | 0.01354024 | 0.06060872 | -0.241057 | -1.919465
2023-10-01 | 46021 | SUP9M | 378 | 0 | 0 | 1 | 5 | 0 | 0 | 0.1098456 | 3.042891 | 0 | 0 | 0 | 0 | 0 | 2.173259 | 0 | 2.029398 | 6.857103 | -0.640753 | 8.720323 | 6.443561 | 14.65493 | 39.15897 | 60.03025 | 9.634262 | 1.586239 | 1.05664 | 2.728786 | 1680.907 | 16.74211 | 453.9917 | 8371.057 | 114.8985 | 1 | 35.37336 | 11.47228 | 47.96615 | 2023-10-01 19:30 | 2023-10-01 20:06 | 22.78058 | 1.120501 | 292.5206 | 231.8618 | 275.0509 | 352.4642 | 0 | 0 | 35.37336 | 2023-10-01 19:57 | 0.3434342 | 0.0007124557 | 0.02063528 | 0.02129128 | 0.08484709 | 0.004017953 | 0.0645808 | 0.015051 | 0.003170525 | 0 | 0 | 0.3738688 | 0.3436276 | 118.8627 | 1 | 9.148839 | 1.294534 | -0.1519872 | 713.285 | 582.2499 | 602.2078 | 2023-10-01 19:18 | 373.0126 | 0 | 4.232814 | 55.16861 | 0.2441257 | 0.1142275 | 0.07051135 | 3.083376 | 0.02336025 | -1.59673 | -0.1660788 | -0.5778552
2023-10-01 | 46021 | SUP9M | 534 | 0 | 0 | 1 | 5 | 0 | 0 | 0.05332772 | 3.081962 | 0 | 0 | 0 | 0 | 0 | 1.863731 | 0 | 1.985079 | 7.046357 | 3.318837 | 8.898868 | 6.430052 | 14.02479 | 43.7878 | 68.17778 | 9.06662 | 1.787429 | 1.435058 | 3.214812 | 1515.712 | 20.76957 | 576.9277 | 10384.78 | 167.2531 | 0.993402 | 40.36868 | 39.77137 | 84.95841 | 2023-10-01 20:47 | 2023-10-01 21:28 | 0 | 4.818349 | 274.4339 | 242.8265 | 271.9607 | 345.5934 | 0 | 0 | 40.10233 | 2023-10-01 21:18 | 0.2176103 | 0.001685999 | 0.01695307 | 0.01714739 | 0.07162474 | 0.00394516 | 0.08486686 | 0.01596049 | 0.003022431 | 0 | 0 | 0.2267213 | 0.2311577 | 134.5837 | 1.055229 | 6.943519 | 1.280269 | 0.1471136 | 763.9407 | 790.2403 | 490.344 | 2023-10-01 20:06 | 674.4234 | 0 | 4.493269 | 53.61337 | 0.205709 | 0.1033527 | 0.06590518 | 1.015019 | 0.05671421 | -0.3673467 | -0.5526414 | 0.2121656
2023-10-01 | 44286 | VS14250 | 120 | 0 | 0 | 1 | 5 | 0 | 0.08857579 | 0.08888742 | 2.849169 | 0 | 0 | 0 | 0 | 0 | 2.194816 | 0 | 1.856866 | 6.971281 | -3.371662 | 13.13122 | 3.961653 | 17.00972 | 46.63611 | 67.24545 | 9.492535 | 1.247708 | 1.432847 | 3.311277 | 1533.648 | 16.96881 | 539.286 | 8484.406 | 131.7001 | 1 | 45.72385 | 11.60704 | 59.64247 | 2023-10-01 21:39 | 2023-10-01 22:29 | 31.80524 | 2.311578 | 292.5206 | 250.4225 | 247.6489 | 346.2893 | 0 | 0 | 45.72385 | 2023-10-01 22:19 | 0.04930399 | 0.001677182 | 0.0136239 | 0.01522721 | 0.07694063 | 0.00486402 | 0.08402511 | 0.01395229 | 0.00281136 | 0 | 0 | 0.05217651 | 0.04944834 | 156.5521 | 1.051995 | 5.222099 | 1.992522 | 0.07104796 | 934.6589 | 938.0944 | 751.107 | 2023-10-01 21:28 | 275.8091 | 0 | 4.468345 | 51.43258 | 0.2529497 | 0.1036692 | 0.06644829 | 3.939322 | 0.03875725 | -0.4849902 | -1.079993 | -0.532631
2023-10-01 | 46021 | 41CR4 | 386 | 0 | 0 | 2 | 9 | 0 | -0.05115046 | 0.07075818 | 2.966358 | 0 | 0 | 0 | 0 | 0 | 1.999538 | 0 | 1.875227 | 6.419716 | 3.273583 | 11.86886 | 5.737056 | 17.10817 | 39.38372 | 66.18519 | 9.412074 | 1.704626 | 1.280205 | 3.157434 | 1666.969 | 22.10371 | 457.5264 | 11051.85 | 203.4846 | 0.9904673 | 35.02911 | 31.83278 | 69.07545 | 2023-10-01 23:00 | 2023-10-01 23:37 | 0.9827629 | 2.213567 | 278.2365 | 247.6424 | 269.3435 | 352.4642 | 0 | 0 | 34.69519 | 2023-10-01 23:31 | 0.1369582 | 0.001880226 | 0.01243121 | 0.008286431 | 0.06858201 | 0.002816385 | 0.04439543 | 0.01545792 | 0.003474673 | 0 | 0 | 0.1319369 | 0.1430724 | 134.7763 | 1 | 5.913829 | 1.36682 | 0.0859889 | 846.7217 | 619.5469 | 347.2387 | 2023-10-01 22:29 | 302.7221 | 0 | 4.675447 | 60.18289 | 0.2584894 | 0.09699625 | 0.0706419 | 1.10041 | 0.03204563 | 0.4925619 | 1.139048 | 0.4682144
2023-10-01 | 46021 | 41CR4 | 544 | 0 | 0 | 2 | 9 | 0 | 0 | 0.0593389 | 2.828408 | 0 | 0 | 0 | 0 | 0 | 1.874122 | 0 | 2.084348 | 7.438629 | -1.760283 | 4.22467 | 5.265951 | 8.178896 | 44.33924 | 58.19648 | 9.100616 | 1.658847 | 0.9383994 | 3.364194 | 1634.491 | 12.40279 | 571.789 | 6201.393 | 113.4901 | 0.950282 | 36.17401 | 21.18036 | 61.3415 | 2023-10-01 23:58 | 2023-10-02 00:36 | 11.00651 | 3.987133 | 285.3889 | 260.8634 | 260.7186 | 349.5579 | 0 | 0 | 34.37551 | 2023-10-02 00:29 | 0.1908668 | 0.004097214 | 0.02515833 | 0.015564 | 0.06846066 | 0.006290016 | 0.05429328 | 0.01764339 | 0.003350624 | 0 | 0 | 0.1877488 | 0.1763699 | 204.3265 | 1 | 7.102334 | 1.62608 | 0.07926598 | 735.0248 | 726.7818 | 631.9922 | 2023-10-01 23:37 | 647.08 | 0 | 4.232814 | 62.75708 | 0.1405394 | 0.1278192 | 0.07273316 | 1.707903 | 0.06499894 | -1.59673 | 1.843578 | -1.464656
2023-10-02 | 46021 | 41CR4 | 241 | 0 | 0 | 2 | 9 | 0 | -0.05115046 | 0.1894768 | 2.934356 | 0 | 0 | 0 | 0 | 0 | 2.202107 | 0 | 1.942305 | 7.011832 | -0.8712713 | 6.413838 | 4.855637 | 11.30492 | 44.62104 | 62.06652 | 9.151386 | 2.299716 | 1.400326 | 3.390161 | 1587.854 | 19.061 | 470.9644 | 9530.502 | 141.3941 | 1 | 55.76406 | 12.58822 | 64.61224 | 2023-10-02 00:50 | 2023-10-02 01:41 | 42.09368 | 0 | 292.5206 | 266.6619 | 234.3318 | 352.4642 | 0 | 0 | 55.76406 | 2023-10-02 01:20 | 0.1324453 | 0.001888876 | 0.02049117 | 0.01412485 | 0.07439096 | 0.005749958 | 0.04375333 | 0.01917514 | 0.003432376 | 0 | 0 | 0.1280135 | 0.1359913 | 185.1333 | 1 | 7.497214 | 1.199271 | -0.1088251 | 909.7341 | 815.7983 | 620.0237 | 2023-10-02 00:36 | 326.1803 | 0 | 4.254575 | 60.68581 | 0.182142 | 0.1129728 | 0.06854863 | 4.429859 | 0 | -1.494014 | 1.274862 | -0.1196619
2023-10-02 | 46021 | S48C | 72 | 0 | 0 | 2 | 9 | 0 | -0.05115046 | 0.04936209 | 2.839332 | 0 | 0 | 0 | 0 | 0 | 1.934116 | 0 | 1.880149 | 6.793452 | 5.988636 | 6.619756 | 6.683534 | 12.48854 | 37.48188 | 62.7525 | 8.753724 | 1.714806 | 1.291017 | 3.181154 | 1604.096 | 19.20134 | 434.3313 | 9600.672 | 158.1397 | 1 | 34.3915 | 12.2641 | 46.11929 | 2023-10-02 01:54 | 2023-10-02 02:29 | 22.1274 | 0 | 292.5206 | 259.5226 | 260.8041 | 339.6233 | 0 | 0 | 34.3915 | 2023-10-02 02:23 | 0.1206185 | 0.0004939658 | 0.01895882 | 0.00991133 | 0.06418435 | 0.004488305 | 0.04312538 | 0.0218981 | 0.003350287 | 0 | 0 | 0.1436477 | 0.1240917 | 145.0861 | 1.003857 | 7.650433 | 1.397078 | 0.06926991 | 687.1423 | 627.5553 | 559.0899 | 2023-10-02 01:41 | 422.9832 | 0 | 4.252746 | 52.03676 | 0.1990126 | 0.1082579 | 0.06777014 | 2.804242 | 0 | -1.50265 | -0.9356158 | -0.09223042
2023-10-02 | 46021 | S48C | 112 | 0 | 0 | 2 | 9 | 0 | 0 | 0.02202491 | 3.009173 | 0 | 0 | 0 | 0 | 0 | 1.99995 | 0 | 1.991598 | 7.141349 | -1.413198 | 6.386786 | 0 | 7.458318 | 42.00625 | 55.19272 | 8.523121 | 1.635711 | 1.875479 | 2.079856 | 1725.732 | 10.26468 | 587.2041 | 5132.341 | 82.0494 | 0.9900607 | 58.70635 | 24.8728 | 89.58886 | 2023-10-02 02:52 | 2023-10-02 03:58 | 42.09368 | 0 | 292.5206 | 246.203 | 256.1659 | 352.4642 | 0 | 0 | 60.10169 | 2023-10-02 03:21 | 0.2032031 | 0.001071095 | 0.01445942 | 0.01550172 | 0.04834892 | 0.003016415 | 0.02527155 | 0.01343602 | 0.003208658 | 0 | 0 | 0.2284099 | 0.224144 | 208.6754 | 1.003341 | 5.15248 | 0.5021056 | -0.05796011 | 954.0441 | 938.0944 | 636.1564 | 2023-10-02 02:29 | 702.6359 | 0 | 4.645672 | 48.13002 | 0.1351323 | 0.1293893 | 0.08417182 | 2.360263 | 0 | 0.3520161 | -1.84565 | -1.919465
2023-10-03 | 44251 | 41CR4 | 406 | 0 | 0 | 1 | 8 | 0 | 0.06205438 | 0.1116025 | 3.094588 | 0 | 0 | 2 | 0 | 0 | 1.979201 | 0 | 0 | 7.188205 | -4.014032 | 15.94802 | 4.34818e-05 | 17.00731 | 41.85057 | 62.03205 | 8.29769 | 2.141967 | 1.802433 | 3.056103 | 1578.278 | 29.46159 | 673.0578 | 14730.8 | 220.1339 | 0.9740069 | 58.70635 | 46.50035 | 97.0589 | 2023-10-03 19:49 | 2023-10-03 22:58 | 0 | 0 | 138.4965 | 144.3397 | 142.9669 | 185.6277 | 0 | 0 | 60.10169 | 2023-10-03 22:29 | 0.1234628 | 0.0005666221 | 0.02218277 | 0.01196766 | 0.04297496 | 0.006941187 | 0.03612494 | 0.02602661 | 0.003236069 | 0 | 0 | 0.1100923 | 0.1041 | 114.6645 | 1.044727 | 9.723537 | 1.091275 | -0.1771387 | 1049.457 | 938.0944 | 751.107 | 2023-10-02 03:58 | 434.2864 | 0 | 4.865561 | 57.26648 | 0.2741697 | 0.1158789 | 0.07843623 | 1.262493 | 0 | 1.389924 | 0.3690832 | 1.839816
2023-10-03 | 46021 | 41CR4 | 237 | 0 | 0 | 2 | 9 | 0 | 0.004071746 | 0.01260102 | 2.859117 | 0 | 0 | 2 | 0 | 0 | 1.918141 | 0 | 0 | 6.72453 | -1.084738 | 16.58645 | 0 | 18.32129 | 47.17424 | 71.13532 | 7.833249 | 1.230749 | 1.39003 | 2.346998 | 1694.872 | 24.27323 | 621.8417 | 12136.61 | 168.7981 | 0.979666 | 44.36051 | 17.36886 | 59.93459 | 2023-10-03 23:15 | 2023-10-03 23:59 | 26.99165 | 0 | 138.4965 | 144.3397 | 142.9669 | 185.6277 | 0 | 0 | 43.45849 | 2023-10-03 23:52 | 0.3454337 | 0.0006938309 | 0.02195649 | 0.01895094 | 0.05811679 | 0.005254406 | 0.0435724 | 0.01788148 | 0.003089217 | 0 | 0 | 0.3019932 | 0.3460158 | 91.52189 | 1 | 5.154105 | 1.204726 | -0.08847672 | 975.3702 | 894.9211 | 355.1821 | 2023-10-03 22:58 | 638.3072 | 0 | 4.9131 | 48.99967 | 0.2575554 | 0.09453153 | 0.06906696 | 2.554025 | 0 | 1.614316 | -1.647905 | 0.8793715
2023-10-04 | 46021 | SUP11A | 145 | 0 | 0 | 2 | 9 | 0 | 0.01652417 | 0.1031693 | 2.884208 | 0 | 0 | 2 | 0 | 0 | 1.999439 | 0 | 0 | 6.695231 | 6.7258 | 11.98547 | 5.796289 | 18.47156 | 38.85346 | 71.54502 | 8.096547 | 1.715067 | 1.273796 | 2.75173 | 1595.142 | 27.14214 | 699.3786 | 13571.07 | 193.5926 | 1 | 47.58649 | 9.074119 | 59.68213 | 2023-10-04 00:08 | 2023-10-04 00:57 | 35.49085 | 3.021524 | 138.4965 | 144.3397 | 142.9669 | 185.6277 | 0 | 0 | 47.58649 | 2023-10-04 00:42 | 0.3483983 | 0.003833705 | 0.03441686 | 0.01598872 | 0.07311812 | 0.005922447 | 0.07790062 | 0.0186337 | 0.002818488 | 0 | 0 | 0.3439006 | 0.3852198 | 112.2238 | 1 | 6.204213 | 1.036336 | 0.0003263455 | 794.6182 | 786.2159 | 401.1418 | 2023-10-03 23:59 | 382.0447 | 0 | 4.722763 | 53.25901 | 0.2581809 | 0.09358067 | 0.06601107 | 5.2442 | 0.05062695 | 0.7158999 | -0.6395024 | 1.414134
2023-10-04 | 43916 | SUP11A | 376 | 0 | 0 | 2 | 9 | 0 | 0.00391361 | 0.04996128 | 2.8214 | 0 | 0 | 1.900014 | 0 | 0 | 1.780668 | 0 | 0 | 7.021428 | 2.875283 | 10.41544 | 6.044427 | 15.10101 | 47.68776 | 72.68549 | 7.846278 | 1.63627 | 2.043627 | 2.705421 | 1660.266 | 23.71866 | 677.9929 | 11859.33 | 181.2195 | 1 | 40.72699 | 8.820792 | 53.67087 | 2023-10-04 01:06 | 2023-10-04 01:51 | 27.7831 | 4.123094 | 138.4965 | 144.3397 | 142.9669 | 185.6277 | 0 | 0 | 60.10169 | 2023-10-04 01:41 | 0.4203962 | 0.004204461 | 0.02685661 | 0.0229751 | 0.07619427 | 0.004741905 | 0.1020473 | 0.0172602 | 0.003673387 | 0 | 0 | 0.4325817 | 0.4434226 | 119.5507 | 1.044707 | 7.678979 | 1.100102 | -0.03095108 | 799.647 | 735.4325 | 426.2185 | 2023-10-04 00:57 | 297.1976 | 0 | 4.627548 | 52.82245 | 0.2077583 | 0.09660014 | 0.06366536 | 4.617157 | 0.07682182 | 0.2664691 | -0.7458876 | 0.7748569
2023-10-04 | 46021 | 41CR4 | 89 | 0 | 0 | 2 | 9 | 0 | -0.006834874 | 0.1437508 | 2.687668 | 0 | 0 | 2 | 0 | 0 | 1.943064 | 0 | 0 | 6.784331 | 3.545861 | 11.21042 | 6.227522 | 17.86736 | 37.8082 | 66.00576 | 8.28339 | 2.164775 | 1.847999 | 3.205504 | 1621.304 | 27.5343 | 576.648 | 13767.15 | 201.7188 | 1 | 46.71256 | 9.763988 | 58.0986 | 2023-10-04 02:01 | 2023-10-04 02:48 | 35.32652 | 1.622051 | 138.4965 | 144.3397 | 142.9669 | 185.6277 | 0 | 0 | 46.71256 | 2023-10-04 02:36 | 0.4612902 | 0.002532637 | 0.0239512 | 0.013964 | 0.07166435 | 0.005813096 | 0.07421382 | 0.01522333 | 0.003320337 | 0 | 0 | 0.465587 | 0.4654963 | 120.8899 | 1.013791 | 9.723537 | 1.081986 | -0.04125721 | 777.716 | 747.0793 | 276.0077 | 2023-10-04 01:51 | 387.0962 | 0 | 4.701743 | 56.12429 | 0.270694 | 0.1027839 | 0.07123232 | 4.784168 | 0.02791893 | 0.6166809 | 0.07576386 | 1.486504
2023-10-04 | 45347 | 41CR4 | 72 | 0 | 0 | 2 | 9 | 0 | -0.02830219 | 0.07733093 | 2.871541 | 0 | 0 | 2 | 0 | 0 | 2.061534 | 0 | 0 | 7.090308 | -0.6061385 | 10.5387 | 6.098831 | 15.89529 | 43.11267 | 65.49213 | 8.243061 | 2.192862 | 1.770848 | 3.268892 | 1490.287 | 21.79997 | 668.6629 | 10899.98 | 166.1641 | 0.9424368 | 43.08005 | 9.945731 | 53.9615 | 2023-10-04 02:58 | 2023-10-04 03:44 | 32.19859 | 0.935722 | 138.4965 | 144.3397 | 142.9669 | 185.6277 | 0 | 0 | 40.60022 | 2023-10-04 03:35 | 0.2899182 | 0.00585851 | 0.03716482 | 0.01875529 | 0.06595672 | 0.005783831 | 0.09930188 | 0.01725786 | 0.002911262 | 0 | 0 | 0.2918123 | 0.3092198 | 150.6599 | 1.006438 | 8.280637 | 0.8521591 | 0.2238713 | 879.874 | 756.9438 | 398.0358 | 2023-10-04 02:48 | 355.1446 | 0 | 4.697521 | 48.13002 | 0.2427053 | 0.108262 | 0.0717265 | 4.331511 | 0.01734055 | 0.5967518 | -1.84565 | 0.4101453
2023-10-04 | 46021 | 51CRV4 | 72 | 0 | 0 | 2 | 9 | 0 | 0.01394657 | 0.04855618 | 2.923721 | 0 | 0 | 2 | 0 | 0 | 2.013274 | 0 | 0 | 7.034303 | 1.823139 | 8.88167 | 5.881676 | 15.85566 | 39.45339 | 64.1665 | 8.461384 | 2.157785 | 2.223286 | 3.357534 | 1650.572 | 22.0496 | 612.9419 | 11024.8 | 163.0782 | 0.9167748 | 43.16821 | 9.327968 | 51.56538 | 2023-10-04 03:53 | 2023-10-04 04:35 | 33.84025 | 0 | 138.4965 | 144.3397 | 142.9669 | 185.6277 | 0 | 0 | 38.39703 | 2023-10-04 04:26 | 0.1525761 | 0.005491024 | 0.0294411 | 0.01622481 | 0.07465887 | 0.007797463 | 0.06009092 | 0.01652541 | 0.003174877 | 0 | 0 | 0.1536239 | 0.1470024 | 123.9242 | 1 | 8.110522 | 1.198678 | 0.001071126 | 742.9788 | 838.3968 | 531.6115 | 2023-10-04 03:44 | 368.2175 | 0 | 4.884347 | 57.49865 | 0.2471019 | 0.1096258 | 0.07611989 | 4.627826 | 0 | 1.478598 | 0.4292727 | 0.4578796
2023-10-04 | 45809 | 51CRV4 | 123 | 0 | 0 | 2 | 9 | 0 | -0.02041899 | 0.05584081 | 2.933342 | 0 | 0 | 1.845092 | 0 | 0 | 2.109469 | 0 | 0 | 6.40248 | 3.302441 | 10.20228 | 5.664842 | 17.41765 | 38.10791 | 65.23048 | 8.331082 | 2.143317 | 1.99984 | 3.855151 | 1515.123 | 29.46159 | 590.6161 | 14730.8 | 217.5092 | 0.9762621 | 41.00495 | 10.35219 | 49.69314 | 2023-10-04 04:46 | 2023-10-04 05:27 | 30.65276 | 0 | 138.4965 | 144.3397 | 142.9669 | 185.6277 | 0 | 0 | 40.03158 | 2023-10-04 05:19 | 0.1119397 | 0.004576687 | 0.02257507 | 0.009796281 | 0.06652198 | 0.005472571 | 0.08895324 | 0.02006914 | 0.003402914 | 0 | 0 | 0.1192667 | 0.1152387 | 130.0651 | 1 | 9.232054 | 1.576514 | 0.13532 | 678.6941 | 707.5684 | 483.1501 | 2023-10-04 04:35 | 382.7602 | 0 | 4.238469 | 58.11126 | 0.267017 | 0.09815166 | 0.06497681 | 3.960991 | 0 | -1.57004 | 0.5890127 | 1.839816
2023-10-04 | 44180 | 45C8 | 478 | 0 | 0 | 2 | 9 | 0 | 0 | 0.03474414 | 3.08314 | 0 | 0 | 2 | 0 | 0 | 1.975622 | 0 | 0 | 7.22156 | -5.698083 | 6.20541 | 5.825694 | 11.77774 | 49.59173 | 64.06977 | 7.833249 | 2.378283 | 2.253117 | 2.780507 | 1618.606 | 15.93278 | 682.0975 | 7966.388 | 124.6069 | 1 | 43.00476 | 9.902514 | 53.97216 | 2023-10-04 05:37 | 2023-10-04 06:21 | 32.03735 | 1.06489 | 138.4965 | 144.3397 | 142.9669 | 185.6277 | 0 | 0 | 43.00476 | 2023-10-04 06:15 | 0.2870776 | 0.001490683 | 0.02727426 | 0.01529887 | 0.06252755 | 0.005373457 | 0.1020473 | 0.02497674 | 0.003885294 | 0 | 0 | 0.2883254 | 0.2786248 | 149.8259 | 1 | 7.049168 | 0.5485046 | -0.1462806 | 785.3951 | 679.3175 | 520.9991 | 2023-10-04 05:27 | 294.4526 | 0 | 4.731318 | 57.25569 | 0.1838268 | 0.112714 | 0.07384633 | 4.342812 | 0.01973035 | 0.7562784 | 0.3662909 | -0.7401273
2023-10-04 | 43916 | 45C8 | 181 | 0 | 0 | 0 | 2 | 0 | 0 | 0.06491339 | 2.945081 | 0 | 0 | 1.918545 | 0 | 0 | 1.960793 | 0 | 0 | 7.253763 | 4.590315 | 8.236693 | 3.17147 | 11.72341 | 44.55138 | 68.11887 | 7.861312 | 1.426128 | 2.010992 | 2.024991 | 1641.287 | 17.77536 | 518.9737 | 8887.678 | 127.8231 | 1 | 38.59119 | 30.10772 | 66.25162 | 2023-10-04 06:52 | 2023-10-04 07:30 | 8.483474 | 0 | 138.4965 | 144.3397 | 142.9669 | 185.6277 | 0 | 0 | 38.59119 | 2023-10-04 07:24 | 0.3175868 | 0.00299944 | 0.02798134 | 0.01969749 | 0.06068593 | 0.006788213 | 0.08556366 | 0.0261515 | 0.003885294 | 0 | 0 | 0.3614966 | 0.4009808 | 91.25822 | 1.042743 | 9.053987 | 0.5160608 | 0.08280229 | 922.4189 | 876.9989 | 397.3978 | 2023-10-04 06:21 | 616.437 | 0 | 4.303531 | 62.36801 | 0.1721022 | 0.1064868 | 0.06317678 | 1.281771 | 0 | -1.262938 | 1.735604 | -0.3725104
2023-10-04 | 44225 | 45C8 | 218 | 0 | 0 | 0 | 2 | 0 | 0.05653004 | 0.08932074 | 2.92637 | 0 | 0 | 2 | 0 | 0 | 1.975446 | 0 | 0 | 6.485318 | 3.242611 | 13.65701 | 5.73197 | 19.88242 | 36.84943 | 66.04648 | 8.645778 | 1.593685 | 1.450883 | 2.097403 | 1778.101 | 23.7436 | 672.0386 | 11871.8 | 187.6385 | 1 | 46.51429 | 8.636451 | 60.28280964 | 2023-10-04 07:38 | 2023-10-04 08:26 | 32.74577 | 5.554105 | 138.4965 | 144.3397 | 142.9669 | 185.6277 | 0 | 0 | 46.51429 | 2023-10-04 08:14 | 0.3894037 | 0.002687117 | 0.02100331 | 0.01787798 | 0.07046863 | 0.004880522 | 0.06403171 | 0.02209617 | 0.003623494 | 0 | 0 | 0.4421967 | 0.371997 | 76.63531 | 1 | 9.597934 | 0.4909794 | 0.01273862 | 1002.596 | 582.2499 | 276.0077 | 2023-10-04 07:30 | 248.14 | 0 | 4.750134 | 62.75708 | 0.3010368 | 0.09819326 | 0.07192108 | 5.38581 | 0.09213415 | 0.8450922 | 1.843578 | 0.7795665
2023-10-04 | 44049 | 45C8 | 404 | 0 | 0 | 0 | 2 | 0 | 0.1064727 | 0.09251091 | 2.742396 | 0 | 0 | 2 | 0 | 0 | 1.914229 | 0 | 0 | 7.044987 | -0.479238 | 6.628545 | 6.124643 | 12.76173 | 44.39967 | 63.72714 | 7.833249 | 1.901383 | 1.699893 | 2.546609 | 1629.334 | 18.94961 | 559.1538 | 9474.804 | 131.7895 | 1 | 35.32919 | 10.25387 | 46.26002 | 2023-10-04 08:36 | 2023-10-04 09:11 | 24.39836 | 0.676962 | 138.4965 | 144.3397 | 142.9669 | 185.6277 | 0 | 0 | 35.32919 | 2023-10-04 09:10 | 0.06869261 | 0.001666311 | 0.02824637 | 0.01092404 | 0.06137271 | 0.006291996 | 0.07757328 | 0.01992264 | 0.003336499 | 0 | 0 | 0.2412937 | 0.0652196 | 112.023 | 1 | 9.723537 | 0.6468613 | -0.001635489 | 869.8659 | 668.4923 | 482.2684 | 2023-10-04 08:26 | 300.2632 | 0 | 4.9131 | 48.13002 | 0.2002558 | 0.1105492 | 0.07709588 | 3.445451 | 0.01463385 | 1.614316 | -1.84565 | -0.1414588
2023-10-04 | 46021 | SUP9 | 454 | 0 | 0 | 0 | 2 | 0 | 0 | 0.09937744 | 3.117518 | 0 | 0 | 2 | 0 | 0 | 1.962333 | 0 | 0 | 6.817952 | 1.977071 | 6.871347 | 6.305285 | 12.29299 | 45.71761 | 66.80563 | 8.195153 | 1.813929 | 1.604829 | 2.165036 | 1582.076 | 20.1401 | 535.5301 | 10070.05 | 139.7674 | 0.9525938 | 37.27525 | 8.636451 | 45.98921 | 2023-10-04 09:19 | 2023-10-04 09:55 | 28.56128 | 1.365693 | 138.4965 | 144.3397 | 142.9669 | 185.6277 | 0 | 0 | 35.50817 | 2023-10-04 09:49 | 0.2670262 | 0.0009918097 | 0.03514638 | 0.0183749 | 0.07392346 | 0.006749874 | 0.1020473 | 0.02145177 | 0.003885294 | 0 | 0 | 0.2910559 | 0.2529147 | 86.85138 | 1.025945 | 9.623569 | 0.5582259 | -0.2071188 | 831.5551 | 596.1361 | 392.4129 | 2023-10-04 09:11 | 373.1769 | 0 | 4.339346 | 57.02736 | 0.1840113 | 0.1020565 | 0.0649548 | 4.316037 | 0.02969595 | -1.093884 | 0.3072896 | 0.09044613
2023-10-04 | 43916 | SUP9 | 96 | 0 | 0 | 0 | 2 | 0 | 0.1064727 | 0.08018903 | 3.266284 | 0 | 0 | 1.904376 | 0 | 0 | 1.974419 | 0 | 0 | 7.550712 | 0.8054174 | 5.776218 | 5.695396 | 10.61929 | 47.65414 | 66.62955 | 8.009593 | 1.503387 | 2.568437 | 1.675514 | 1626.997 | 11.86688 | 509.3872 | 5933.438 | 88.43895 | 1 | 34.1877 | 8.636451 | 43.73606 | 2023-10-04 10:04 | 2023-10-04 10:42 | 24.63934 | 0.9747245 | 138.4965 | 144.3397 | 142.9669 | 185.6277 | 0 | 0 | 34.1877 | 2023-10-04 10:38 | 0.06664398 | 0.0010842 | 0.01880778 | 0.0216074 | 0.07514064 | 0.006055509 | 0.1020473 | 0.01916555 | 0.003688015 | 0 | 0 | 0.06545378 | 0.05812351 | 83.35925 | 1 | 6.362473 | 0.04934115 | -0.1648707 | 827.6792 | 771.8486 | 649.6592 | 2023-10-04 09:55 | 235.3207 | 0 | 4.782945 | 52.37753 | 0.1593781 | 0.1133238 | 0.07178414 | 3.958535 | 0.02228652 | 0.9999654 | -0.8536017 | -1.577376
2023-10-04 | 46021 | SUP9 | 146 | 0 | 0 | 0 | 2 | 0 | 0.001447335 | 0.06308229 | 2.913916 | 0 | 0 | 2 | 0 | 0 | 2.003401 | 0 | 0 | 6.877754 | -1.64745 | 9.632291 | 4.897185 | 14.92996 | 42.00626 | 62.16652 | 8.741612 | 1.69419 | 1.903591 | 2.275229 | 1574.022 | 18.60147 | 537.1231 | 9300.733 | 143.1597 | 0.9819993 | 36.68107 | 9.093599 | 43.27315 | 2023-10-04 10:52 | 2023-10-04 11:26 | 27.58747 | 0 | 138.4965 | 144.3397 | 142.9669 | 185.6277 | 0 | 0 | 36.02078 | 2023-10-04 11:21 | 0.1770784 | 0.001412102 | 0.02076268 | 0.01381406 | 0.08443734 | 0.006425623 | 0.05321097 | 0.01857726 | 0.003528186 | 0 | 0 | 0.1765407 | 0.1750353 | 111.8397 | 1.032919 | 7.774182 | 0.5127937 | 0.06824492 | 754.7257 | 592.8349 | 324.8293 | 2023-10-04 10:42 | 319.3579 | 0 | 4.444047 | 61.5437 | 0.2401608 | 0.1106344 | 0.07148618 | 4.033724 | 0 | -0.5996824 | 1.508589 | -0.2097141
2023-10-04 | 46021 | SUP9 | 72 | 0 | 0 | 0 | 2 | 0 | 0 | 0.1473586 | 3.027336 | 0 | 0 | 2 | 0 | 0 | 2.075929 | 0 | 0 | 7.276929 | 0.1063226 | 8.100845 | 6.205333 | 13.90207 | 46.19897 | 67.48429 | 8.000792 | 1.87215 | 2.000992 | 2.711623 | 1703.756 | 15.76985 | 490.3327 | 7884.926 | 137.2853 | 1 | 38.82884 | 19.96283 | 59.30254 | 2023-10-04 11:46 | 2023-10-04 12:26 | 18.35514 | 0.510867 | 138.4965 | 144.3397 | 142.9669 | 185.6277 | 0 | 0 | 38.82884 | 2023-10-04 12:23 | 0.1701756 | 0.004056778 | 0.01762134 | 0.01426574 | 0.06971633 | 0.006512422 | 0.05328507 | 0.01698225 | 0.003885294 | 0 | 0 | 0.4765282 | 0.1711178 | 148.6474 | 1.058713 | 5.15248 | 0.807326 | 0.03214783 | 866.7613 | 917.1929 | 611.3259 | 2023-10-04 11:26 | 463.999 | 0 | 4.9131 | 62.75708 | 0.2060046 | 0.1078314 | 0.07280361 | 1.945057 | 0.008614589 | 1.614316 | 1.843578 | -0.7729522
2023-10-04 | 46021 | 45C8 | 230 | 0 | 0 | 0 | 2 | 0 | 0 | 0.08146541 | 3.004591 | 0 | 0 | 1.925476 | 0 | 0 | 2.089386 | 0 | 0 | 6.75904 | 2.179948 | 9.248989 | 4.370027 | 12.18482 | 45.92338 | 67.04718 | 7.92594 | 1.731996 | 1.760156 | 2.466951 | 1664.341 | 14.46025 | 540.3038 | 7230.125 | 109.8408 | 1 | 40.09283 | 8.636451 | 46.81112 | 2023-10-04 12:35 | 2023-10-04 13:14 | 31.79415 | 0 | 138.4965 | 144.3397 | 142.9669 | 185.6277 | 0 | 0 | 40.09283 | 2023-10-04 13:09 | 0.1787838 | 0.000954256 | 0.02201354 | 0.01445008 | 0.07212309 | 0.005831 | 0.08767419 | 0.01794675 | 0.003240012 | 0 | 0 | 0.1640458 | 0.1693224 | 147.4974 | 1.02093 | 5.550318 | 1.162242 | -0.3066627 | 754.4866 | 702.6428 | 614.2847 | 2023-10-04 12:26 | 503.5106 | 0 | 4.644241 | 60.25694 | 0.1817349 | 0.1008102 | 0.06926825 | 4.64228 | 0 | 0.3452642 | 1.15899 | -1.038847
2023-10-04 | 44002 | 45C8 | 72 | 0 | 0 | 0 | 2 | 0 | 0 | 0.1015193 | 2.066441 | 0 | 0 | 0 | 0 | 0 | 0 | 1.924213 | 1.853281 | 6.02732 | -3.531712 | 5.168507 | 6.161562 | 10.80384 | 49.59173 | 64.54341 | 7.833249 | 1.688216 | 1.717163 | 2.946618 | 1594.054 | 13.23937 | 497.6519 | 6619.687 | 100.3829 | 0.9595525 | 35.02044 | 13.86754 | 54.04934 | 2023-10-04 13:28 | 2023-10-04 14:07 | 15.99153 | 5.16137 | 138.4965 | 144.3397 | 142.9669 | 200.3779 | 0 | 0 | 33.60395 | 2023-10-04 14:04 | 0.1690033 | 0.0003914339 | 0.01717408 | 0.01472183 | 0.0595791 | 0.005111972 | 0.0749887 | 0.01573693 | 0.003826021 | 0 | 0 | 0.5454827 | 0.1516137 | 172.1898 | 1.073075 | 6.742328 | 1.016946 | 0.2414556 | 802.7805 | 789.0261 | 624.5035 | 2023-10-04 13:14 | 316.388 | 0 | 4.430414 | 56.37981 | 0.1673888 | 0.09338396 | 0.06864239 | 2.525354 | 0.09549367 | -0.6640308 | 0.1409779 | -1.290242
2023-10-04 | 44955 | 45C8 | 98 | 0 | 0 | 1 | 5 | 0 | -0.05115046 | 0.08591796 | 2.056044 | 0 | 0 | 0 | 0 | 0 | 0 | 1.898154 | 1.908459 | 5.947262 | -0.4372595 | 10.10932 | 5.131944 | 14.31026 | 46.97306 | 66.79332 | 7.833249 | 1.66012 | 1.688169 | 2.677367 | 1565.819 | 17.76415 | 492.3301 | 8882.077 | 131.3605 | 1 | 37.51474 | 8.636451 | 46.076 | 2023-10-04 14:15 | 2023-10-04 14:54 | 28.95348 | 0.7213579 | 138.4965 | 144.3397 | 142.9669 | 185.6277 | 0 | 0 | 37.51474 | 2023-10-04 14:51 | 0.0509366 | 0.0008026056 | 0.01386653 | 0.0229751 | 0.07241564 | 0.004948609 | 0.06097275 | 0.03646594 | 0.003885294 | 0 | 0 | 0.07231307 | 0.04944834 | 144.6964 | 1 | 5.281195 | 1.047184 | -0.02993634 | 723.3097 | 723.9492 | 597.6426 | 2023-10-04 14:07 | 382.0627 | 0 | 4.9131 | 54.18314 | 0.2142468 | 0.08903978 | 0.07355676 | 4.343768 | 0.01565583 | 1.614316 | -0.4120327 | -0.3747262
2023-10-04 | 43916 | SUP6 | 405 | 0 | 0 | 1 | 5 | 0 | 0.01225125 | 0.0579381 | 2.102657 | 0 | 0 | 0 | 0 | 0 | 0 | 2.100838 | 1.879854 | 6.219888 | 0.33443 | 9.534767 | 5.871119 | 14.72605 | 42.43034 | 63.71071 | 8.181639 | 1.399549 | 1.660493 | 2.303585 | 1692.115 | 14.2205 | 502.7738 | 7110.249 | 115.9484 | 1 | 38.49188 | 9.721619 | 45.37148 | 2023-10-04 15:04 | 2023-10-04 15:39 | 28.77027 | 0 | 138.4965 | 144.3397 | 142.9669 | 185.6277 | 0 | 0 | 38.49188 | 2023-10-04 15:36 | 0.1386575 | 0.002101031 | 0.01309418 | 0.0121737 | 0.05890146 | 0.004465955 | 0.07607098 | 0.02457229 | 0.002937147 | 0 | 0 | 0.1499762 | 0.1572134 | 113.2848 | 1 | 5.883976 | 0.8817679 | 0.02226786 | 678.6941 | 708.2112 | 559.1495 | 2023-10-04 14:54 | 238.7471 | 0 | 4.532874 | 57.58147 | 0.2311394 | 0.09762704 | 0.07114776 | 3.959411 | 0 | -0.1804053 | 0.4507916 | -1.087936
2023-10-04 | 43916 | SUP6 | 119 | 0 | 0 | 1 | 5 | 0 | 0 | 0.1099968 | 1.90129 | 0 | 0 | 0 | 0 | 0 | 0 | 2.019125 | 1.986958 | 5.64262 | 0.1178981 | 8.689733 | 6.017403 | 15.35762 | 44.54156 | 65.48811 | 8.588976 | 1.695703 | 1.255169 | 2.586151 | 1642.115 | 18.70221 | 466.9387 | 9351.106 | 142.7067 | 1 | 37.06715 | 10.25315 | 43.33203 | 2023-10-04 15:50 | 2023-10-04 16:25 | 26.814 | 0 | 138.4965 | 144.3397 | 142.9669 | 185.6277 | 0 | 0 | 37.06715 | 2023-10-04 16:18 | 0.1986242 | 0.004177469 | 0.02421741 | 0.0139922 | 0.09154127 | 0.004146711 | 0.03313967 | 0.01905209 | 0.003001136 | 0 | 0 | 0.1854771 | 0.1740644 | 132.9255 | 1 | 7.692479 | 0.8687798 | 0.02166897 | 703.3304 | 629.8689 | 519.0124 | 2023-10-04 15:39 | 286.739 | 0 | 4.909144 | 57.62951 | 0.2345101 | 0.08616251 | 0.07496237 | 3.615197 | 0 | 1.595644 | 0.463283 | -0.189941
2023-10-04 | 45476 | SUP6 | 444 | 0 | 0 | 1 | 5 | 0 | 0.009365804 | 0.2149717 | 2.195088 | 0 | 0 | 0 | 0 | 0 | 0 | 1.953014 | 1.84257 | 6.187832 | -3.778355 | 8.0404 | 6.211606 | 15.07848 | 48.22056 | 65.70852 | 8.038323 | 1.747169 | 1.288296 | 2.581104 | 1674.038 | 19.64845 | 528.0325 | 9824.226 | 147.6152 | 0.9787088 | 50.32604 | 29.9616 | 77.63793 | 2023-10-04 16:55 | 2023-10-04 17:46 | 20.36444 | 0 | 138.4965 | 144.3397 | 142.9669 | 185.6277 | 0 | 0 | 49.25453 | 2023-10-04 17:34 | 0.1297882 | 0.00299337 | 0.02707308 | 0.01327158 | 0.07155358 | 0.004611208 | 0.03591704 | 0.01521388 | 0.003339701 | 0 | 0 | 0.4924314 | 0.130712 | 130.1421 | 1 | 6.346198 | 0.8790653 | -0.04513047 | 965.7646 | 938.0944 | 464.7369 | 2023-10-04 16:25 | 621.3092 | 0 | 4.734952 | 62.75708 | 0.2294752 | 0.09417093 | 0.07205994 | 1.679685 | 0 | 0.7734313 | 1.843578 | -0.005050663
2023-10-04 | 46021 | 53CG | 544 | 0 | 0 | 1 | 5 | 0 | 0.01667746 | 0.09943633 | 1.855237 | 0 | 0 | 0 | 0 | 0 | 0 | 1.924343 | 2.144165 | 6.024633 | 0.1538395 | 10.7256 | 6.090412 | 16.76191 | 40.18438 | 63.12476 | 7.833249 | 1.989473 | 1.649191 | 2.65267 | 1515.976 | 20.48866 | 546.2453 | 10244.33 | 163.2485 | 0.9535047 | 43.44645 | 8.88212 | 52.32037 | 2023-10-04 17:55 | 2023-10-04 18:34 | 34.56433 | 0 | 138.4965 | 144.3397 | 142.9669 | 185.6277 | 0 | 0 | 41.4264 | 2023-10-04 18:32 | 0.09934355 | 0.00338373 | 0.01786648 | 0.0147905 | 0.0719585 | 0.00590804 | 0.06489513 | 0.02545695 | 0.002986484 | 0 | 0 | 0.1850504 | 0.09924966 | 109.3329 | 1 | 6.570852 | 0.7940569 | -0.13086 | 695.2465 | 649.53 | 421.2072 | 2023-10-04 17:46 | 439.4733 | 0 | 4.822976 | 54.21983 | 0.2655362 | 0.0954401 | 0.07640388 | 4.89145 | 0 | 1.18892 | -0.4029378 | 0.1579212
2023-10-04 | 44833 | S53CG | 113 | 0 | 0 | 1 | 5 | 0 | 0.007427887 | 0.1202661 | 1.96845 | 0 | 0 | 0 | 0 | 0 | 0 | 2.082793 | 1.929859 | 5.910559 | -1.532412 | 12.3939 | 5.099952 | 19.97855 | 36.84943 | 59.582 | 8.28097 | 1.816305 | 1.369201 | 2.604622 | 1778.101 | 25.90158 | 478.8532 | 12950.79 | 204.2998 | 1 | 38.54157 | 8.682579 | 49.84221 | 2023-10-04 18:43 | 2023-10-04 19:25 | 27.24093 | 2.618063 | 138.4965 | 144.3397 | 155.5775 | 185.6277 | 0 | 0 | 38.54157 | 2023-10-04 19:14 | 0.1501189 | 0.002378653 | 0.02109077 | 0.01152171 | 0.08002973 | 0.005088683 | 0.0396161 | 0.01725285 | 0.00315888 | 0 | 0 | 0.148117 | 0.1452583 | 125.1794 | 1 | 5.15248 | 0.8373314 | -0.04901415 | 718.7572 | 620.4002 | 331.4059 | 2023-10-04 18:34 | 337.3923 | 0 | 4.517809 | 57.79965 | 0.3353118 | 0.0992004 | 0.07582506 | 4.438954 | 0.05252703 | -0.2515125 | 0.5075921 | 1.184071
2023-10-04 | 44969 | S53CG | 394 | 0 | 0 | 1 | 5 | 0 | 0.0226607 | 0.1365461 | 2.050529 | 0 | 0 | 0 | 0 | 0 | 0 | 1.91033 | 2.076186 | 5.708689 | -4.45734 | 11.43767 | 6.418657 | 18.23831 | 47.35588 | 66.84554 | 7.833249 | 1.457352 | 1.353117 | 2.268592 | 1644.838 | 23.80547 | 530.8061 | 11902.73 | 180.8348 | 0.9785669 | 35.65655 | 8.665452 | 48.60074 | 2023-10-04 19:34 | 2023-10-04 20:11 | 22.71237 | 4.278736 | 138.4965 | 144.3397 | 142.9669 | 185.6277 | 0 | 0 | 34.89232 | 2023-10-04 20:06 | 0.1358728 | 0.003578739 | 0.02145956 | 0.01571059 | 0.07014695 | 0.006262889 | 0.02783782 | 0.01579119 | 0.002989283 | 0 | 0 | 0.1450152 | 0.1551639 | 105.7615 | 1.018568 | 5.15248 | 0.9015681 | -0.09032844 | 678.6941 | 653.5638 | 354.8816 | 2023-10-04 19:25 | 224.5293 | 0 | 4.554818 | 53.68041 | 0.2728426 | 0.08540118 | 0.06813945 | 4.114795 | 0.08803849 | -0.07682484 | -0.5361579 | 0.7912432
2023-10-04 | 46021 | SUP11A | 438 | 0 | 0 | 1 | 5 | 0 | 0 | 0.05419354 | 1.88231 | 0 | 0 | 0 | 0 | 0 | 0 | 1.912168 | 2.018719 | 5.64262 | 1.118869 | 10.45877 | 3.709431 | 12.61418 | 49.37152 | 68.61951 | 8.220833 | 1.32751 | 2.051854 | 2.407313 | 1490.287 | 17.41731 | 504.68 | 8708.655 | 144.6006 | 1 | 42.99897 | 9.185829 | 46.46895 | 2023-10-04 20:20 | 2023-10-04 21:01 | 33.81314 | 0 | 147.758 | 144.3397 | 144.7644 | 185.6277 | 0 | 0 | 42.99897 | 2023-10-04 20:54 | 0.4261859 | 0.001483672 | 0.02728115 | 0.01533217 | 0.04983442 | 0.008331834 | 0.06391086 | 0.02628813 | 0.00345285 | 0 | 0 | 0.5203659 | 0.413205 | 125.0597 | 1 | 5.89388 | 1.021964 | 0.05783931 | 836.5973 | 702.2922 | 548.8918 | 2023-10-04 20:11 | 220.004 | 0 | 4.906122 | 61.54334 | 0.1838279 | 0.08223055 | 0.07149748 | 4.681012 | 0 | 1.58138 | 1.508492 | -0.4434442
2023-10-04 | 43916 | SUP11A | 239 | 0 | 0 | 1 | 5 | 0 | 0.008779668 | 0.1890164 | 2.006957 | 0 | 0 | 1.87526 | 0 | 0 | 0 | 0 | 1.87629 | 5.885812 | -2.703241 | 9.321383 | 5.975657 | 17.7962 | 43.54964 | 64.52841 | 8.041261 | 1.717269 | 1.036295 | 3.119713 | 1664.04 | 19.4667 | 545.5965 | 9733.352 | 142.5556 | 1 | 43.2918 | 8.636451 | 51.28199 | 2023-10-04 21:09 | 2023-10-04 21:53 | 35.3016 | 0.2623768 | 138.4965 | 145.0527 | 151.8007 | 185.6277 | 0 | 0 | 43.2918 | 2023-10-04 21:42 | 0.3412337 | 0.001030724 | 0.02260972 | 0.01464362 | 0.05962834 | 0.008331834 | 0.0375201 | 0.03677707 | 0.003178648 | 0 | 0 | 0.3347594 | 0.3262729 | 140.6607 | 1.026785 | 6.072812 | 1.386349 | 0.01609475 | 873.4923 | 775.712 | 309.3297 | 2023-10-04 21:01 | 253.5338 | 0 | 4.595666 | 53.20145 | 0.2757886 | 0.09121272 | 0.07121927 | 5.012683 | 0.005116353 | 0.1159838 | -0.6535677 | -0.04045
2023-10-04 | 46021 | SUP11A | 485 | 0 | 0 | 2 | 9 | 0 | -0.008924565 | 0.01526291 | 1.932538 | 0 | 0 | 2 | 0 | 0 | 0 | 0 | 1.95314 | 5.99037 | -4.73321 | 8.981758 | 6.177162 | 14.48144 | 45.20112 | 60.93972 | 7.925451 | 2.209739 | 1.044692 | 3.215201 | 1650.56 | 19.34114 | 573.7661 | 9670.569 | 153.2769 | 1 | 43.56674 | 9.403641 | 48.13991 | 2023-10-04 22:03 | 2023-10-04 22:45 | 34.1631 | 0 | 138.4965 | 144.3397 | 142.9669 | 192.2439 | 0 | 0 | 43.56674 | 2023-10-04 22:38 | 0.481624 | 0.001221314 | 0.03294792 | 0.0229751 | 0.08932378 | 0.008331834 | 0.081975 | 0.03895957 | 0.003515225 | 0 | 0 | 0.5454827 | 0.4854127 | 148.5687 | 1.045768 | 7.48115 | 0.983307 | 0.02215563 | 791.4242 | 710.3743 | 439.9266 | 2023-10-04 21:53 | 426.4472 | 0 | 4.435019 | 62.75708 | 0.2376355 | 0.09829993 | 0.07277715 | 4.632965 | 0 | -0.642294 | 1.843578 | -0.06493791
2023-10-04 | 46021 | SUP11A | 106 | 0 | 0 | 2 | 9 | 0 | -0.005182251 | 0.01260102 | 2.044015 | 0 | 0 | 2 | 0 | 0 | 0 | 0 | 2.030718 | 5.792392 | 1.406492 | 6.244455 | 6.477153 | 12.52004 | 49.54236 | 69.26129 | 7.833249 | 2.204631 | 1.589614 | 3.352834 | 1778.101 | 14.34354 | 646.7584 | 7171.768 | 116.9782 | 0.9736391 | 41.28895 | 30.16816 | 69.9679 | 2023-10-04 23:15 | 2023-10-04 23:57 | 11.12078 | 0 | 138.4965 | 144.3397 | 142.9669 | 185.6277 | 0 | 0 | 40.20053 | 2023-10-04 23:48 | 0.481624 | 0.001981684 | 0.021613 | 0.01966598 | 0.09154127 | 0.008331834 | 0.04207931 | 0.03719966 | 0.003143606 | 0 | 0 | 0.5454827 | 0.4854127 | 177.252 | 1.084238 | 6.088944 | 0.9989185 | 0.1492847 | 989.4609 | 761.4179 | 625.7118 | 2023-10-04 22:45 | 419.6001 | 0 | 4.66633 | 57.08083 | 0.1807654 | 0.08363102 | 0.06737284 | 1.368627 | 0 | 0.4495251 | 0.3210897 | -1.062728
2023-10-05 | 46021 | S53CG | 72 | 0 | 0 | 2 | 9 | 0 | -0.005308103 | 0.03318974 | 2.016035 | 0 | 0 | 2 | 0 | 0 | 0 | 0 | 1.980893 | 5.97155 | -2.391356 | 11.95316 | 6.375305 | 17.78099 | 48.13391 | 69.4951 | 7.904004 | 1.591514 | 1.49748 | 2.619053 | 1533.755 | 12.14895 | 556.2868 | 6074.477 | 85.53298 | 0.9448128 | 33.2486 | 12.16532 | 43.85707 | 2023-10-05 00:09 | 2023-10-05 00:44 | 21.08329 | 0 | 138.4965 | 144.3397 | 142.9669 | 189.2779 | 0 | 0 | 31.41371 | 2023-10-05 00:35 | 0.3601622 | 0.001262285 | 0.009781233 | 0.01958636 | 0.08525393 | 0.006101822 | 0.01984517 | 0.02603721 | 0.003051434 | 0 | 0 | 0.3918838 | 0.3739273 | 148.0474 | 1.019161 | 5.15248 | 1.057222 | -0.02968259 | 755.1318 | 785.917 | 584.889 | 2023-10-04 23:57 | 308 | 0 | 4.374178 | 54.67596 | 0.2558597 | 0.08592764 | 0.06294225 | 2.733066 | 0 | -0.9294729 | -0.2894717 | -1.517945
2023-10-05 | 45409 | S53CG | 390 | 0 | 0 | 2 | 9 | 0 | -0.004367059 | 0.03492423 | 2.176256 | 0 | 0 | 1.931354 | 0 | 0 | 0 | 0 | 1.847518 | 6.571074 | -0.4483202 | 7.412301 | 5.402602 | 12.17374 | 45.42073 | 63.71722 | 8.009652 | 1.714114 | 1.358867 | 2.857045 | 1718.603 | 14.83397 | 661.3487 | 7416.983 | 115.4937 | 0.9210248 | 41.17412 | 9.034901 | 46.57293 | 2023-10-05 00:53 | 2023-10-05 01:34 | 32.13922 | 0 | 144.5468 | 144.3397 | 142.9669 | 196.8412 | 0 | 0 | 37.92238 | 2023-10-05 01:26 | 0.1750526 | 0.0001993578 | 0.02192314 | 0.01529897 | 0.07058078 | 0.008331834 | 0.029941 | 0.03895957 | 0.003689143 | 0 | 0 | 0.1865785 | 0.1668993 | 149.3635 | 1 | 7.242877 | 1.028334 | 0.1145969 | 790.7667 | 735.0292 | 433.0644 | 2023-10-05 00:44 | 339.2177 | 0 | 4.444233 | 48.13002 | 0.1910588 | 0.1031287 | 0.06974932 | 4.557229 | 0 | -0.5988027 | -1.84565 | -0.9625883
2023-10-05 | 46021 | S53CG | 296 | 0 | 0 | 2 | 9 | 0 | -0.003238277 | 0.02278419 | 1.947913 | 0 | 0 | 1.899728 | 0 | 0 | 0 | 0 | 1.884028 | 5.781825 | 1.969318 | 9.121981 | 6.307216 | 14.08082 | 37.95151 | 59.78347 | 7.833249 | 1.123073 | 1.680712 | 2.044225 | 1644.776 | 22.03772 | 572.6562 | 11018.86 | 170.9103 | 0.9521921 | 40.66374 | 13.97743 | 51.42971 | 2023-10-05 01:47 | 2023-10-05 02:26 | 26.68631 | 0 | 147.7785 | 165.1611 | 163.8574 | 210.145 | 0 | 0 | 38.71969 | 2023-10-05 02:18 | 0.277659 | 0.002353718 | 0.0242302 | 0.01343899 | 0.06396331 | 0.008331834 | 0.03863354 | 0.03895957 | 0.003444102 | 0 | 0 | 0.2993174 | 0.2846127 | 83.01318 | 1 | 7.241644 | 0.7507668 | 0.1703848 | 709.1987 | 697.8284 | 348.1988 | 2023-10-05 01:34 | 336.8223 | 0 | 4.638262 | 61.53109 | 0.2355302 | 0.09671277 | 0.07758436 | 2.909243 | 0 | 0.3170437 | 1.505137 | 0.4556101
2023-10-05 | 44302 | SUP9 | 522 | 0 | 0 | 2 | 9 | 0 | 0.007330298 | 0.03989814 | 2.025117 | 0 | 0 | 1.914656 | 0 | 0 | 0 | 0 | 2.076371 | 6.102135 | -0.9958114 | 7.232252 | 6.599339 | 13.25696 | 47.98442 | 66.34771 | 8.421649 | 1.240648 | 1.435353 | 1.830039 | 1598.645 | 13.40163 | 625.5805 | 6700.816 | 104.4799 | 0.9688311 | 41.06942 | 9.851254 | 50.20048 | 2023-10-05 02:36 | 2023-10-05 03:16 | 31.21817 | 0 | 148.8827 | 147.5454 | 158.8779 | 192.9598 | 0 | 0 | 39.78933 | 2023-10-05 03:09 | 0.2156905 | 0.0001993578 | 0.01945581 | 0.0148342 | 0.06395142 | 0.008331834 | 0.02578274 | 0.03895957 | 0.003234755 | 0 | 0 | 0.2155428 | 0.2216108 | 110.2903 | 1 | 5.15248 | 0.614759 | -0.02536882 | 738.8048 | 688.696 | 580.2383 | 2023-10-05 02:26 | 363.6631 | 0 | 4.751251 | 60.68803 | 0.1998104 | 0.09197205 | 0.07161138 | 4.168954 | 0 | 0.8503651 | 1.275464 | -1.256622
2023-10-05 | 46021 | SUP9 | 468 | 0 | 0 | 2 | 9 | 0 | -0.006494021 | 0.0697298 | 1.922913 | 0 | 0 | 2 | 0 | 0 | 0 | 0 | 1.943882 | 6.004608 | 0.7489366 | 10.74795 | 6.066466 | 16.09707 | 42.09587 | 64.94649 | 8.420391 | 1.762678 | 1.443823 | 2.056356 | 1752.163 | 22.29545 | 531.2906 | 11147.72 | 185.2364 | 0.9495471 | 44.07746 | 8.636451 | 51.36059 | 2023-10-05 03:25 | 2023-10-05 04:08 | 35.52786 | 0 | 143.9814 | 151.2369 | 168.8984 | 217.2313 | 0 | 0 | 41.85362 | 2023-10-05 04:00 | 0.1475555 | 0.001017735 | 0.01676644 | 0.01284186 | 0.06002348 | 0.007425917 | 0.01993334 | 0.03895957 | 0.003098008 | 0 | 0 | 0.1450302 | 0.1484173 | 99.20723 | 1.014847 | 5.15248 | 0.4317836 | -0.1381058 | 680.2044 | 745.1781 | 347.3782 | 2023-10-05 03:16 | 366.2621 | 0 | 4.379914 | 61.69844 | 0.2478514 | 0.0924547 | 0.06743881 | 5.103654 | 0 | -0.9023977 | 1.551023 | 0.5048061
2023-10-05 | 43916 | SUP9 | 449 | 0 | 0 | 2 | 9 | 0 | -0.02806504 | 0.06976165 | 2.000374 | 0 | 0 | 1.968639 | 0 | 0 | 0 | 0 | 2.064572 | 6.089324 | 3.631434 | 5.755549 | 5.336842 | 10.53125 | 43.48795 | 63.73996 | 8.627097 | 1.215324 | 1.008869 | 1.718121 | 1630.686 | 13.70945 | 548.7377 | 6854.727 | 98.87242 | 1 | 45.02048 | 14.46858 | 58.32433 | 2023-10-05 04:22 | 2023-10-05 05:05 | 30.5519 | 0 | 151.507 | 155.1589 | 151.3874 | 190.0607 | 0 | 0 | 45.02048 | 2023-10-05 04:58 | 0.204816 | 0.0004656535 | 0.02930992 | 0.01623418 | 0.0721157 | 0.008331834 | 0.04398646 | 0.03143692 | 0.003177034 | 0 | 0 | 0.2111585 | 0.2181595 | 101.659 | 1 | 5.15248 | 0.5985052 | -0.09570881 | 759.6279 | 720.5546 | 533.8224 | 2023-10-05 04:08 | 281.4787 | 0 | 4.232814 | 51.58422 | 0.1652221 | 0.09553385 | 0.06640754 | 3.111603 | 0 | -1.59673 | -1.043881 | -1.193021
2023-10-05 | 45541 | S53CG | 72 | 0 | 0 | 2 | 9 | 0 | -0.01233798 | 0.01307491 | 2.121014 | 0 | 0 | 1.957809 | 0 | 0 | 0 | 0 | 1.993522 | 6.18791 | -0.2856957 | 9.572772 | 5.979945 | 15.37061 | 45.0217 | 66.29453 | 7.833249 | 1.17195 | 1.165799 | 2.278496 | 1564.253 | 20.82693 | 538.2223 | 10413.46 | 150.9554 | 1 | 42.00975 | 9.956162 | 52.3415 | 2023-10-05 05:15 | 2023-10-05 05:56 | 31.678 | 0.3755858 | 163.5935 | 161.7602 | 158.7706 | 215.4299 | 0 | 0 | 42.00975 | 2023-10-05 05:46 | 0.08731578 | 0.001130546 | 0.02683234 | 0.01451741 | 0.06163215 | 0.008331834 | 0.02437125 | 0.03895957 | 0.003201784 | 0 | 0 | 0.09624069 | 0.08703373 | 108.596 | 1.035874 | 6.416621 | 0.9052092 | 0.2013371 | 738.5453 | 597.5106 | 480.1976 | 2023-10-05 05:05 | 376.8981 | 0 | 4.241745 | 58.59955 | 0.2318534 | 0.09333969 | 0.06398333 | 4.219472 | 0.007175679 | -1.554576 | 0.7172913 | 0.2232282
2023-10-05 | 43916 | S53CG | 457 | 0 | 0 | 0 | 2 | 0 | 0 | 0.02217013 | 2.108668 | 0 | 0 | 1.934251 | 0 | 0 | 0 | 0 | 1.985855 | 5.766639 | 6.407722 | 6.787863 | 6.146179 | 13.67866 | 45.32158 | 71.1746 | 8.000087 | 1.962425 | 2.111525 | 2.39776 | 1580.071 | 16.53976 | 517.8032 | 8269.88 | 134.9956 | 0.931825 | 36.50766 | 12.10143 | 48.67174 | 2023-10-05 06:09 | 2023-10-05 06:47 | 24.34359 | 0.06264349 | 158.9 | 153.4362 | 165.1993 | 209.0425 | 0 | 0 | 34.01875 | 2023-10-05 06:40 | 0.09193681 | 0.004789352 | 0.01950111 | 0.01447767 | 0.06680907 | 0.006706548 | 0.1020473 | 0.03080492 | 0.003228463 | 0 | 0 | 0.08903672 | 0.08544916 | 132.3728 | 1 | 6.920391 | 0.5874822 | -0.1521466 | 803.5341 | 771.9847 | 632.0663 | 2023-10-05 05:56 | 293.057 | 0 | 4.503577 | 53.31518 | 0.1921845 | 0.08102103 | 0.06327506 | 3.016806 | 0.001287061 | -0.3186928 | -0.6257638 | -0.6183064
2023-10-05 | 45990 | S48C | 483 | 0 | 0 | 0 | 2 | 0 | 0 | 0.0743015 | 1.959645 | 0 | 0 | 1.860175 | 0 | 0 | 0 | 0 | 2.03526 | 6.25108 | -0.9118225 | 7.830613 | 5.862272 | 14.69084 | 42.64234 | 62.67244 | 7.950709 | 1.166165 | 1.560059 | 1.799971 | 1611.642 | 16.12815 | 484.2257 | 8064.075 | 135.9666 | 1 | 31.95867 | 12.58425 | 43.27315 | 2023-10-05 06:59 | 2023-10-05 07:33 | 19.14864 | 0 | 175.9933 | 152.5035 | 170.2694 | 212.1201 | 0 | 0 | 31.73288 | 2023-10-05 07:25 | 0.194083 | 0.001952608 | 0.02319968 | 0.01700801 | 0.0637147 | 0.005690337 | 0.1020473 | 0.02426467 | 0.003493917 | 0 | 0 | 0.1851273 | 0.1960506 | 82.92157 | 1.005303 | 6.617368 | 0.4674111 | 0.1663946 | 724.9291 | 605.4332 | 574.2793 | 2023-10-05 06:47 | 274.3868 | 0 | 4.435852 | 62.75708 | 0.2344067 | 0.09974208 | 0.07077836 | 2.539578 | 0 | -0.6383611 | 1.843578 | -0.7008356
2023-10-05 | 46021 | S48C | 478 | 0 | 0 | 0 | 2 | 0 | 0 | 0.03632519 | 1.963342 | 0 | 0 | 1.998521 | 0 | 0 | 0 | 0 | 2.016847 | 5.973133 | -2.17387 | 3.444889 | 3.8547 | 7.506826 | 49.59173 | 61.44901 | 8.241081 | 1.467441 | 2.104229 | 2.286423 | 1563.803 | 10.26468 | 674.4405 | 5132.341 | 82.0494 | 0.9793112 | 39.39443 | 9.151436 | 43.27315 | 2023-10-05 07:42 | 2023-10-05 08:19 | 30.243 | 0 | 154.1677 | 167.0528 | 153.9271 | 227.7952 | 0 | 0 | 38.57941 | 2023-10-05 08:12 | 0.342321 | 0.001229234 | 0.02709683 | 0.01441961 | 0.06537991 | 0.005066451 | 0.1020473 | 0.02087458 | 0.003885294 | 0 | 0 | 0.3160952 | 0.3142033 | 160.817 | 1 | 6.92201 | 0.495316 | 0.2987061 | 812.3355 | 711.0088 | 730.4307 | 2023-10-05 07:33 | 303.6229 | 0 | 4.842642 | 51.31478 | 0.1221635 | 0.0972047 | 0.07880748 | 4.304727 | 0 | 1.281741 | -1.107986 | -1.919465
2023-10-05 | 43916 | S48C | 534 | 0 | 0 | 0 | 2 | 0 | -0.01291384 | 0.05436483 | 1.8694 | 0 | 0 | 1.886388 | 0 | 0 | 0 | 0 | 1.919895 | 6.571346 | 1.144587 | 3.397815 | 6.010139 | 8.568511 | 44.51925 | 60.80369 | 8.287486 | 1.884584 | 2.247632 | 1.945464 | 1746.22 | 10.63728 | 506.7787 | 5318.641 | 82.0494 | 0.993634 | 36.92168 | 16.02717 | 54.91043 | 2023-10-05 08:35 | 2023-10-05 09:11 | 18.93293 | 1.961577 | 157.8139 | 167.6903 | 154.6933 | 221.9558 | 0 | 0 | 36.68664 | 2023-10-05 09:05 | 0.2573503 | 0.000930471 | 0.02685381 | 0.01467105 | 0.07151298 | 0.005249624 | 0.07698569 | 0.02168032 | 0.003229236 | 0 | 0 | 0.2680274 | 0.2532877 | 141.1314 | 1.079038 | 6.70005 | 0.2524571 | -0.1915769 | 833.3433 | 582.2499 | 598.1702 | 2023-10-05 08:19 | 549.5162 | 0 | 4.9131 | 58.81664 | 0.1409209 | 0.1080748 | 0.08080266 | 2.303693 | 0.03572321 | 1.614316 | 0.7745927 | -1.839187
2023-10-05 | 46021 | S48C | 544 | 0 | 0 | 0 | 2 | 0 | -0.01190417 | 0.06358515 | 1.97617 | 0 | 0 | 1.896239 | 0 | 0 | 0 | 0 | 2.106268 | 5.64262 | 0.8272006 | 5.662917 | 5.972447 | 10.95467 | 40.99442 | 58.24994 | 8.12712 | 2.148102 | 1.593613 | 2.564891 | 1591.13 | 15.53063 | 564.0432 | 7765.313 | 144.7189 | 0.9426369 | 40.54041 | 8.901595 | 46.80375 | 2023-10-05 09:20 | 2023-10-05 09:59 | 31.63881 | 0 | 158.4138 | 155.4984 | 165.2021 | 222.6183 | 0 | 0 | 38.21489 | 2023-10-05 09:51 | 0.1737553 | 0.001665278 | 0.0133748 | 0.009851846 | 0.05868133 | 0.004359376 | 0.03675045 | 0.02149513 | 0.003741248 | 0 | 0 | 0.1744734 | 0.176779 | 131.3241 | 1.074602 | 7.387905 | 0.2531364 | 0.1636525 | 685.4264 | 582.2499 | 640.9658 | 2023-10-05 09:11 | 380.6937 | 0 | 4.9131 | 52.81316 | 0.1880632 | 0.09686912 | 0.08434515 | 4.554286 | 0 | 1.614316 | -0.7481428 | -0.8212491
2023-10-05 | 43916 | S53CG | 503 | 0 | 0 | 0 | 2 | 0 | -0.004018239 | 0.03149574 | 1.81744 | 0 | 0 | 2 | 0 | 0 | 0 | 0 | 1.923625 | 5.64262 | -4.494496 | 8.434272 | 5.956918 | 15.46139 | 46.10819 | 62.6827 | 7.833249 | 1.939253 | 2.288516 | 1.991278 | 1756.923 | 19.61012 | 541.578 | 9805.059 | 141.6501 | 0.9570757 | 52.11443 | 31.30516 | 78.74021 | 2023-10-05 10:32 | 2023-10-05 11:20 | 20.80927 | 0 | 168.294 | 163.7174 | 177.35 | 207.2026 | 0 | 0 | 49.87746 | 2023-10-05 11:06 | 0.1682566 | 0.001578518 | 0.01282749 | 0.008286431 | 0.07757359 | 0.004877645 | 0.02091493 | 0.02237114 | 0.003061942 | 0 | 0 | 0.1487653 | 0.1625025 | 88.89699 | 1.021501 | 6.392918 | 0.2207958 | -0.1687705 | 973.8285 | 825.8364 | 751.107 | 2023-10-05 09:59 | 168.2916 | 0 | 4.341285 | 60.05478 | 0.2466613 | 0.09001879 | 0.06925811 | 1.664723 | 0 | -1.084732 | 1.104595 | -0.01251278
2023-10-05 | 46021 | S53CG | 344 | 0 | 0 | 0 | 2 | 0 | -0.01312301 | 0.1306184 | 1.892091 | 0 | 0 | 2 | 0 | 0 | 0 | 0 | 1.95033 | 6.010662 | 5.380584 | 10.95226 | 5.583276 | 16.2438 | 36.98301 | 64.61805 | 8.265164 | 1.619976 | 1.505213 | 2.049801 | 1691.467 | 23.97214 | 419.1109 | 11986.07 | 188.6458 | 0.9167748 | 34.9146 | 10.87462 | 49.07246 | 2023-10-05 11:30 | 2023-10-05 12:09 | 20.75674 | 3.283243 | 173.3579 | 163.5668 | 174.6291 | 201.0852 | 0 | 0 | 31.04703 | 2023-10-05 12:04 | 0.1412469 | 0.001737688 | 0.01490176 | 0.009029868 | 0.07390401 | 0.00488215 | 0.01984517 | 0.02008398 | 0.00321761 | 0 | 0 | 0.1311154 | 0.1415703 | 85.57072 | 1 | 7.281299 | 0.5055668 | -0.07574191 | 699.0649 | 582.2499 | 594.328 | 2023-10-05 11:20 | 251.0382 | 0 | 4.27951 | 52.94319 | 0.2513817 | 0.09301831 | 0.06622778 | 3.21065 | 0.06690601 | -1.37632 | -0.7165342 | 0.8226759
2023-10-05 | 46021 | S53CG | 226 | 0 | 0 | 0 | 2 | 0 | 0 | 0.08338271 | 1.916762 | 0 | 0 | 1.935748 | 0 | 0 | 0 | 0 | 1.982786 | 5.939287 | 1.171152 | 12.78646 | 6.130516 | 17.59059 | 38.45925 | 63.16028 | 8.544877 | 1.574287 | 1.017137 | 2.235841 | 1675.795 | 18.71984 | 577.2633 | 9359.92 | 134.9248 | 0.9167748 | 39.45924 | 9.570607 | 49.29491 | 2023-10-05 12:19 | 2023-10-05 12:57 | 29.62357 | 0.2650644 | 159.5185 | 156.9028 | 165.9244 | 212.8038 | 0 | 0 | 35.45672 | 2023-10-05 12:50 | 0.2579612 | 0.002238966 | 0.0157211 | 0.01164176 | 0.07531644 | 0.004759887 | 0.03750838 | 0.01727356 | 0.003385504 | 0 | 0 | 0.2625678 | 0.2766985 | 86.99715 | 1.04352 | 5.329944 | 0.5179505 | 0.1436031 | 975.1559 | 582.2499 | 349.6044 | 2023-10-05 12:09 | 396.5505 | 0 | 4.387603 | 58.00489 | 0.2785072 | 0.09403516 | 0.06946776 | 4.122961 | 0.005377115 | -0.8661042 | 0.5611804 | -0.186483
2023-10-05 | 46021 | S45CQDS | 360 | 0 | 0 | 0 | 2 | 0 | 0 | 0.03800555 | 1.979392 | 0 | 0 | 2 | 0 | 0 | 0 | 0 | 2.00334 | 6.003938 | 1.351053 | 6.593526 | 0 | 7.144693 | 39.3333 | 54.93827 | 7.833249 | 2.015525 | 1.447521 | 2.251478 | 1591.419 | 13.18315 | 538.3448 | 6591.573 | 113.7845 | 1 | 51.3383 | 9.495791 | 55.86885 | 2023-10-05 13:06 | 2023-10-05 13:53 | 41.84251 | 0 | 175.8373 | 162.5229 | 166.0047 | 244.9033 | 0 | 0 | 51.3383 | 2023-10-05 13:44 | 0.481624 | 0.001730262 | 0.02595809 | 0.0229751 | 0.04855983 | 0.004775379 | 0.05393805 | 0.01773495 | 0.002725667 | 0 | 0 | 0.5454827 | 0.4854127 | 174.4122 | 1 | 7.256397 | 0.5282783 | -0.2923252 | 774.2 | 672.5886 | 582.635 | 2023-10-05 12:57 | 441.8929 | 0 | 4.388319 | 62.75708 | 0.1300495 | 0.1092852 | 0.07987727 | 5.406427 | 0 | -0.8627257 | 1.843578 | -1.301907
2023-10-05 | 45058 | SUP9 | 444 | 0 | 0 | 1 | 8 | 0 | -0.02015199 | 0.1306275 | 2.022253 | 0 | 0 | 2 | 0 | 0 | 0 | 0 | 1.947221 | 6.091403 | -1.008555 | 13.62059 | 3.856145 | 16.61775 | 44.82113 | 66.52174 | 8.287218 | 2.154855 | 2.030244 | 2.251028 | 1686.078 | 29.46159 | 665.5935 | 14730.8 | 200.6641 | 0.9247223 | 57.35069 | 46.50035 | 97.0589 | 2023-10-05 15:45 | 2023-10-05 16:47 | 0 | 6.653386 | 189.7229 | 164.4683 | 175.158 | 217.2634 | 0 | 0 | 53.03346 | 2023-10-05 16:38 | 0.04930399 | 0.002919925 | 0.02830666 | 0.01232968 | 0.06510043 | 0.00560375 | 0.0466114 | 0.02062257 | 0.003131598 | 0 | 0 | 0.5454827 | 0.04944834 | 83.99123 | 1.03664 | 7.264089 | 0.04934115 | 0.09617326 | 1049.457 | 938.0944 | 553.4362 | 2023-10-05 13:53 | 512.2042 | 0 | 4.232814 | 56.3292 | 0.2498094 | 0.09157012 | 0.06363054 | 1.233339 | 0.06854999 | -1.59673 | 0.1280425 | 1.839816
2023-10-05 | 46021 | SAE52100 | 381 | 0 | 0 | 1 | 8 | 0 | -0.01679462 | 0.1913018 | 1.907906 | 0 | 0 | 2 | 0 | 0 | 0 | 0 | 2.002949 | 5.662333 | -2.220659 | 9.24987 | 6.072419 | 15.67382 | 46.27847 | 65.39396 | 7.906575 | 2.290697 | 1.463715 | 3.00123 | 1778.101 | 26.56185 | 712.5445 | 13280.92 | 205.7876 | 1 | 58.70635 | 8.636451 | 63.55071 | 2023-10-05 16:55 | 2023-10-05 17:59 | 42.09368 | 0 | 172.4371 | 176.0905 | 192.9499 | 222.6632 | 0 | 0 | 60.10169 | 2023-10-05 17:33 | 0.2890824 | 0.0004760118 | 0.02234302 | 0.01060255 | 0.07580591 | 0.004820414 | 0.03512855 | 0.02390649 | 0.003266774 | 0 | 0 | 0.2892693 | 0.279568 | 131.7732 | 1 | 6.70534 | 0.7918164 | -0.08128366 | 983.111 | 582.2499 | 713.7225 | 2023-10-05 16:47 | 512.7464 | 0 | 4.50922 | 59.55413 | 0.239683 | 0.08658801 | 0.06895469 | 6.797509 | 0 | -0.2920553 | 0.9705039 | 1.306734
2023-10-05 | 45052 | SAE52100 | 504 | 0 | 0 | 1 | 8 | 0 | 0 | 0.07489144 | 2.006963 | 0 | 0 | 1.97537 | 0 | 0 | 0 | 0 | 1.97297 | 6.033379 | 4.875147 | 10.30563 | 6.709147 | 14.38587 | 45.09921 | 70.39361 | 8.088565 | 1.846595 | 2.027315 | 2.028786 | 1564.439 | 23.97965 | 603.3176 | 11989.82 | 162.8639 | 0.9504947 | 47.41941 | 26.09661 | 71.34011 | 2023-10-05 18:22 | 2023-10-05 19:09 | 21.32279 | 0 | 193.3456 | 179.8845 | 188.2416 | 210.0243 | 0 | 0 | 45.07189 | 2023-10-05 18:57 | 0.06414679 | 0.00585851 | 0.0118196 | 0.00938997 | 0.0667221 | 0.006523586 | 0.02652408 | 0.01557195 | 0.003775243 | 0 | 0 | 0.06145427 | 0.06412251 | 93.19218 | 1 | 6.011908 | 0.04934115 | 0.1821909 | 823.8431 | 651.6849 | 459.406 | 2023-10-05 17:59 | 486.7379 | 0 | 4.494683 | 60.54736 | 0.2043633 | 0.08570919 | 0.06385072 | 1.817071 | 0 | -0.360674 | 1.237384 | 0.8240917
2023-10-05 | 46021 | SAE52100 | 425 | 0 | 0 | 1 | 8 | 0 | 0 | 0.1159941 | 2.031514 | 0 | 0 | 2 | 0 | 0 | 0 | 0 | 1.949612 | 6.008745 | -2.575933 | 10.65091 | 5.604924 | 16.98567 | 45.61595 | 66.03443 | 8.469793 | 2.22501 | 1.869339 | 2.243976 | 1627.755 | 22.83577 | 614.8002 | 11417.88 | 179.2859 | 0.9502264 | 40.3138 | 10.19741 | 51.30948 | 2023-10-05 19:19 | 2023-10-05 19:59 | 29.31812 | 0.7982687 | 188.4201 | 186.5745 | 183.8506 | 224.2031 | 0 | 0 | 38.30723 | 2023-10-05 19:54 | 0.05933868 | 0.0007282619 | 0.01010404 | 0.01055158 | 0.06760124 | 0.005315878 | 0.02367912 | 0.01767935 | 0.00344106 | 0 | 0 | 0.05543056 | 0.05898416 | 106.0526 | 1.000965 | 5.15248 | 0.04934115 | 0.01896613 | 844.6084 | 658.7105 | 276.0077 | 2023-10-05 19:09 | 451.7465 | 0 | 4.609266 | 48.13002 | 0.2572244 | 0.09099412 | 0.06980094 | 3.953336 | 0.01555792 | 0.1801739 | -1.84565 | 0.6076485
2023-10-05 | 44881 | S48C | 349 | 0 | 0 | 1 | 8 | 0 | -0.01129351 | 0.1845477 | 1.893857 | 0 | 0 | 2 | 0 | 0 | 0 | 0 | 1.9068 | 6.466167 | 6.7258 | 8.492538 | 6.193598 | 12.18768 | 39.63594 | 66.00093 | 8.640494 | 1.751479 | 1.767757 | 2.266165 | 1655.301 | 21.99148 | 511.5284 | 10995.74 | 186.9404 | 1 | 42.83075 | 8.636451 | 49.42679 | 2023-10-05 20:09 | 2023-10-05 20:51 | 34.20932 | 0 | 190.8225 | 195.5607 | 203.1105 | 237.7023 | 0 | 0 | 42.83075 | 2023-10-05 20:41 | 0.05025945 | 0.001617831 | 0.01803419 | 0.009126397 | 0.07664195 | 0.005000213 | 0.03709545 | 0.01599842 | 0.003317987 | 0 | 0 | 0.05217651 | 0.04944834 | 103.0739 | 1 | 8.538149 | 0.5322289 | -0.01754297 | 827.4343 | 728.92 | 441.3933 | 2023-10-05 19:59 | 429.9717 | 0 | 4.405199 | 54.45024 | 0.1846593 | 0.09797085 | 0.06674449 | 4.959299 | 0 | -0.7830493 | -0.3457133 | 0.4467744
2023-10-05 | 44482 | S48C | 404 | 0 | 0 | 1 | 8 | 0 | 0.03283802 | 0.0664474 | 2.110572 | 0 | 0 | 2 | 0 | 0 | 0 | 0 | 1.981808 | 5.938747 | 1.245293 | 10.23884 | 5.916427 | 15.91938 | 46.13103 | 69.23445 | 8.292831 | 2.327717 | 2.140448 | 2.556065 | 1765.211 | 29.40499 | 609.2025 | 14702.5 | 186.8792 | 0.9791146 | 44.78345 | 14.60369 | 57.99799 | 2023-10-05 21:05 | 2023-10-05 21:51 | 30.17976 | 0 | 186.9191 | 184.2554 | 189.5732 | 250.2826 | 0 | 0 | 43.84813 | 2023-10-05 21:38 | 0.1463581 | 0.0006137706 | 0.01762843 | 0.00924086 | 0.06471878 | 0.003296094 | 0.03741785 | 0.01416567 | 0.003354704 | 0 | 0 | 0.147324 | 0.1541053 | 102.3599 | 1.047291 | 8.937207 | 0.1239284 | 0.1044194 | 773.2109 | 729.2037 | 550.8586 | 2023-10-05 20:51 | 344.597 | 0 | 4.855022 | 52.24295 | 0.2299343 | 0.08577733 | 0.07012437 | 3.066585 | 0 | 1.34018 | -0.8860423 | 1.829494
2023-10-05 | 46021 | S48C | 404 | 0 | 0 | 2 | 5 | 0 | 0.05888581 | 0.04729222 | 1.912905 | 0 | 0 | 1.966014 | 0 | 0 | 0 | 0 | 2.130034 | 6.668316 | -1.898809 | 13.64263 | 6.025134 | 19.79659 | 47.46603 | 72.03212 | 8.311067 | 2.273945 | 1.49047 | 3.45611 | 1662.624 | 29.46159 | 549.5933 | 14730.8 | 200.7911 | 0.9542757 | 44.47973 | 8.636451 | 50.41781 | 2023-10-05 21:59 | 2023-10-05 22:43 | 36.54344 | 0 | 205.7661 | 206.2132 | 204.6821 | 250.6137 | 0 | 0 | 42.44592 | 2023-10-05 22:30 | 0.2775119 | 0.003411208 | 0.02601894 | 0.01518382 | 0.06433557 | 0.003556174 | 0.04985101 | 0.01830138 | 0.003131631 | 0 | 0 | 0.2781036 | 0.2883314 | 120.1203 | 1.02447 | 8.38706 | 1.082133 | 0.1000312 | 705.9519 | 623.9561 | 540.0916 | 2023-10-05 21:51 | 352.236 | 0 | 4.695445 | 56.1399 | 0.27483 | 0.0925742 | 0.06518542 | 5.150232 | 0 | 0.5869509 | 0.07973993 | 1.839816
2023-10-05 | 46021 | S48C | 138 | 0 | 0 | 2 | 5 | 0 | 0.01238933 | 0.02323727 | 2.020331 | 0 | 0 | 2 | 0 | 0 | 0 | 0 | 2.037367 | 6.101706 | -0.04605105 | 15.35129 | 6.455785 | 21.15146 | 39.90098 | 67.69612 | 7.833249 | 2.075962 | 1.405611 | 3.264525 | 1778.101 | 23.3766 | 579.5725 | 11688.3 | 170.7519 | 1 | 43.14846 | 10.06917 | 47.43688 | 2023-10-05 22:52 | 2023-10-05 23:32 | 33.07929 | 0 | 209.0998 | 195.893 | 207.7994 | 253.2498 | 0 | 0 | 43.14846 | 2023-10-05 23:28 | 0.05269808 | 0.001633563 | 0.01040269 | 0.008452511 | 0.06682505 | 0.005333802 | 0.06716036 | 0.01598661 | 0.002725667 | 0 | 0 | 0.05346014 | 0.05073551 | 116.2754 | 1 | 7.821578 | 0.940859 | 0.2477045 | 678.6941 | 582.2499 | 530.328 | 2023-10-05 22:43 | 685.1244 | 0 | 4.799146 | 58.85298 | 0.3124472 | 0.09013376 | 0.07089248 | 4.285204 | 0 | 1.076437 | 0.7842015 | 0.7101961
2023-10-05 | 46021 | SAE52100 | 106 | 0 | 0 | 2 | 5 | 0 | -0.00840488 | 0.07645826 | 1.936203 | 0 | 0 | 2 | 0 | 0 | 0 | 0 | 2.119576 | 6.146726 | -6.558465 | 16.58645 | 1.931002 | 18.82434 | 45.85605 | 63.6324 | 7.833249 | 2.659828 | 1.212937 | 4.032988 | 1564.709 | 29.33487 | 552.4301 | 14667.43 | 210.9466 | 1 | 44.91423 | 19.83886 | 59.68651 | 2023-10-05 23:51 | 2023-10-06 00:36 | 25.07537 | 0 | 176.3212 | 186.3974 | 185.0311 | 255.7226 | 0 | 0 | 44.91423 | 2023-10-06 00:22 | 0.04930399 | 0.00107967 | 0.01668514 | 0.01144572 | 0.05575151 | 0.004689843 | 0.04751398 | 0.01387684 | 0.003242227 | 0 | 0 | 0.0560835 | 0.04944834 | 146.1227 | 1 | 5.33017 | 1.027787 | 0.2987061 | 815.6947 | 653.0956 | 451.8748 | 2023-10-05 23:32 | 327.5229 | 0 | 4.739065 | 53.30195 | 0.2958295 | 0.09659742 | 0.07447566 | 2.263952 | 0 | 0.7928459 | -0.6290014 | 1.816702
2023-10-06 | 46021 | SAE52100 | 154 | 0 | 0 | 2 | 5 | 0 | 0.04903275 | 0.03328805 | 2.064742 | 0 | 0 | 1.958223 | 0 | 0 | 0 | 0 | 2.062438 | 6.094675 | 2.888857 | 16.2022 | 5.250696 | 20.46033 | 43.49462 | 72.93848 | 8.000336 | 2.33413 | 1.464111 | 2.984538 | 1490.287 | 29.46159 | 547.8978 | 14730.8 | 194.2435 | 0.9894746 | 45.3295 | 27.43324 | 65.44601 | 2023-10-06 01:02 | 2023-10-06 01:47 | 17.89626 | 0 | 201.7532 | 178.8887 | 184.1817 | 236.6673 | 0 | 0 | 44.85239 | 2023-10-06 01:36 | 0.2166312 | 0.0004868646 | 0.0169366 | 0.01055884 | 0.0522501 | 0.005414728 | 0.03141301 | 0.01447732 | 0.003492117 | 0 | 0 | 0.2097408 | 0.2376264 | 122.108 | 1 | 5.804173 | 1.114427 | -0.3066627 | 858.9744 | 691.1511 | 396.2553 | 2023-10-06 00:36 | 393.5767 | 0 | 4.665279 | 56.37601 | 0.2805149 | 0.08355912 | 0.06396184 | 1.652357 | 0 | 0.4445671 | 0.1400056 | 1.839816
2023-10-06 | 45913 | SAE52100 | 362 | 0 | 0 | 2 | 5 | 0 | -0.0001420375 | 0.0494648 | 1.970482 | 0 | 0 | 1.937524 | 0 | 0 | 0 | 0 | 1.926821 | 5.795204 | -2.175143 | 15.44505 | 6.2482 | 20.55357 | 46.22537 | 70.399 | 7.833249 | 2.471973 | 0.9911809 | 3.34485 | 1653.131 | 29.46159 | 644.9341 | 14730.8 | 214.1688 | 0.9884856 | 44.6441 | 10.71175 | 54.33798 | 2023-10-06 01:58 | 2023-10-06 02:41 | 33.93235 | 0 | 222.2293 | 193.3856 | 195.3996 | 262.0406 | 0 | 0 | 44.13005 | 2023-10-06 02:33 | 0.1734598 | 0.001621292 | 0.01720123 | 0.01471065 | 0.06314325 | 0.00440054 | 0.07102047 | 0.01565577 | 0.003136799 | 0 | 0 | 0.1708293 | 0.1731106 | 135.0863 | 1 | 5.218954 | 1.070959 | -0.1980816 | 753.0445 | 681.4605 | 276.0077 | 2023-10-06 01:47 | 334.291 | 0 | 4.462864 | 56.53003 | 0.2919582 | 0.08231941 | 0.06339386 | 4.16777 | 0 | -0.5108623 | 0.1794265 | 1.839816
2023-10-06 | 45402 | SAE52100 | 462 | 0 | 0 | 2 | 5 | 0 | 0 | 0.01814554 | 1.910982 | 0 | 0 | 2 | 0 | 0 | 0 | 0 | 1.914048 | 6.021752 | -2.167477 | 9.460965 | 5.960761 | 15.46914 | 44.97451 | 64.29793 | 7.833249 | 2.673642 | 1.482306 | 3.590354 | 1778.101 | 19.97179 | 641.1057 | 9985.895 | 187.9367 | 1 | 46.13588 | 9.242663 | 53.50711 | 2023-10-06 02:50 | 2023-10-06 03:34 | 36.89321 | 0 | 181.0952 | 208.5618 | 198.3515 | 255.2074 | 0 | 0 | 46.13588 | 2023-10-06 03:23 | 0.3411731 | 0.003278377 | 0.01345793 | 0.01296596 | 0.06024672 | 0.008331834 | 0.03198974 | 0.01618217 | 0.00322848 | 0 | 0 | 0.3809605 | 0.3561953 | 172.4452 | 1 | 5.429323 | 1.009487 | -0.2380148 | 735.6994 | 741.657 | 276.0077 | 2023-10-06 02:41 | 648.8989 | 0 | 4.366711 | 48.13002 | 0.2405854 | 0.0936539 | 0.06791371 | 4.991622 | 0 | -0.9647177 | -1.84565 | 0.05779623
2023-10-06 | 45390 | VS14250 | 259 | 0 | 0 | 2 | 5 | 0 | 0.1064727 | 0.01260102 | 1.821649 | 0 | 0 | 2 | 0 | 0 | 0 | 0 | 2.138773 | 6.07883 | -1.075733 | 11.21252 | 5.94684 | 18.65277 | 44.11468 | 67.77055 | 7.833249 | 1.979934 | 1.590233 | 2.797497 | 1700.098 | 21.11337 | 536.5512 | 10556.69 | 154.0547 | 1 | 38.35411 | 12.54547 | 50.92896 | 2023-10-06 03:46 | 2023-10-06 04:27 | 25.77925 | 0.02938006 | 194.2053 | 216.5051 | 172.7046 | 238.8675 | 0 | 0 | 38.35411 | 2023-10-06 04:17 | 0.05273958 | 0.0008111346 | 0.01601277 | 0.01543968 | 0.0585476 | 0.008331834 | 0.04631206 | 0.01768261 | 0.003304876 | 0 | 0 | 0.05611454 | 0.05316665 | 107.5066 | 1.046505 | 6.870678 | 1.005371 | -0.1878073 | 701.4613 | 582.2499 | 486.5494 | 2023-10-06 03:34 | 432.6583 | 0 | 4.755153 | 53.48854 | 0.2752342 | 0.08969722 | 0.07016548 | 3.057207 | 0.0005768831 | 0.8687825 | -0.5832917 | 0.278396
2023-10-06 | 46021 | 45C8 | 531 | 0 | 0 | 2 | 5 | 0 | 0.1064727 | 0.03130486 | 2.040177 | 0 | 0 | 2 | 0 | 0 | 0 | 0 | 1.890414 | 6.265069 | 1.795038 | 11.47988 | 6.054811 | 17.68906 | 36.84943 | 60.77531 | 7.833249 | 2.091755 | 1.015668 | 2.9993 | 1552.969 | 22.22519 | 508.2054 | 11112.6 | 216.536 | 1 | 40.98523 | 9.570565 | 50.54252 | 2023-10-06 04:37 | 2023-10-06 05:15 | 31.41466 | 0 | 196.9582 | 175.3964 | 203.8718 | 241.2017 | 0 | 0 | 40.98523 | 2023-10-06 05:11 | 0.04930399 | 0.0002976939 | 0.009781233 | 0.0102708 | 0.0608379 | 0.008331834 | 0.02334643 | 0.01932305 | 0.003055873 | 0 | 0 | 0.05217651 | 0.04944834 | 116.707 | 1 | 7.129577 | 0.9861362 | -0.07859193 | 678.6941 | 582.2499 | 357.8506 | 2023-10-06 04:27 | 500.9922 | 0 | 4.753033 | 51.06806 | 0.2910566 | 0.1030858 | 0.07820664 | 4.282425 | 0 | 0.8587765 | -1.166455 | 0.4914048
2023-10-06 | 45407 | GRADE3 | 314 | 0 | 0 | 2 | 5 | 0 | 0 | 0.05999029 | 2.201548 | 0 | 0 | 1.994307 | 0 | 0 | 0 | 0 | 1.953932 | 5.878079 | -1.453241 | 7.124837 | 5.814183 | 13.73104 | 45.27196 | 63.42784 | 7.843329 | 1.553157 | 1.51847 | 2.798456 | 1617.492 | 17.80926 | 616.7119 | 8904.628 | 128.9576 | 0.9490749 | 38.70329 | 12.73407 | 45.99209 | 2023-10-06 05:29 | 2023-10-06 06:06 | 25.96922 | 0 | 218.2088 | 211.7389 | 216.0553 | 243.034 | 0 | 0 | 36.73232 | 2023-10-06 05:58 | 0.3716734 | 0.002146845 | 0.02838337 | 0.01532059 | 0.06567808 | 0.006800459 | 0.05042768 | 0.01713523 | 0.003318843 | 0 | 0 | 0.3675493 | 0.3681012 | 134.6059 | 1 | 7.57005 | 1.115896 | 0.1294029 | 726.5611 | 609.4382 | 486.3729 | 2023-10-06 05:15 | 329.5955 | 0 | 4.456398 | 55.59561 | 0.2164829 | 0.09267349 | 0.07025933 | 3.039349 | 0 | -0.5413846 | -0.05842872 | -0.3658064
2023-10-06 | 44499 | GRADE3 | 195 | 0 | 0 | 0 | 6 | 0 | 0.004921284 | 0.1102301 | 1.953409 | 0 | 0 | 1.961149 | 0 | 0 | 0 | 0 | 1.939734 | 5.80876 | 0.8158299 | 7.610795 | 6.137672 | 14.26863 | 40.68431 | 61.57753 | 8.063766 | 1.545008 | 2.252182 | 2.279565 | 1635.066 | 19.06505 | 615.1737 | 9532.523 | 155.5168 | 1 | 40.00993 | 14.24157 | 53.67248 | 2023-10-06 06:20 | 2023-10-06 07:02 | 25.76836 | 0 | 203.6711 | 202.3389 | 202.5695 | 241.4532 | 0 | 0 | 40.00993 | 2023-10-06 06:59 | 0.0782557 | 0.002294586 | 0.01862503 | 0.01483229 | 0.07243283 | 0.006681976 | 0.03935185 | 0.01635209 | 0.003176497 | 0 | 0 | 0.2265504 | 0.07056683 | 125.9868 | 1 | 5.15248 | 0.909253 | -0.1746959 | 835.9382 | 638.3849 | 453.7488 | 2023-10-06 06:06 | 232.1267 | 0 | 4.71759 | 56.48684 | 0.2317181 | 0.09433248 | 0.0766122 | 2.809376 | 0 | 0.6914797 | 0.1683642 | -0.1188711
2023-10-06 | 46021 | SAE52100 | 270 | 0 | 0 | 0 | 6 | 0 | 0 | 0.08057699 | 2.039299 | 0 | 0 | 1.881976 | 0 | 0 | 0 | 0 | 1.941088 | 6.796277 | -3.447264 | 10.31302 | 6.257666 | 15.61092 | 43.48091 | 62.44084 | 8.703714 | 1.765615 | 2.005474 | 1.902307 | 1632.711 | 20.25585 | 712.5445 | 10127.92 | 161.0489 | 0.9793981 | 43.89238 | 9.0992 | 56.49513 | 2023-10-06 07:11 | 2023-10-06 07:55 | 31.28964 | 3.503547 | 225.0733 | 193.9769 | 199.321 | 276.2799 | 0 | 0 | 42.98812 | 2023-10-06 07:45 | 0.3684886 | 0.0009237452 | 0.0173832 | 0.01127828 | 0.08070204 | 0.005752027 | 0.02774367 | 0.01617378 | 0.003731609 | 0 | 0 | 0.4085643 | 0.3905624 | 80.7652 | 1.01125 | 6.79938 | 0.2933815 | -0.1566896 | 860.0988 | 795.2112 | 288.1043 | 2023-10-06 07:02 | 433.0471 | 0 | 4.551556 | 61.05864 | 0.2500114 | 0.1088435 | 0.07289389 | 4.823763 | 0.06201503 | -0.09222413 | 1.376121 | 0.1128735
2023-10-06 | 43916 | SAE52100 | 270 | 0 | 0 | 0 | 6 | 0 | 0 | 0.1254327 | 2.078961 | 0 | 0 | 2 | 0 | 0 | 0 | 0 | 2.100392 | 6.761111 | 2.288022 | 8.162114 | 6.117353 | 13.79289 | 44.48118 | 67.3232 | 7.833249 | 2.247669 | 2.043179 | 2.94298 | 1646.712 | 19.68061 | 569.9035 | 9840.305 | 143.7971 | 0.9815978 | 35.77691 | 8.965075 | 44.07095 | 2023-10-06 08:05 | 2023-10-06 08:41 | 26.81184 | 0 | 217.1329 | 200.2798 | 195.5075 | 282.7236 | 0 | 0 | 35.11854 | 2023-10-06 08:35 | 0.1776679 | 0.0006061605 | 0.01419425 | 0.00885718 | 0.09154127 | 0.005299035 | 0.03029631 | 0.01626651 | 0.003802086 | 0 | 0 | 0.1813182 | 0.1815449 | 140.1519 | 1 | 8.170165 | 0.6717691 | 0.02354187 | 803.0788 | 718.6418 | 580.425 | 2023-10-06 07:55 | 307.3558 | 0 | 4.232814 | 53.0218 | 0.2048758 | 0.1004276 | 0.06287303 | 3.990699 | 0 | -1.59673 | -0.6973936 | 0.001207052
2023-10-06 | 46021 | SUP9 | 270 | 0 | 0 | 0 | 6 | 0 | 0 | 0.2332867 | 1.900209 | 0 | 0 | 2 | 0 | 0 | 0 | 0 | 1.940951 | 6.27286 | 6.7258 | 5.378441 | 5.881117 | 10.72103 | 40.75014 | 65.46941 | 7.833249 | 1.956176 | 2.023518 | 2.023325 | 1557.469 | 19.90042 | 712.5445 | 9950.21 | 143.1228 | 1 | 50.00452 | 18.12766 | 63.82824 | 2023-10-06 09:00 | 2023-10-06 09:48 | 31.87686 | 0 | 230.7248 | 199.8946 | 212.628 | 286.6868 | 0 | 0 | 50.00452 | 2023-10-06 09:37 | 0.3428803 | 0.001237172 | 0.02556549 | 0.01106812 | 0.08311032 | 0.007552984 | 0.04198446 | 0.01863658 | 0.003300969 | 0 | 0 | 0.3511956 | 0.3341383 | 107.0024 | 1.023897 | 7.687682 | 0.04934115 | 0.06714951 | 681.3888 | 656.1959 | 522.9906 | 2023-10-06 08:41 | 210.8334 | 0 | 4.344114 | 57.8721 | 0.1637563 | 0.0958136 | 0.06635334 | 2.758465 | 0 | -1.071379 | 0.5264923 | 0.04393823
2023-10-06 | 46021 | SUP9 | 534 | 0 | 0 | 0 | 6 | 0 | 0 | 0.07161068 | 2.008217 | 0 | 0 | 2 | 0 | 0 | 0 | 0 | 2.118429 | 6.015774 | 0.542219 | 6.725344 | 5.242456 | 12.40721 | 44.87305 | 63.83825 | 7.974838 | 1.800555 | 2.09684 | 1.719718 | 1669.785 | 18.37212 | 605.581 | 9186.059 | 126.8835 | 0.9974485 | 36.50567 | 12.67869 | 45.50605 | 2023-10-06 10:01 | 2023-10-06 10:38 | 23.82698 | 0 | 203.6505 | 198.1941 | 206.5567 | 284.2544 | 0 | 0 | 36.41253 | 2023-10-06 10:30 | 0.4365366 | 0.001744557 | 0.01282821 | 0.01052757 | 0.08480497 | 0.006127559 | 0.03376512 | 0.02580044 | 0.003744939 | 0 | 0 | 0.4429568 | 0.4131698 | 94.36725 | 1.067098 | 6.880363 | 0.1196473 | -0.200485 | 739.4217 | 687.5755 | 616.3491 | 2023-10-06 09:48 | 306.5349 | 0 | 4.522216 | 56.41453 | 0.1943538 | 0.09423464 | 0.07083866 | 2.879294 | 0 | -0.230714 | 0.1498567 | -0.2547912
2023-10-06 | 43916 | SUP9 | 534 | 0 | 0 | 0 | 6 | 0 | 0 | 0.1605231 | 2.127571 | 0 | 0 | 1.912837 | 0 | 0 | 0 | 0 | 2.013407 | 6.073744 | 0.7951588 | 10.79206 | 5.339579 | 17.75918 | 49.59173 | 75.21926 | 7.860128 | 1.623585 | 2.568437 | 1.675514 | 1572.967 | 20.74164 | 552.758 | 10370.82 | 140.0118 | 1 | 34.77047 | 10.39187 | 43.27315 | 2023-10-06 10:48 | 2023-10-06 11:23 | 24.37859 | 0 | 214.1769 | 225.4839 | 194.0614 | 265.4814 | 0 | 0 | 34.77047 | 2023-10-06 11:16 | 0.1910838 | 0.001692606 | 0.01661948 | 0.01732186 | 0.09154127 | 0.005387253 | 0.03890307 | 0.01906056 | 0.003374749 | 0 | 0 | 0.1912617 | 0.2110651 | 76.63531 | 1.07503 | 6.169215 | 0.04934115 | -0.08008348 | 809.584 | 725.3902 | 614.4266 | 2023-10-06 10:38 | 259.9548 | 0 | 4.421279 | 52.9266 | 0.2360988 | 0.08074719 | 0.05877856 | 3.345928 | 0 | -0.7071467 | -0.7205707 | 0.2067774
2023-10-06 | 46021 | SUP9 | 534 | 0 | 0 | 0 | 6 | 0 | 0.0451001 | 0.2287484 | 2.052248 | 0 | 0 | 2 | 0 | 0 | 0 | 0 | 2.129433 | 5.695827 | 3.329031 | 9.276957 | 7.122574 | 16.1397 | 41.9071 | 67.07167 | 7.909168 | 2.031449 | 2.508329 | 1.878206 | 1601.621 | 20.12898 | 500.9714 | 10064.49 | 149.3246 | 1 | 36.44841 | 10.37708 | 48.10944 | 2023-10-06 11:33 | 2023-10-06 12:10 | 24.78738 | 1.283953 | 233.2441 | 208.6415 | 225.409 | 276.1463 | 0 | 0 | 36.44841 | 2023-10-06 12:00 | 0.181379 | 0.0004978044 | 0.01139428 | 0.0121814 | 0.08864344 | 0.006146652 | 0.04066325 | 0.01767607 | 0.003262963 | 0 | 0 | 0.1862936 | 0.1889941 | 84.46049 | 1.069917 | 7.184634 | 0.04934115 | -0.1532435 | 791.6199 | 753.9955 | 630.0853 | 2023-10-06 11:23 | 308.9061 | 0 | 4.738737 | 48.13002 | 0.2406337 | 0.08492152 | 0.07065185 | 3.512397 | 0.02668817 | 0.7912981 | -1.84565 | 0.08828973
2023-10-06 | 43916 | SCM420HV | 534 | 0 | 0 | 0 | 6 | 0 | 0.08730834 | 0.04710751 | 2.133606 | 0 | 0 | 2 | 0 | 0 | 0 | 0 | 1.890984 | 5.997271 | -3.316838 | 6.981046 | 6.015815 | 12.70672 | 46.45252 | 61.83968 | 8.191846 | 2.673642 | 2.321354 | 3.320516 | 1778.101 | 14.69766 | 645.6902 | 7348.83 | 118.0348 | 1 | 44.68926 | 14.58092 | 60.75897 | 2023-10-06 12:25 | 2023-10-06 13:07 | 28.61955 | 1.48879 | 212.0998 | 204.5506 | 215.6779 | 271.3635 | 0 | 0 | 44.68926 | 2023-10-06 13:49 | 0.1219495 | 0.0001993578 | 0.01103615 | 0.009122508 | 0.06988928 | 0.006557519 | 0.02532931 | 0.02294458 | 0.003084405 | 0 | 0 | 0.07340582 | 0.1234606 | 163.2842 | 1 | 6.455188 | 0.5329151 | -0.1618818 | 935.014 | 737.9973 | 751.107 | 2023-10-06 12:10 | 199.3891 | 0 | 4.586094 | 56.79165 | 0.2054785 | 0.09698096 | 0.07416103 | 3.064913 | 0.02450322 | 0.07080259 | 0.2465792 | -0.9903661
2023-10-06 | 44995 | SCR420HV | 534 | 0 | 0 | 1 | 9 | 0 | 0.01317661 | 0.02328907 | 1.784066 | 0 | 0 | 2 | 0 | 0 | 0 | 0 | 2.020072 | 5.928612 | 4.19029 | 8.164479 | 5.629161 | 14.57933 | 44.89971 | 69.59794 | 8.315586 | 1.773212 | 1.547668 | 2.691355 | 1636.53 | 16.86359 | 612.5863 | 8431.797 | 121.8496 | 0.9699433 | 39.63041 | 46.50035 | 88.16865 | 2023-10-06 14:07 | 2023-10-06 14:46 | 0 | 0 | 222.7556 | 209.4942 | 235.259 | 265.2514 | 0 | 0 | 38.43925 | 2023-10-06 14:40 | 0.3417875 | 0.003372837 | 0.0223075 | 0.01430581 | 0.0764301 | 0.005867388 | 0.03891107 | 0.0245224 | 0.003026965 | 0 | 0 | 0.3484983 | 0.3460675 | 116.1803 | 1 | 7.638389 | 0.833995 | 0.08414771 | 708.1055 | 687.0308 | 487.6349 | 2023-10-06 13:07 | 377.4988 | 0 | 4.52823 | 57.8294 | 0.2094794 | 0.08518373 | 0.06506271 | 0.8522605 | 0 | -0.2023239 | 0.5153523 | -0.5536086
2023-10-06 | 46021 | SCM420IYM | 534 | 0 | 0 | 1 | 9 | 0 | 0.02731453 | 0.01260102 | 2.170412 | 0 | 0 | 1.97894 | 0 | 0 | 0 | 0 | 2.044007 | 6.363793 | -3.802913 | 10.84591 | 6.355612 | 18.60737 | 47.78477 | 68.95302 | 7.833249 | 1.698005 | 1.241096 | 2.755782 | 1686.429 | 21.8719 | 560.2228 | 10935.95 | 175.2134 | 0.9882633 | 51.2032 | 20.74332 | 73.47636 | 2023-10-06 15:07 | 2023-10-06 15:59 | 28.93005 | 1.529833 | 199.5286 | 228.8999 | 207.8111 | 267.2452 | 0 | 0 | 50.60225 | 2023-10-06 15:54 | 0.481624 | 0.005396831 | 0.01948575 | 0.01489136 | 0.09154127 | 0.004886525 | 0.03743108 | 0.01854216 | 0.003554635 | 0 | 0 | 0.5213198 | 0.4854127 | 116.4263 | 1 | 6.666252 | 1.059751 | -0.001974076 | 796.2429 | 713.1285 | 635.3632 | 2023-10-06 14:46 | 285.2383 | 0 | 4.560568 | 56.35343 | 0.2698557 | 0.09229173 | 0.06614022 | 2.468418 | 0.02082075 | -0.04968672 | 0.1342342 | 0.4239084
2023-10-06 | 43916 | SCM420IYM | 226 | 0 | 0 | 1 | 9 | 0 | 0.06057929 | 0.05328215 | 1.999764 | 0 | 0 | 2 | 0 | 0 | 0 | 0 | 2.160907 | 6.004121 | 2.062428 | 11.8747 | 5.807157 | 18.74342 | 43.05818 | 69.86815 | 8.853932 | 1.646156 | 1.794359 | 2.703224 | 1611.525 | 24.27235 | 689.7646 | 12136.17 | 170.9195 | 1 | 41.62987 | 23.64137 | 69.94852 | 2023-10-06 16:25 | 2023-10-06 17:09 | 13.31121 | 4.677286 | 215.7751 | 215.2913 | 219.4702 | 251.0265 | 0 | 0 | 41.62987 | 2023-10-06 16:58 | 0.481624 | 0.00585851 | 0.02257827 | 0.01557963 | 0.08192423 | 0.006322611 | 0.09679784 | 0.01639992 | 0.002896662 | 0 | 0 | 0.5454827 | 0.4854127 | 94.035 | 1 | 7.623541 | 0.8121298 | 0.244938 | 989.981 | 812.7369 | 290.6653 | 2023-10-06 15:59 | 328.1156 | 0 | 4.843113 | 62.25432 | 0.2682685 | 0.08593502 | 0.0693179 | 1.760891 | 0.06686754 | 1.283969 | 1.704151 | 0.8792061
2023-10-06 | 46021 | 41CR4 | 512 | 0 | 0 | 1 | 9 | 0 | 0.0138967 | 0.03863362 | 1.991352 | 0 | 0 | 2 | 0 | 0 | 0 | 0 | 2.13231 | 5.772899 | -4.501289 | 11.00353 | 5.790821 | 18.00426 | 49.59173 | 70.55161 | 7.833249 | 1.797691 | 1.622797 | 2.56332 | 1585.703 | 16.69233 | 587.2569 | 8346.163 | 133.944 | 1 | 45.31775 | 11.51952 | 57.20677 | 2023-10-06 17:22 | 2023-10-06 18:05 | 33.42873 | 0.369498 | 209.7998 | 200.1856 | 222.3015 | 293.6886 | 0 | 0 | 45.31775 | 2023-10-06 18:01 | 0.05402623 | 0.0005050073 | 0.01554394 | 0.01864969 | 0.05793718 | 0.004776697 | 0.03659746 | 0.01526305 | 0.003548908 | 0 | 0 | 0.3275138 | 0.05767837 | 118.6734 | 1.040093 | 5.15248 | 0.7946011 | -0.02897205 | 794.7611 | 711.2137 | 618.2259 | 2023-10-06 17:09 | 237.7849 | 0 | 4.688316 | 50.59587 | 0.2551928 | 0.08182519 | 0.06645229 | 3.933996 | 0.006458991 | 0.5533028 | -1.277743 | -0.5878004
2023-10-06 | 46021 | 41CR4 | 195 | 0 | 0 | 1 | 9 | 0 | 0 | 0.03927361 | 1.904015 | 0 | 0 | 2 | 0 | 0 | 0 | 0 | 1.89632 | 6.020499 | 2.017432 | 8.503646 | 6.045397 | 15.4178 | 45.53257 | 68.9883 | 7.833249 | 2.052775 | 1.069424 | 3.263285 | 1778.101 | 19.54682 | 493.4029 | 9773.409 | 146.1114 | 0.9700897 | 34.98085 | 9.30439 | 51.40575 | 2023-10-06 18:15 | 2023-10-06 18:51 | 18.55595 | 6.653386 | 236.345 | 212.7101 | 223.412 | 283.8158 | 0 | 0 | 33.93456 | 2023-10-06 18:45 | 0.09429665 | 0.0009603198 | 0.01652878 | 0.01059527 | 0.0646087 | 0.00478042 | 0.04595072 | 0.01975412 | 0.003142264 | 0 | 0 | 0.09129707 | 0.09380952 | 144.1997 | 1.040568 | 6.372089 | 1.244429 | -0.03391934 | 736.3482 | 731.0935 | 447.3234 | 2023-10-06 18:05 | 306.4992 | 0 | 4.9131 | 48.91743 | 0.2234842 | 0.08726841 | 0.07121643 | 3.759607 | 0.1294288 | 1.614316 | -1.666726 | -0.02483949
2023-10-06 | 43916 | 16MNCR5D | 381 | 0 | 0 | 1 | 9 | 0 | 0 | 0.01908791 | 2.124588 | 0 | 0 | 1.941781 | 0 | 0 | 0 | 0 | 2.160907 | 6.687501 | -3.11318 | 7.168753 | 5.555115 | 13.45364 | 49.59173 | 67.02957 | 8.190021 | 1.674651 | 1.640711 | 3.037847 | 1778.101 | 12.60513 | 624.8359 | 6302.567 | 86.32775 | 0.9793207 | 38.33632 | 8.636451 | 49.34172 | 2023-10-06 18:59 | 2023-10-06 19:39 | 27.33091 | 2.518575 | 222.219 | 211.8564 | 211.5757 | 295.6378 | 0 | 0 | 37.54355 | 2023-10-06 19:38 | 0.04930399 | 0.000842534 | 0.01568741 | 0.01573595 | 0.06035281 | 0.00490058 | 0.03743438 | 0.01617208 | 0.003414128 | 0 | 0 | 0.3912875 | 0.04953324 | 150.0084 | 1.0283 | 6.17909 | 1.342432 | 0.02076343 | 874.8648 | 808.9511 | 453.1928 | 2023-10-06 18:51 | 702.6359 | 0 | 4.9131 | 48.58837 | 0.2007121 | 0.09976941 | 0.0732975 | 4.438897 | 0.05104352 | 1.614316 | -1.741775 | -1.422301
2023-10-06 | 46021 | SCM415 | 293 | 0 | 0 | 1 | 9 | 0 | 0.02556629 | 0.01369507 | 2.0307 | 0 | 0 | 1.972725 | 0 | 0 | 0 | 0 | 1.943604 | 5.837331 | 4.19931 | 9.503807 | 5.954714 | 15.71483 | 45.67742 | 71.42889 | 7.833249 | 1.666331 | 1.594679 | 2.625106 | 1566.718 | 13.44782 | 653.5166 | 6723.908 | 95.7606 | 0.9961434 | 40.80308 | 8.636451 | 47.39914 | 2023-10-06 19:47 | 2023-10-06 20:26 | 32.66323 | 0 | 230.3284 | 236.592 | 229.4108 | 300.5004 | 0 | 0 | 40.64572 | 2023-10-06 20:20 | 0.481624 | 0.00152756 | 0.01630422 | 0.01901498 | 0.06442085 | 0.005292856 | 0.03534696 | 0.01507521 | 0.003142618 | 0 | 0 | 0.5422644 | 0.4854127 | 124.1827 | 1.017905 | 6.816789 | 0.763964 | 0.1948112 | 745.8471 | 639.5978 | 654.3348 | 2023-10-06 19:39 | 345.397 | 0 | 4.45838 | 50.37824 | 0.2200066 | 0.08172228 | 0.06241704 | 4.724519 | 0 | -0.5320283 | -1.328759 | -1.247065
2023-10-06 | 44356 | SCM415 | 165 | 0 | 0 | 1 | 9 | 0 | 0 | 0.04753989 | 1.844161 | 0 | 0 | 1.91737 | 0 | 0 | 0 | 0 | 2.04236 | 6.117401 | -4.893434 | 12.38468 | 6.707413 | 19.60671 | 41.28246 | 62.11314 | 7.833249 | 2.2723 | 1.863872 | 3.019451 | 1712.328 | 21.9935 | 560.2294 | 10996.75 | 173.9835 | 1 | 34.65037 | 8.675498 | 46.71205 | 2023-10-06 20:34 | 2023-10-06 21:10 | 22.58869 | 3.386183 | 224.0361 | 199.7292 | 235.6095 | 286.5701 | 0 | 0 | 34.65037 | 2023-10-06 21:07 | 0.07466323 | 0.001460644 | 0.01598336 | 0.01015793 | 0.05940179 | 0.005336411 | 0.03088797 | 0.01634443 | 0.003588454 | 0 | 0 | 0.06739712 | 0.07374851 | 111.5938 | 1 | 7.14502 | 0.9765263 | -0.229375 | 726.5301 | 674.4457 | 276.0077 | 2023-10-06 20:26 | 402.0214 | 0 | 4.664597 | 61.344 | 0.3156613 | 0.09848804 | 0.07509839 | 3.99405 | 0.07249058 | 0.4413457 | 1.453953 | 0.4471594
2023-10-06 | 43916 | SCM415 | 294 | 0 | 0 | 1 | 9 | 0 | 0.03763514 | 0.03846372 | 2.166517 | 0 | 0 | 1.986239 | 0 | 0 | 0 | 0 | 2.035048 | 6.100524 | 3.922438 | 7.984618 | 5.738076 | 14.15403 | 44.78311 | 68.9601 | 8.05327 | 1.964018 | 1.729344 | 2.541082 | 1641.515 | 17.23476 | 608.5041 | 8617.379 | 130.7132 | 1 | 38.67389 | 8.873557 | 43.27315 | 2023-10-06 21:19 | 2023-10-06 21:56 | 29.80033 | 0 | 225.4592 | 243.5919 | 256.7178 | 284.4331 | 0 | 0 | 60.10169 | 2023-10-06 21:49 | 0.3547033 | 0.0009596294 | 0.02127974 | 0.01462849 | 0.05158824 | 0.00455661 | 0.04081971 | 0.02220147 | 0.003358679 | 0 | 0 | 0.3804842 | 0.3577532 | 139.6781 | 1.021995 | 7.657404 | 1.054247 | -0.3066627 | 872.3901 | 694.5402 | 541.504 | 2023-10-06 21:10 | 313.9987 | 0 | 4.604763 | 59.43091 | 0.2052496 | 0.08846455 | 0.06677431 | 4.35833 | 0 | 0.1589234 | 0.9376369 | -0.4797007
2023-10-06 | 43916 | 45C8 | 541 | 0 | 0 | 2 | 5 | 0 | 0.03816361 | 0.04206008 | 2.093219 | 0 | 0 | 1.911151 | 0 | 0 | 0 | 0 | 1.953983 | 6.339244 | -1.879067 | 13.11179 | 6.134931 | 17.45917 | 48.85094 | 70.77028 | 8.034652 | 2.370882 | 2.261059 | 2.473933 | 1778.101 | 23.97015 | 641.2863 | 11985.08 | 163.0645 | 0.9473041 | 42.59068 | 27.66302 | 68.13257 | 2023-10-06 22:25 | 2023-10-06 23:06 | 14.92766 | 0 | 226.9683 | 222.126 | 236.0127 | 265.419 | 0 | 0 | 40.34632 | 2023-10-06 22:58 | 0.4516787 | 0.002320813 | 0.02309205 | 0.0229751 | 0.07295034 | 0.005061036 | 0.05376563 | 0.01932196 | 0.003885294 | 0 | 0 | 0.4571267 | 0.4737707 | 97.64409 | 1 | 7.175888 | 0.2365529 | -0.1335012 | 759.6544 | 800.3464 | 751.107 | 2023-10-06 21:56 | 338.5278 | 0 | 4.846403 | 55.60654 | 0.246702 | 0.08957494 | 0.06848076 | 1.539625 | 0 | 1.299495 | -0.05566484 | 0.8223021
2023-10-06 | 44901 | 45C8 | 168 | 0 | 0 | 2 | 5 | 0 | 0.0166391 | 0.09254566 | 2.061618 | 0 | 0 | 2 | 0 | 0 | 0 | 0 | 1.956731 | 5.747784 | 1.8741 | 6.803594 | 6.434111 | 12.9635 | 43.74751 | 64.33289 | 8.466449 | 2.020189 | 1.988295 | 2.519269 | 1674.436 | 16.07701 | 630.978 | 8038.507 | 116.1963 | 1 | 43.72288 | 8.986606 | 56.75963 | 2023-10-06 23:15 | 2023-10-06 23:59 | 30.68614 | 4.050144 | 218.867 | 199.6882 | 200.8894 | 278.3761 | 0 | 0 | 43.72288 | 2023-10-06 23:48 | 0.2086321 | 0.0009326691 | 0.02135286 | 0.01494646 | 0.06177223 | 0.004141677 | 0.06064301 | 0.01955389 | 0.003162638 | 0 | 0 | 0.2126405 | 0.1962137 | 146.1274 | 1.038036 | 6.678883 | 0.631896 | -0.1328154 | 678.6941 | 675.0134 | 555.866 | 2023-10-06 23:06 | 347.3938 | 0 | 4.244738 | 52.82747 | 0.2015065 | 0.0893444 | 0.06598084 | 4.865339 | 0.07135606 | -1.540445 | -0.7446689 | -0.7111121
2023-10-07 | 46021 | 45C8 | 510 | 0 | 0 | 2 | 5 | 0 | 0.02267501 | 0.03946705 | 2.012288 | 0 | 0 | 2 | 0 | 0 | 0 | 0 | 1.906033 | 6.37486 | -3.581355 | 11.98501 | 5.540641 | 19.51195 | 41.81234 | 64.1178 | 7.833249 | 2.673642 | 1.27669 | 3.640188 | 1645.726 | 29.46159 | 566.7723 | 14730.8 | 218.4048 | 0.9583699 | 58.70635 | 15.67442 | 71.75888 | 2023-10-07 00:15 | 2023-10-07 01:11 | 42.09368 | 0 | 209.1141 | 210.2761 | 231.4006 | 271.1527 | 0 | 0 | 56.67144 | 2023-10-07 00:46 | 0.2808163 | 0.0008281968 | 0.01971086 | 0.01707004 | 0.05882822 | 0.005578817 | 0.04609754 | 0.01779529 | 0.002926693 | 0 | 0 | 0.286846 | 0.305252 | 155.881 | 1.002668 | 5.525489 | 1.152749 | -0.3066627 | 782.9118 | 733.9301 | 592.3481 | 2023-10-06 23:59 | 402.2312 | 0 | 4.572847 | 54.34515 | 0.3043142 | 0.09942419 | 0.07131947 | 3.74536 | 0 | 0.008274274 | -0.3718384 | 1.839816
2023-10-07 | 44365 | AISI1117 | 510 | 0 | 0 | 2 | 5 | 0 | 0 | 0.06257759 | 2.205182 | 0 | 0 | 1.99668 | 0 | 0 | 0 | 0 | 1.935341 | 6.108977 | 0.9961738 | 10.53626 | 6.158722 | 14.88678 | 43.84745 | 65.83938 | 8.65153 | 2.399081 | 1.218355 | 3.613473 | 1553.686 | 19.84203 | 664.8343 | 9921.015 | 142.5393 | 0.9507076 | 42.34818 | 8.716339 | 53.35896 | 2023-10-07 01:21 | 2023-10-07 02:02 | 31.33741 | 2.294433 | 227.4298 | 216.683 | 225.6707 | 284.453 | 0 | 0 | 40.26074 | 2023-10-07 02:00 | 0.08538591 | 0.0001993578 | 0.01131984 | 0.01290822 | 0.05859662 | 0.005300725 | 0.03000379 | 0.018778 | 0.003525928 | 0 | 0 | 0.2895453 | 0.08412952 | 173.5534 | 1 | 5.15248 | 0.9732303 | 0.2411617 | 796.5207 | 807.9233 | 492.0419 | 2023-10-07 01:11 | 351.9906 | 0 | 4.557203 | 57.20534 | 0.2261075 | 0.09278607 | 0.06921697 | 4.858483 | 0.04299996 | -0.06557048 | 0.353264 | 0.0325945
2023-10-07 | 43916 | ST523 | 217 | 0 | 0 | 2 | 5 | 0 | 0 | 0.06078622 | 2.025509 | 0 | 0 | 1.988529 | 0 | 0 | 0 | 0 | 1.988833 | 5.677749 | -4.355273 | 11.24829 | 5.949685 | 16.83734 | 45.45202 | 63.61184 | 8.033331 | 2.423752 | 2.03967 | 3.072322 | 1629.348 | 20.75532 | 619.8805 | 10377.66 | 167.8232 | 0.9952026 | 37.22672 | 9.387571 | 46.84996 | 2023-10-07 02:12 | 2023-10-07 02:50 | 27.60348 | 0.2356692 | 226.876 | 232.0516 | 246.3348 | 291.0946 | 0 | 0 | 37.04813 | 2023-10-07 02:43 | 0.2290294 | 0.0006079338 | 0.01866473 | 0.0119979 | 0.04890287 | 0.004938837 | 0.0858671 | 0.01868368 | 0.003410261 | 0 | 0 | 0.2409256 | 0.2246985 | 116.8364 | 1.021152 | 6.177588 | 0.5003894 | 0.1481808 | 679.239 | 625.2784 | 595.6807 | 2023-10-07 02:02 | 282.067 | 0 | 4.811133 | 51.58974 | 0.2646888 | 0.08925617 | 0.07563267 | 3.965533 | 0.005030296 | 1.133016 | -1.042565 | 0.2094168
2023-10-07 | 45392 | SAE4135H | 167 | 0 | 0 | 2 | 5 | 0 | -0.003177958 | 0.02748399 | 2.030628 | 0 | 0 | 1.995968 | 0 | 0 | 0 | 0 | 2.030708 | 5.867063 | 2.639338 | 10.90367 | 6.335448 | 17.15945 | 44.76543 | 70.43128 | 8.525723 | 2.612496 | 1.328092 | 3.382207 | 1718.593 | 27.31511 | 644.8797 | 13657.56 | 196.9935 | 0.9665717 | 35.0337 | 11.93517 | 47.22946 | 2023-10-07 03:04 | 2023-10-07 03:40 | 22.83793 | 0.2606019 | 214.6745 | 216.5059 | 230.9755 | 279.724 | 0 | 0 | 33.86258 | 2023-10-07 03:37 | 0.2314206 | 0.0004037121 | 0.02398958 | 0.01968703 | 0.06864963 | 0.006277188 | 0.054775 | 0.02650208 | 0.003335874 | 0 | 0 | 0.2399781 | 0.2241696 | 150.5644 | 1.003897 | 6.58155 | 0.9505787 | -0.180868 | 678.6941 | 612.7957 | 290.0455 | 2023-10-07 02:50 | 315.1475 | 0 | 4.328825 | 50.5498 | 0.2436339 | 0.08330196 | 0.06146169 | 2.935334 | 0.005517782 | -1.143545 | -1.288557 | 1.446076
2023-10-07 | 43916 | SAE4135H | 263 | 0 | 0 | 2 | 5 | 0 | 0.06303176 | 0.02936927 | 2.094167 | 0 | 0 | 1.920123 | 0 | 0 | 0 | 0 | 1.865107 | 6.00587 | -0.08399749 | 11.41026 | 6.224636 | 18.57854 | 40.46278 | 64.96319 | 8.338323 | 2.650161 | 1.374539 | 3.79921 | 1723.081 | 21.44342 | 477.1055 | 10721.71 | 181.6401 | 0.9719718 | 38.02662 | 11.79993 | 46.95489 | 2023-10-07 03:52 | 2023-10-07 04:27 | 26.22669 | 0 | 228.0162 | 224.9019 | 260.8722 | 270.1214 | 0 | 0 | 36.9608 | 2023-10-07 04:18 | 0.3819964 | 0.001961812 | 0.0225446 | 0.0229751 | 0.07048866 | 0.005295587 | 0.0586803 | 0.021334 | 0.003596005 | 0 | 0 | 0.3815911 | 0.4160881 | 168.6825 | 1 | 5.507795 | 1.13122 | 0.01782964 | 836.85 | 582.2499 | 579.3634 | 2023-10-07 03:40 | 283.836 | 0 | 4.848214 | 52.9754 | 0.2859857 | 0.09245036 | 0.07463017 | 3.222613 | 0 | 1.308044 | -0.7086926 | 0.3418119
2023-10-07 | 45383 | EN8D | 72 | 0 | 0 | 2 | 5 | 0 | 0 | 0.05693056 | 2.139778 | 0 | 0 | 1.859313 | 0 | 0 | 0 | 0 | 1.902411 | 6.408705 | -2.733867 | 11.93288 | 6.143863 | 18.28989 | 47.35437 | 69.3191 | 7.833249 | 2.604155 | 1.540685 | 3.660984 | 1504.49 | 23.85241 | 640.8225 | 11926.21 | 167.7573 | 0.9167748 | 40.5667 | 8.636451 | 45.03334 | 2023-10-07 04:35 | 2023-10-07 05:15 | 31.96033 | 0 | 214.268 | 231.4096 | 222.088 | 293.185 | 0 | 0 | 36.60071 | 2023-10-07 05:07 | 0.3660629 | 0.002540304 | 0.01716079 | 0.01563121 | 0.0597782 | 0.004142367 | 0.1013746 | 0.02195911 | 0.003885294 | 0 | 0 | 0.3512947 | 0.3415652 | 151.9943 | 1 | 6.596318 | 1.005868 | 0.05096089 | 986.2196 | 612.0763 | 326.1 | 2023-10-07 04:27 | 439.8793 | 0 | 4.455925 | 58.04954 | 0.2638506 | 0.09245223 | 0.06428135 | 4.697149 | 0 | -0.5436147 | 0.5728601 | 0.8001003
2023-10-07 | 44483 | EN18D | 544 | 0 | 0 | 0 | 8 | 0 | 0 | 0.01904627 | 2.03924 | 0 | 0 | 1.955444 | 0 | 0 | 0 | 0 | 1.96666 | 5.844052 | 2.084537 | 10.11478 | 5.84245 | 16.5674 | 46.02705 | 70.52304 | 8.595195 | 1.965302 | 2.420762 | 2.203577 | 1714.086 | 25.62359 | 602.9705 | 12811.8 | 179.7935 | 1 | 40.9265 | 43.31184 | 82.35115 | 2023-10-07 05:57 | 2023-10-07 06:40 | 0 | 0 | 244.9335 | 224.429 | 237.9952 | 302.0544 | 0 | 0 | 40.9265 | 2023-10-07 06:36 | 0.1414989 | 0.002599802 | 0.01072084 | 0.008917105 | 0.05089763 | 0.005117211 | 0.04979717 | 0.0186869 | 0.003335339 | 0 | 0 | 0.5175791 | 0.1409872 | 113.6193 | 1.00097 | 6.300915 | 0.5979009 | -0.3066627 | 910.7588 | 814.344 | 507.6059 | 2023-10-07 05:15 | 202.4894 | 0 | 4.912108 | 54.77615 | 0.2349217 | 0.08286728 | 0.06965253 | 0.9449264 | 0 | 1.609635 | -0.2644466 | 1.132278
2023-10-07 | 46021 | EN18D | 72 | 0 | 0 | 0 | 8 | 0 | 0 | 0.09761418 | 2.114786 | 0 | 0 | 1.932331 | 0 | 0 | 0 | 0 | 2.160907 | 6.27272 | -6.558465 | 9.933028 | 6.654239 | 17.40944 | 48.01137 | 64.25106 | 8.103014 | 1.563833 | 1.762608 | 2.692354 | 1582.988 | 25.66033 | 676.2732 | 12830.16 | 178.1934 | 0.9207279 | 42.44828 | 13.47902 | 53.12255 | 2023-10-07 06:53 | 2023-10-07 07:34 | 28.96926 | 0 | 227.9474 | 236.0817 | 201.7897 | 283.7269 | 0 | 0 | 39.08331 | 2023-10-07 07:28 | 0.07157265 | 0.0009391927 | 0.01652328 | 0.02007185 | 0.05963512 | 0.005581408 | 0.05481447 | 0.01933289 | 0.003133977 | 0 | 0 | 0.07863794 | 0.074415 | 125.6823 | 1 | 5.889206 | 1.077877 | 0.05064351 | 717.5368 | 688.2878 | 294.2407 | 2023-10-07 06:40 | 261.6422 | 0 | 4.284682 | 48.13002 | 0.2709595 | 0.09762826 | 0.06668655 | 3.149212 | 0 | -1.351908 | -1.84565 | 1.139128
2023-10-07 | 46021 | S35CP3 | 461 | 0 | 0 | 0 | 8 | 0 | 0 | 0.07595778 | 2.00911 | 0 | 0 | 2 | 0 | 0 | 0 | 0 | 2.023648 | 5.64262 | 0.2798511 | 7.813074 | 6.324935 | 14.53629 | 46.82303 | 67.14373 | 8.096132 | 2.023812 | 2.191723 | 2.654206 | 1599.134 | 16.9899 | 598.8796 | 8494.951 | 116.5774 | 0.9795707 | 39.47453 | 28.32735 | 63.86363 | 2023-10-07 08:02 | 2023-10-07 08:38 | 11.14719 | 0 | 227.4731 | 200.697 | 222.4922 | 290.8513 | 0 | 0 | 38.6681 | 2023-10-07 08:35 | 0.09911136 | 0.001100574 | 0.01748167 | 0.01111253 | 0.04889279 | 0.006623541 | 0.0810405 | 0.02490212 | 0.003441678 | 0 | 0 | 0.1083465 | 0.1015212 | 110.8733 | 1 | 5.907261 | 0.5487964 | 0.08159775 | 903.5127 | 803.9609 | 666.4177 | 2023-10-07 07:34 | 199.6701 | 0 | 4.337928 | 62.75708 | 0.2164952 | 0.08403793 | 0.0646066 | 1.393513 | 0 | -1.100576 | 1.843578 | -0.5284287
2023-10-07 | 44026 | S35CP3 | 190 | 0 | 0 | 0 | 8 | 0 | 0.04042341 | 0.1831435 | 1.965326 | 0 | 0 | 1.958945 | 0 | 0 | 0 | 0 | 1.840268 | 5.675766 | 6.7258 | 9.187089 | 6.492825 | 14.55557 | 42.64414 | 73.02532 | 7.833249 | 2.399111 | 1.317922 | 3.389033 | 1731.226 | 18.06112 | 568.0472 | 9030.56 | 155.6197 | 1 | 34.72662 | 10.14996 | 43.27315 | 2023-10-07 08:49 | 2023-10-07 09:23 | 24.57666 | 0 | 233.5968 | 208.0651 | 223.906 | 268.4521 | 0 | 0 | 34.72662 | 2023-10-07 09:20 | 0.1331356 | 0.001755286 | 0.01443639 | 0.01523918 | 0.05175497 | 0.004715676 | 0.1011736 | 0.02037657 | 0.002725667 | 0 | 0 | 0.1312334 | 0.1261209 | 155.8683 | 1.097171 | 5.930778 | 0.911733 | 0.07818869 | 815.5303 | 664.6894 | 656.5384 | 2023-10-07 08:38 | 204.1864 | 0 | 4.722633 | 55.89225 | 0.1993223 | 0.07772326 | 0.06467117 | 3.421355 | 0 | 0.7152838 | 0.01674226 | -0.3160616
2023-10-07 | 45289 | SCM415 | 539 | 0 | 0 | 0 | 8 | 0 | 0 | 0.1287746 | 2.059395 | 0 | 0 | 1.916308 | 0 | 0 | 0 | 0 | 1.994193 | 5.910837 | 1.815938 | 5.087319 | 6.039956 | 10.69005 | 49.01436 | 67.43119 | 7.833249 | 2.345902 | 1.190762 | 3.075213 | 1751.714 | 19.21681 | 631.3464 | 9608.407 | 139.6194 | 0.9415344 | 38.91958 | 14.01032 | 56.04514 | 2023-10-07 09:37 | 2023-10-07 10:19 | 21.79402 | 3.115246 | 240.2466 | 202.9228 | 257.6772 | 297.8421 | 0 | 0 | 36.64412 | 2023-10-07 10:12 | 0.1307149 | 0.001589372 | 0.03716482 | 0.01924944 | 0.06211652 | 0.006106387 | 0.06853749 | 0.01703131 | 0.00338845 | 0 | 0 | 0.1438755 | 0.1358854 | 170.6579 | 1.033645 | 8.368652 | 0.9954493 | -0.266138 | 750.672 | 682.4877 | 630.9395 | 2023-10-07 09:23 | 228.8622 | 0 | 4.9131 | 55.49962 | 0.1585328 | 0.08765731 | 0.07286094 | 2.777923 | 0.05558458 | 1.614316 | -0.08268632 | -0.08920831
2023-10-07 | 46021 | SCM415 | 415 | 0 | 0 | 0 | 8 | 0 | 0 | 0.1742158 | 2.106365 | 0 | 0 | 1.975307 | 0 | 0 | 0 | 0 | 2.115969 | 5.759293 | -3.426445 | 9.058129 | 5.934424 | 14.25669 | 40.39322 | 56.98275 | 8.127214 | 2.08218 | 1.419416 | 2.814795 | 1662.183 | 20.68268 | 452.3039 | 10341.34 | 168.2351 | 0.9167748 | 36.0511 | 9.040385 | 45.08657 | 2023-10-07 10:28 | 2023-10-07 11:03 | 27.01071 | 0 | 233.8642 | 216.6006 | 240.7017 | 291.411 | 0 | 0 | 32.28996 | 2023-10-07 10:57 | 0.05262282 | 0.0004124686 | 0.01866616 | 0.01761534 | 0.06394541 | 0.006418976 | 0.04286181 | 0.0183854 | 0.003152741 | 0 | 0 | 0.05217651 | 0.05544526 | 125.5 | 1 | 8.614064 | 0.9609487 | -0.2283338 | 678.6941 | 649.4109 | 637.6685 | 2023-10-07 10:19 | 220.2525 | 0 | 4.386219 | 53.5423 | 0.250193 | 0.1010708 | 0.0769745 | 3.987783 | 0 | -0.8726373 | -0.5700976 | 0.1953998
2023-10-07 | 43916 | SAE1018 | 446 | 0 | 0 | 0 | 8 | 0 | 0 | 0.08863775 | 2.233468 | 0 | 0 | 2 | 0 | 0 | 0 | 0 | 1.805798 | 6.364024 | 6.7258 | 12.2497 | 6.057618 | 17.2339 | 42.23156 | 72.94111 | 7.833249 | 1.575159 | 1.664367 | 3.273713 | 1776.552 | 17.98704 | 545.178 | 8993.522 | 139.3814 | 1 | 41.42176 | 19.7129 | 58.1132 | 2023-10-07 11:23 | 2023-10-07 12:04 | 21.70886 | 0 | 230.7207 | 197.5768 | 236.3729 | 273.3194 | 0 | 0 | 41.42176 | 2023-10-07 11:59 | 0.06000533 | 0.0008848946 | 0.01627372 | 0.02084733 | 0.05974759 | 0.005283627 | 0.04514578 | 0.02057478 | 0.003501599 | 0 | 0 | 0.2617443 | 0.05290247 | 138.4184 | 1.044081 | 5.490081 | 1.850264 | -0.1517106 | 925.377 | 894.8957 | 624.1437 | 2023-10-07 11:03 | 212.9503 | 0 | 4.86148 | 53.93628 | 0.2362715 | 0.0872488 | 0.06664938 | 2.101251 | 0 | 1.37066 | -0.4730959 | -0.3306802
2023-10-07 | 46021 | SAE1018 | 96 | 0 | 0 | 0 | 8 | 0 | 0.1064727 | 0.02556303 | 2.078788 | 0 | 0 | 1.936933 | 0 | 0 | 0 | 0 | 2.003135 | 5.93634 | 0.7704977 | 13.08898 | 5.88947 | 18.20345 | 44.60313 | 69.51342 | 8.250479 | 2.673642 | 2.568437 | 3.148693 | 1611.65 | 22.90234 | 672.603 | 11451.17 | 158.7477 | 1 | 39.5044 | 8.636451 | 43.28847 | 2023-10-07 12:13 | 2023-10-07 12:51 | 31.03463 | 0 | 246.396 | 224.4355 | 236.083 | 301.3792 | 0 | 0 | 39.5044 | 2023-10-07 12:45 | 0.0943939 | 0.0009093309 | 0.01615697 | 0.01683681 | 0.05594288 | 0.00514509 | 0.05312755 | 0.02381578 | 0.003414706 | 0 | 0 | 0.09542904 | 0.09060695 | 139.0269 | 1.058605 | 6.260557 | 0.5230265 | -0.1668157 | 962.0444 | 609.2192 | 705.3358 | 2023-10-07 12:04 | 220.7091 | 0 | 4.884528 | 58.16813 | 0.2618696 | 0.08539848 | 0.07026741 | 4.574147 | 0 | 1.479453 | 0.6039087 | 0.6202925
2023-10-07 | 44417 | SAE1018 | 279 | 0 | 0 | 0 | 8 | 0 | 0.1064727 | 0.04981564 | 2.010929 | 0 | 0 | 2 | 0 | 0 | 0 | 0 | 1.844231 | 6.42978 | 1.422428 | 14.90221 | 6.477874 | 21.15146 | 43.98776 | 74.43168 | 7.924672 | 2.384183 | 2.568437 | 2.683862 | 1621.953 | 16.69317 | 499.3676 | 8346.587 | 129.1784 | 0.9167748 | 33.38606 | 10.40759 | 44.32381 | 2023-10-07 13:01 | 2023-10-07 13:35 | 22.4483 | 0.5301679 | 229.82 | 227.3951 | 240.0553 | 294.4508 | 0 | 0 | 31.04703 | 2023-10-07 13:29 | 0.2794194 | 0.0004026193 | 0.009781233 | 0.0116026 | 0.06424168 | 0.003858963 | 0.01984517 | 0.015505 | 0.003048555 | 0 | 0 | 0.2588932 | 0.2724541 | 121.1875 | 1 | 5.15248 | 0.2998591 | -0.0001794046 | 717.9653 | 669.591 | 740.0594 | 2023-10-07 12:51 | 168.2916 | 0 | 4.583907 | 62.75708 | 0.2841729 | 0.08638499 | 0.06158544 | 3.207858 | 0.01196124 | 0.06048018 | 1.843578 | -0.587631
2023-10-07 | 44122 | SCM420HV | 72 | 0 | 0 | 0 | 8 | 0 | 0.04043013 | 0.05546028 | 2.235427 | 0 | 0 | 1.962276 | 0 | 0 | 0 | 0 | 2.058909 | 5.963116 | -4.403188 | 7.200395 | 5.666136 | 14.03673 | 45.94002 | 61.53668 | 7.833249 | 2.66455 | 2.568437 | 3.222674 | 1656.66 | 17.09557 | 541.4315 | 8547.785 | 113.2279 | 0.9965163 | 36.68774 | 8.636451 | 43.27315 | 2023-10-07 13:43 | 2023-10-07 14:19 | 28.37854 | 0 | 225.9096 | 236.5259 | 248.9369 | 301.2458 | 0 | 0 | 36.55993 | 2023-10-07 14:11 | 0.30872 | 0.001004017 | 0.01861794 | 0.01258141 | 0.04747655 | 0.006231776 | 0.04585641 | 0.02078937 | 0.002989191 | 0 | 0 | 0.3362634 | 0.3091 | 142.2384 | 1 | 7.056555 | 0.5302713 | 0.02785244 | 809.9657 | 757.6021 | 660.1233 | 2023-10-07 13:35 | 426.9853 | 0 | 4.894285 | 56.16435 | 0.2281035 | 0.09690344 | 0.07953444 | 4.248011 | 0 | 1.525505 | 0.08597028 | -0.5073861
2023-10-07 | 46021 | SCM420HV | 431 | 0 | 0 | 1 | 9 | 0 | 0.01040905 | 0.01519401 | 2.099674 | 0 | 0 | 2 | 0 | 0 | 0 | 0 | 2.016206 | 6.024461 | -0.3102802 | 13.55125 | 5.89895 | 18.65095 | 47.35591 | 71.72104 | 9.977849 | 2.301818 | 1.915043 | 2.80872 | 1612.566 | 23.47109 | 628.4682 | 11735.54 | 159.0215 | 1 | 37.63206 | 11.38893 | 53.01361 | 2023-10-07 14:32 | 2023-10-07 15:11 | 22.2505 | 3.99262 | 252.6017 | 228.2097 | 236.7827 | 282.8571 | 0 | 0 | 37.63206 | 2023-10-07 15:05 | 0.3112249 | 0.0003120428 | 0.02360152 | 0.0134797 | 0.05102306 | 0.005366797 | 0.05458479 | 0.01782984 | 0.003113768 | 0 | 0 | 0.3448352 | 0.3145475 | 109.9394 | 1 | 5.851224 | 0.5420928 | -0.03519047 | 786.9892 | 762.4796 | 488.3594 | 2023-10-07 14:19 | 277.2157 | 0 | 4.473003 | 54.52423 | 0.2600486 | 0.08399851 | 0.06236667 | 3.304265 | 0.07531311 | -0.4630059 | -0.3272994 | 0.7280729
2023-10-07 | 46021 | SCM420HV | 485 | 0 | 0 | 1 | 9 | 0 | 0.1064727 | 0.06727887 | 2.01525 | 0 | 0 | 2 | 0 | 0 | 0 | 0 | 2.026591 | 6.210353 | -4.545893 | 16.58645 | 5.560839 | 21.15146 | 47.26678 | 71.94232 | 9.696907 | 1.69471 | 2.188472 | 2.104854 | 1635.727 | 20.29762 | 569.7819 | 10148.81 | 143.4989 | 0.9167748 | 35.14991 | 12.2339 | 50.09383 | 2023-10-07 15:23 | 2023-10-07 15:59 | 20.20599 | 2.710015 | 238.7612 | 222.2478 | 241.8681 | 302.4868 | 0 | 0 | 31.24356 | 2023-10-07 15:51 | 0.2277823 | 0.0005036103 | 0.009781233 | 0.01262225 | 0.05323277 | 0.003531413 | 0.01984517 | 0.01428684 | 0.003287184 | 0 | 0 | 0.2219031 | 0.206124 | 107.4273 | 1 | 5.15248 | 0.5511089 | -0.1409646 | 830.2706 | 770.6857 | 463.6209 | 2023-10-07 15:11 | 289.2264 | 0 | 4.241706 | 53.77024 | 0.2940058 | 0.08632405 | 0.05895981 | 2.873155 | 0.05409879 | -1.55476 | -0.5140457 | 0.1209611
2023-10-07 | 43916 | S45CS1QDS | 415 | 0 | 0 | 1 | 9 | 0 | 0.0502478 | 0.04932531 | 1.990079 | 0 | 0 | 2 | 0 | 0 | 0 | 0 | 2.160907 | 5.64262 | 4.94954 | 11.56682 | 6.270034 | 17.54117 | 43.03473 | 71.13078 | 10.41174 | 2.215205 | 1.397359 | 3.054481 | 1645.118 | 26.13444 | 514.6112 | 13067.22 | 168.4969 | 0.9738478 | 39.6864 | 35.19875 | 68.04914 | 2023-10-07 16:31 | 2023-10-07 17:11 | 4.487652 | 0 | 240.4387 | 216.2242 | 231.2676 | 304.8151 | 0 | 0 | 38.64851 | 2023-10-07 17:06 | 0.2390571 | 0.0001993578 | 0.01175868 | 0.01337394 | 0.05687379 | 0.004785869 | 0.05989219 | 0.01450047 | 0.003414565 | 0 | 0 | 0.2465643 | 0.2527638 | 123.2271 | 1 | 7.11278 | 0.7601709 | 0.07910576 | 838.6963 | 683.6856 | 406.1645 | 2023-10-07 15:59 | 241.8518 | 0 | 4.450681 | 57.9082 | 0.2466045 | 0.0793274 | 0.06257039 | 1.127495 | 0 | -0.5683688 | 0.5359172 | 1.227388
2023-10-07 | 43916 | S45CS1QDS | 304 | 0 | 0 | 1 | 9 | 0 | 0.03558307 | 0.04126499 | 1.870329 | 0 | 0 | 2 | 0 | 0 | 0 | 0 | 1.99613 | 5.849038 | -3.924414 | 10.48145 | 6.252138 | 16.61596 | 41.24337 | 59.78395 | 10.54722 | 2.067325 | 1.308679 | 3.654824 | 1562.737 | 24.04021 | 693.8854 | 12020.1 | 168.5155 | 0.9771908 | 44.55898 | 10.57036 | 58.74241 | 2023-10-07 17:22 | 2023-10-07 18:09 | 30.37555 | 3.613073 | 224.5254 | 232.8883 | 222.8862 | 281.5499 | 0 | 0 | 43.54263 | 2023-10-07 17:57 | 0.481624 | 0.004287898 | 0.02316375 | 0.01919738 | 0.06824907 | 0.008331834 | 0.06394589 | 0.0211403 | 0.003116802 | 0 | 0 | 0.5454827 | 0.4854127 | 133.1236 | 1.023383 | 9.160077 | 1.056204 | 0.2987061 | 831.086 | 774.7141 | 370.4787 | 2023-10-07 17:11 | 293.4582 | 0 | 4.274048 | 48.13002 | 0.2779335 | 0.09783625 | 0.07149155 | 4.215467 | 0.06150706 | -1.402101 | -1.84565 | 0.8355037
2023-10-07 | 45204 | S35C | 148 | 0 | 0 | 1 | 9 | 0 | 0 | 0.01582513 | 1.858787 | 0 | 0 | 1.942784 | 0 | 0 | 0 | 0 | 1.934081 | 6.256358 | -2.595161 | 9.004885 | 6.196032 | 13.86924 | 46.7471 | 64.27753 | 10.59053 | 2.216784 | 1.595273 | 3.098944 | 1619.843 | 16.84856 | 623.223 | 8424.281 | 117.5463 | 1 | 38.5735 | 9.941712 | 49.92092 | 2023-10-07 18:20 | 2023-10-07 19:00 | 27.22607 | 1.405716 | 237.443 | 220.6857 | 214.6464 | 282.8251 | 0 | 0 | 38.5735 | 2023-10-07 18:53 | 0.481624 | 0.004868917 | 0.02384923 | 0.0229751 | 0.06551639 | 0.008331834 | 0.0918742 | 0.01791056 | 0.003705821 | 0 | 0 | 0.5454827 | 0.4854127 | 156.6517 | 1.018328 | 6.64372 | 0.9435423 | -0.06138191 | 848.3426 | 795.4696 | 580.1308 | 2023-10-07 18:09 | 306.1542 | 0 | 4.853089 | 55.66285 | 0.2157712 | 0.09733351 | 0.07550211 | 3.879965 | 0.02815885 | 1.331057 | -0.04141771 | -0.5566074
2023-10-07 | 46021 | S35C | 157 | 0 | 0 | 1 | 9 | 0 | 0.04393208 | 0.06041495 | 2.111941 | 0 | 0 | 1.983777 | 0 | 0 | 0 | 0 | 1.851226 | 6.506154 | -5.655162 | 13.0316 | 4.313213 | 16.898 | 42.71712 | 60.46611 | 9.831077 | 2.101552 | 1.395053 | 3.056906 | 1715.58 | 20.02666 | 703.1889 | 10013.33 | 161.1326 | 0.9872322 | 43.95756 | 9.794831 | 51.14387 | 2023-10-07 19:09 | 2023-10-07 19:50 | 34.16273 | 0 | 258.2048 | 233.4631 | 238.6602 | 287.5202 | 0 | 0 | 43.39632 | 2023-10-07 18:53 | 0.04930399 | 0.0001993578 | 0.009781233 | 0.008286431 | 0.0375745 | 0.001962834 | 0.01984517 | 0.01256827 | 0.002725667 | 0 | 0 | 0.05217651 | 0.04944834 | 139.44 | 1 | 6.174202 | 1.067274 | -0.1119194 | 889.7848 | 797.4628 | 276.0077 | 2023-10-07 19:00 | 229.2975 | 0 | 4.399445 | 62.21564 | 0.2794624 | 0.1076 | 0.07275886 | 4.487832 | 0 | -0.8102069 | 1.693461 | 0.06844478
2023-10-07 | 46021 | S35C | 107 | 0 | 0 | 1 | 9 | 0 | 0.04431859 | 0.01260102 | 2.009753 | 0 | 0 | 1.844706 | 0 | 0 | 0 | 0 | 2.014416 | 5.812381 | -0.9369059 | 10.73087 | 6.096175 | 16.30632 | 38.46398 | 59.64578 | 10.76177 | 2.24993 | 1.280656 | 3.90082 | 1505.992 | 20.33865 | 642.5374 | 10169.33 | 133.6857 | 0.9573431 | 40.95439 | 21.73951 | 60.55099 | 2023-10-07 20:11 | 2023-10-07 20:48 | 19.21488 | 0 | 233.4163 | 214.8116 | 228.8099 | 282.4609 | 0 | 0 | 39.20741 | 2023-10-07 20:44 | 0.4247229 | 0.003911739 | 0.02876823 | 0.01610262 | 0.06435988 | 0.006531441 | 0.04028828 | 0.01863683 | 0.003331097 | 0 | 0 | 0.4702346 | 0.3897832 | 173.9586 | 1.042703 | 6.843796 | 1.758144 | -0.1072541 | 895.0197 | 626.0164 | 579.2575 | 2023-10-07 19:50 | 205.5174 | 0 | 4.499337 | 58.16392 | 0.2733861 | 0.09744833 | 0.07543429 | 1.883869 | 0 | -0.3387053 | 0.6028072 | 0.1289047
2023-10-07 | 45338 | S35C | 93 | 0 | 0 | 1 | 9 | 0 | 0 | 0.01260102 | 1.871964 | 0 | 0 | 1.99346 | 0 | 0 | 0 | 0 | 1.9689 | 6.318421 | -2.626851 | 10.60114 | 5.644856 | 15.93341 | 48.08106 | 67.70604 | 10.1913 | 2.108013 | 1.488001 | 3.260646 | 1603.251 | 18.13676 | 561.2766 | 9068.38 | 120.5417 | 1 | 32.02509 | 11.24577 | 43.27315 | 2023-10-07 20:59 | 2023-10-07 21:31 | 20.77932 | 0 | 243.6563 | 206.6241 | 256.3694 | 308.8347 | 0 | 0 | 32.02509 | 2023-10-07 21:25 | 0.481624 | 0.001144151 | 0.02344595 | 0.01912856 | 0.07040294 | 0.00508142 | 0.07437189 | 0.01940094 | 0.003106943 | 0 | 0 | 0.5454827 | 0.4854127 | 144.5464 | 1 | 6.684766 | 1.06894 | 0.08369333 | 792.3737 | 639.7009 | 686.2977 | 2023-10-07 20:48 | 223.8021 | 0 | 4.9131 | 62.75708 | 0.2353322 | 0.09332138 | 0.07256517 | 2.847746 | 0 | 1.614316 | 1.843578 | -0.3011442
2023-10-07 | 44600 | 38MNVS6 | 370 | 0 | 0 | 1 | 9 | 0 | 0.1064727 | 0.01260102 | 2.072064 | 0 | 0 | 2 | 0 | 0 | 0 | 0 | 2.147971 | 6.51114 | -0.3382792 | 15.73077 | 5.78067 | 21.15146 | 46.02713 | 73.37165 | 10.21473 | 1.437645 | 1.533917 | 3.047677 | 1721.421 | 18.04484 | 481.3345 | 9022.421 | 132.2098 | 1 | 31.95867 | 8.636451 | 43.27315 | 2023-10-07 21:38 | 2023-10-07 22:08 | 24.1778 | 0 | 233.805 | 227.9212 | 234.6099 | 275.7186 | 0 | 0 | 31.04703 | 2023-10-07 22:01 | 0.3435491 | 0.001516436 | 0.01251039 | 0.01735908 | 0.05903979 | 0.003536707 | 0.02115515 | 0.01474574 | 0.003454362 | 0 | 0 | 0.3710089 | 0.3734227 | 147.5261 | 1.097171 | 5.15248 | 1.627372 | -0.01733996 | 683.9546 | 691.6205 | 621.8699 | 2023-10-07 21:31 | 269.7817 | 0 | 4.716134 | 52.82815 | 0.2882784 | 0.0887419 | 0.06427733 | 3.70044 | 0 | 0.6846073 | -0.7445021 | -0.319273
2023-10-07 | 43916 | 38MNVS6 | 322 | 0 | 0 | 2 | 5 | 0 | 0.0110413 | 0.1123779 | 2.051106 | 0 | 0 | 2 | 0 | 0 | 0 | 0 | 1.939884 | 5.698281 | -4.031849 | 16.58645 | 1.562544 | 19.71627 | 43.01664 | 64.39934 | 10.87358 | 2.673642 | 1.31527 | 3.660892 | 1555.216 | 28.31773 | 573.5267 | 14158.87 | 217.811 | 1 | 41.18169 | 18.20919 | 59.51365 | 2023-10-07 22:26 | 2023-10-07 23:07 | 22.84973 | 0.1227746 | 239.2045 | 216.4507 | 215.8515 | 283.2741 | 0 | 0 | 41.18169 | 2023-10-07 22:56 | 0.1294907 | 0.001220599 | 0.01319044 | 0.0096805 | 0.06366931 | 0.004015882 | 0.06654324 | 0.01691417 | 0.003885294 | 0 | 0 | 0.1350315 | 0.1295158 | 155.7267 | 1.038057 | 6.109016 | 0.9721752 | -0.05930808 | 750.0455 | 679.8007 | 604.7714 | 2023-10-07 22:08 | 330.7207 | 0 | 4.903342 | 62.29105 | 0.3061564 | 0.08848352 | 0.07613963 | 2.261589 | 0.002062965 | 1.568258 | 1.714306 | 1.630589
2023-10-07 | 46021 | 38MNVS6 | 309 | 0 | 0 | 2 | 5 | 0 | 0.02456697 | 0.03872893 | 1.975934 | 0 | 0 | 1.846116 | 0 | 0 | 0 | 0 | 2.150819 | 6.272132 | 1.595314 | 11.91989 | 4.189167 | 18.25728 | 47.35617 | 73.48089 | 10.37461 | 1.508375 | 1.858145 | 2.532525 | 1754.553 | 23.15055 | 549.8101 | 11575.28 | 169.1292 | 0.9791948 | 38.62013 | 10.29461 | 48.96454 | 2023-10-07 23:17 | 2023-10-07 23:54 | 28.27571 | 0.04980081 | 222.7875 | 228.2181 | 238.5232 | 296.6233 | 0 | 0 | 37.81663 | 2023-10-07 23:50 | 0.07385426 | 0.001515174 | 0.02297461 | 0.0173103 | 0.06069784 | 0.005931831 | 0.0446924 | 0.0213478 | 0.003786378 | 0 | 0 | 0.07195047 | 0.08013984 | 108.8452 | 1.033826 | 6.94055 | 0.8553338 | 0.1688156 | 762.579 | 644.5795 | 556.9102 | 2023-10-07 23:07 | 226.7148 | 0 | 4.638612 | 54.53668 | 0.2484629 | 0.08535732 | 0.06312677 | 3.751489 | 0.001017079 | 0.3186921 | -0.3241973 | 0.6673818
2023-10-08 | 46021 | ST523 | 379 | 0 | 0 | 2 | 5 | 0 | 0 | 0.1278569 | 2.083944 | 0 | 0 | 2 | 0 | 0 | 0 | 0 | 1.894327 | 5.854962 | -3.890568 | 13.39084 | 5.63801 | 19.57966 | 43.87089 | 65.41494 | 9.373181 | 2.670642 | 0.9383994 | 4.015733 | 1572.576 | 24.30822 | 586.2757 | 12154.11 | 179.9096 | 0.9994368 | 37.75671 | 17.59159 | 60.76294 | 2023-10-08 00:14 | 2023-10-08 00:51 | 14.75047 | 5.414647 | 232.4038 | 213.1929 | 215.9304 | 278.0339 | 0 | 0 | 37.73544 | 2023-10-08 00:46 | 0.1917083 | 0.0009655818 | 0.02349859 | 0.01486045 | 0.06147909 | 0.006343956 | 0.1020473 | 0.02313955 | 0.00329951 | 0 | 0 | 0.1979691 | 0.1918852 | 152.8791 | 1.038598 | 5.749031 | 0.9370942 | 0.2987061 | 725.7773 | 744.1375 | 676.3786 | 2023-10-07 23:54 | 283.5967 | 0 | 4.5707 | 54.54236 | 0.2993147 | 0.08950497 | 0.06987241 | 2.146293 | 0.089111 | -0.00186156 | -0.3227827 | 0.8859541
2023-10-08 | 46021 | SAE8620 | 512 | 0 | 0 | 2 | 5 | 0 | 0 | 0.1297934 | 1.884947 | 0 | 0 | 1.96975 | 0 | 0 | 0 | 0 | 2.059938 | 6.568511 | 6.548981 | 10.90357 | 5.680955 | 18.22623 | 42.10886 | 73.45258 | 9.797973 | 2.316766 | 1.359412 | 3.636357 | 1623.765 | 18.42203 | 632.3652 | 9211.014 | 136.3391 | 1 | 41.71359 | 9.792224 | 48.17612 | 2023-10-08 01:01 | 2023-10-08 01:41 | 31.92137 | 0 | 225.3444 | 241.0775 | 231.1798 | 284.3654 | 0 | 0 | 41.71359 | 2023-10-08 01:38 | 0.07269369 | 0.0004870241 | 0.01449087 | 0.01993523 | 0.06918236 | 0.005063202 | 0.04730191 | 0.01875643 | 0.003436739 | 0 | 0 | 0.3961673 | 0.07280878 | 157.366 | 1 | 5.15248 | 0.9971377 | 0.2987061 | 990.2042 | 707.1906 | 599.7198 | 2023-10-08 00:51 | 653.0824 | 0 | 4.633545 | 56.77216 | 0.2481359 | 0.08942519 | 0.06308212 | 4.259869 | 0 | 0.294776 | 0.2415666 | -0.244974
2023-10-08 | 46021 | 38MNS6 | 303 | 0 | 0 | 2 | 5 | 0 | -0.01284015 | 0.1156011 | 2.03247 | 0 | 0 | 1.844769 | 0 | 0 | 0 | 0 | 2.160907 | 6.272563 | -2.589102 | 15.63776 | 6.306431 | 21.15146 | 40.22561 | 65.96869 | 9.844384 | 2.660087 | 2.074359 | 3.235187 | 1656.305 | 24.45047 | 547.1224 | 12225.24 | 176.2684 | 0.9219687 | 38.69397 | 11.45484 | 49.15002 | 2023-10-08 01:52 | 2023-10-08 02:31 | 27.23913 | 0 | 260.9119 | 241.3912 | 233.2243 | 297.0072 | 0 | 0 | 35.67463 | 2023-10-08 02:20 | 0.2593615 | 0.001691515 | 0.02341442 | 0.01769314 | 0.06246256 | 0.004739206 | 0.03298164 | 0.02109064 | 0.00281152 | 0 | 0 | 0.2590215 | 0.2601909 | 120.6882 | 1 | 5.286068 | 0.3402509 | 0.2348483 | 904.4047 | 711.2153 | 385.2104 | 2023-10-08 01:41 | 416.6539 | 0 | 4.844944 | 54.41623 | 0.3206288 | 0.09508394 | 0.07344308 | 3.377959 | 0 | 1.29261 | -0.3541734 | 0.9126944
2023-10-08 | 43916 | 38MNS6 | 263 | 0 | 0 | 2 | 5 | 0 | 0 | 0.07498803 | 1.987014 | 0 | 0 | 2 | 0 | 0 | 0 | 0 | 1.783385 | 5.805651 | 1.487732 | 11.42249 | 5.322134 | 17.08786 | 43.34288 | 67.72413 | 9.958995 | 2.673642 | 1.828617 | 4.10605 | 1774.468 | 24.35931 | 712.5445 | 12179.66 | 171.6343 | 0.9901756 | 49.11134 | 38.67132 | 82.83943 | 2023-10-08 03:08 | 2023-10-08 03:58 | 10.44002 | 0 | 230.0217 | 241.856 | 248.1491 | 277.822 | 0 | 0 | 48.62885 | 2023-10-08 03:49 | 0.4204969 | 0.0003052764 | 0.009781233 | 0.01152187 | 0.06282612 | 0.004486012 | 0.02688796 | 0.01671178 | 0.003209982 | 0 | 0 | 0.5454827 | 0.4035092 | 162.0385 | 1.008057 | 5.305446 | 1.035263 | 0.1834156 | 1049.457 | 938.0944 | 386.7504 | 2023-10-08 02:31 | 522.4167 | 0 | 4.499592 | 55.92107 | 0.2523157 | 0.08572501 | 0.06644001 | 1.269968 | 0 | -0.3375002 | 0.02406206 | 0.8955603
2023-10-08 | 46021 | 38MNS6 | 160 | 0 | 0 | 2 | 5 | 0 | 0.07365423 | 0.02049061 | 2.034702 | 0 | 0 | 2 | 0 | 0 | 0 | 0 | 2.032888 | 6.136164 | -0.1137874 | 8.311583 | 5.47425 | 15.24111 | 45.10022 | 66.36371 | 9.762395 | 2.411908 | 1.660354 | 3.037342 | 1688.377 | 18.72604 | 712.5445 | 9363.019 | 134.8329 | 0.9488215 | 44.94745 | 8.720634 | 52.84986 | 2023-10-08 04:07 | 2023-10-08 04:50 | 36.22682 | 0 | 243.5481 | 240.0382 | 228.793 | 291.1254 | 0 | 0 | 42.64711 | 2023-10-08 04:42 | 0.481624 | 0.002943144 | 0.03121131 | 0.0229751 | 0.08125199 | 0.007182478 | 0.04233459 | 0.01624224 | 0.003550264 | 0 | 0 | 0.5454827 | 0.4854127 | 152.1889 | 1 | 6.769919 | 1.014685 | -0.3066627 | 752.4261 | 686.4844 | 596.3577 | 2023-10-08 03:58 | 570.6733 | 0 | 4.547346 | 56.14576 | 0.2296603 | 0.09246265 | 0.06852158 | 5.15415 | 0 | -0.1120952 | 0.0812342 | -0.1852676
2023-10-08 | 43916 | SCM420H | 311 | 0 | 0 | 2 | 5 | 0 | 0 | 0.2102086 | 2.13784 | 0 | 0 | 2 | 0 | 0 | 0 | 0 | 1.948212 | 6.151046 | -0.1504264 | 13.96091 | 6.463201 | 19.71823 | 38.47166 | 64.19051 | 10.58391 | 1.903112 | 1.452727 | 2.109301 | 1697.679 | 28.40849 | 570.7329 | 14204.25 | 220.1339 | 1 | 39.8333 | 41.10109 | 81.41197 | 2023-10-08 05:32 | 2023-10-08 06:11 | 0 | 0.4775787 | 250.16 | 208.3761 | 236.647 | 290.6252 | 0 | 0 | 39.8333 | 2023-10-08 06:09 | 0.07650796 | 0.0002026041 | 0.02030334 | 0.01296432 | 0.07456631 | 0.004489776 | 0.02350094 | 0.01691019 | 0.003445431 | 0 | 0 | 0.2659298 | 0.0748934 | 80.49311 | 1 | 5.426013 | 0.04934115 | 0.1730025 | 821.1488 | 797.8767 | 568.1643 | 2023-10-08 04:50 | 321.4625 | 0 | 4.9131 | 57.85146 | 0.307183 | 0.09582484 | 0.07653935 | 0.9691545 | 0.005866198 | 1.614316 | 0.5211059 | 1.647239
2023-10-08 | 43916 | SCM420H | 531 | 0 | 0 | 0 | 12 | 0 | 0 | 0.1976864 | 1.968381 | 0 | 0 | 2 | 0 | 0 | 0 | 0 | 2.021151 | 5.949851 | 3.000001 | 13.0383 | 5.799588 | 19.91551 | 44.95567 | 73.82103074 | 7.952094 | 1.721922 | 1.267768 | 2.908829 | 1733.425 | 24.34706 | 598.131 | 12173.53 | 165.0467 | 0.9827183 | 42.9227 | 13.06155 | 50.95904 | 2023-10-08 06:24 | 2023-10-08 07:05 | 29.86114 | 0 | 240.173 | 235.4604 | 238.7359 | 301.4388 | 0 | 0 | 42.18092 | 2023-10-08 07:02 | 0.07805967 | 0.001433813 | 0.01852709 | 0.01739983 | 0.05420743 | 0.005441486 | 0.0771318 | 0.01754863 | 0.003637494 | 0 | 0 | 0.3756018 | 0.06379219 | 125.9969 | 1.045877 | 6.337151 | 1.398835 | -0.2119275 | 871.0816 | 751.209 | 515.3673 | 2023-10-08 06:11 | 269.296 | 0 | 4.573989 | 55.48238 | 0.2697809 | 0.08059833 | 0.06196051 | 3.286187 | 0 | 0.01366216 | -0.08703907 | 0.893257
2023-10-08 | 46021 | SAE1144 | 485 | 0 | 0 | 0 | 12 | 0 | 0 | 0.1378835 | 1.975264 | 0 | 0 | 1.86394 | 0 | 0 | 0 | 0 | 1.951244 | 6.010621 | 2.845861 | 13.23042 | 6.068187 | 18.98334 | 42.77599 | 70.61582 | 9.792097 | 1.854022 | 1.563414 | 3.154907 | 1663.915 | 21.16673 | 584.8003 | 10583.36 | 144.1187 | 1 | 43.08015 | 10.82693 | 53.70523 | 2023-10-08 07:15 | 2023-10-08 07:56 | 32.25322 | 0 | 211.9548 | 225.8379 | 209.1909 | 292.8139 | 0 | 0 | 43.08015 | 2023-10-08 07:54 | 0.09349113 | 0.00133352 | 0.01819297 | 0.01364312 | 0.04931343 | 0.003536143 | 0.04088574 | 0.01677511 | 0.003500765 | 0 | 0 | 0.5014831 | 0.08450955 | 126.0362 | 1 | 7.738673 | 1.160988 | 0.1398977 | 775.0284 | 748.2378 | 530.3904 | 2023-10-08 07:05 | 200.0508 | 0 | 4.78074 | 49.12631 | 0.2688256 | 0.08511721 | 0.0677007 | 3.978982 | 0 | 0.9895583 | -1.618879 | 0.2886584
2023-10-08 | 43916 | 22MN6 | 407 | 0 | 0 | 0 | 12 | 0 | 0 | 0.1329306 | 2.014054 | 0 | 0 | 2 | 0 | 0 | 0 | 0 | 2.052446 | 5.64262 | -1.366159 | 9.248347 | 6.083377 | 15.063 | 42.13316 | 61.2805 | 9.635254 | 1.704456 | 1.884832 | 3.018714 | 1718.081 | 21.2878 | 659.9271 | 10643.9 | 157.6755 | 1 | 37.28017 | 10.61526 | 48.09089 | 2023-10-08 08:06 | 2023-10-08 08:44 | 26.46945 | 0.195463 | 239.7256 | 190.8491 | 244.9724 | 303.6061 | 0 | 0 | 37.28017 | 2023-10-08 08:40 | 0.2676208 | 0.001208575 | 0.01678656 | 0.01661507 | 0.05770758 | 0.005237122 | 0.03259628 | 0.02182265 | 0.003612082 | 0 | 0 | 0.3069441 | 0.3058388 | 133.1811 | 1.001989 | 7.555255 | 1.065527 | 0.2487314 | 835.7686 | 751.5903 | 402.6858 | 2023-10-08 07:56 | 168.2916 | 0 | 4.504301 | 55.54109 | 0.2458041 | 0.09207857 | 0.073503 | 3.511942 | 0.00406445 | -0.3152757 | -0.07220864 | 0.3119307
2023-10-08 | 44406 | 22MN6 | 128 | 0 | 0 | 0 | 12 | 0 | 0.01075686 | 0.1165199 | 1.996241 | 0 | 0 | 1.926382 | 0 | 0 | 0 | 0 | 1.917653 | 5.71867 | -6.558465 | 9.778165 | 4.890313 | 15.09699 | 45.2198 | 59.1629 | 10.01628 | 1.993603 | 1.431328 | 3.205284 | 1613.507 | 19.68711 | 528.4677 | 9843.556 | 154.7687 | 1 | 31.95867 | 10.23639 | 44.26487 | 2023-10-08 08:53 | 2023-10-08 09:26 | 16.57142 | 3.610333 | 252.6678 | 219.31 | 248.6684 | 301.3952 | 0 | 0 | 31.04703 | 2023-10-08 09:22 | 0.1803408 | 0.0009994824 | 0.02427422 | 0.0153177 | 0.04737643 | 0.006151657 | 0.04239109 | 0.01726909 | 0.00344758 | 0 | 0 | 0.2156576 | 0.2074651 | 131.6241 | 1.007499 | 6.52422 | 0.9324899 | 0.279191 | 785.1954 | 695.8202 | 539.6349 | 2023-10-08 08:44 | 391.0101 | 0 | 4.706571 | 58.75376 | 0.2551765 | 0.09665972 | 0.07955273 | 3.122064 | 0.08156205 | 0.6394676 | 0.7579781 | 0.002472376
2023-10-08 | 46021 | 22MN6 | 404 | 0 | 0 | 0 | 12 | 0 | 0 | 0.2332867 | 1.956926 | 0 | 0 | 2 | 0 | 0 | 0 | 0 | 2.008285 | 6.282267 | 2.540762 | 13.27206 | 5.51425 | 20.13401 | 43.99353 | 72.95056 | 9.901052 | 1.32074 | 2.568437 | 2.270359 | 1655.85 | 23.64981 | 553.6409 | 11824.91 | 183.8019 | 1 | 43.26492 | 12.78799 | 59.58713 | 2023-10-08 09:39 | 2023-10-08 10:23 | 26.94271 | 3.534221 | 249.1575 | 234.297 | 229.5159 | 249.5529 | 0 | 0 | 43.26492 | 2023-10-08 10:12 | 0.0548811 | 0.00243712 | 0.01829294 | 0.02175171 | 0.06089605 | 0.005996731 | 0.02935074 | 0.01696737 | 0.003218358 | 0 | 0 | 0.0574404 | 0.05836209 | 95.49839 | 1.097171 | 5.15248 | 0.7704569 | 0.1791616 | 907.3552 | 717.6346 | 470.2196 | 2023-10-08 09:26 | 225.8521 | 0 | 4.695625 | 48.13002 | 0.2759952 | 0.08611677 | 0.06436722 | 3.383247 | 0.05931181 | 0.5878038 | -1.84565 | 0.7618549
2023-10-08 | 46021 | V252550 | 72 | 0 | 0 | 0 | 12 | 0 | 0 | 0.1044242 | 2.03439 | 0 | 0 | 2 | 0 | 0 | 0 | 0 | 2.025615 | 5.876677 | 5.798328 | 10.1016 | 5.307906 | 15.411 | 42.6122 | 69.69821 | 11.78695 | 1.438304 | 1.442721 | 2.401154 | 1695.053 | 23.32185 | 491.6733 | 11660.92 | 147.4458 | 1 | 43.23058 | 12.38471 | 55.27537 | 2023-10-08 10:35 | 2023-10-08 11:16 | 30.84588 | 0 | 229.8549 | 235.3113 | 237.5009 | 278.8585 | 0 | 0 | 43.23058 | 2023-10-08 11:12 | 0.1502969 | 0.001167097 | 0.019973 | 0.01756312 | 0.04811975 | 0.004985268 | 0.04226044 | 0.01963735 | 0.003738789 | 0 | 0 | 0.140271 | 0.1589827 | 116.8643 | 1.007208 | 6.386767 | 0.9765929 | -0.01374227 | 808.6088 | 771.4076 | 661.3249 | 2023-10-08 10:23 | 238.6074 | 0 | 4.428841 | 52.80572 | 0.2211104 | 0.08431604 | 0.06354312 | 3.490643 | 0 | -0.6714532 | -0.7499514 | 0.6998321
2023-10-08 | 43916 | 60SI7 | 511 | 0 | 0 | 0 | 12 | 0 | 0 | 0.1194155 | 2.039975 | 0 | 0 | 2 | 0 | 0 | 0 | 0 | 2.002534 | 5.64262 | 3.160861 | 11.46092 | 4.330535 | 14.52983 | 46.42427 | 69.72226 | 11.35101 | 1.72043 | 1.543432 | 2.79897 | 1526.844 | 18.60778 | 480.2162 | 9303.892 | 132.9287 | 1 | 35.17363 | 9.591298 | 43.54415 | 2023-10-08 11:25 | 2023-10-08 12:01 | 25.58233 | 0 | 254.998 | 226.5712 | 259.7595 | 277.0231 | 0 | 0 | 35.17363 | 2023-10-08 11:58 | 0.1620392 | 0.0001993578 | 0.0189872 | 0.01398132 | 0.04047793 | 0.004743928 | 0.08435296 | 0.02446488 | 0.003608287 | 0 | 0 | 0.1658826 | 0.1761632 | 113.416 | 1 | 9.611484 | 1.035072 | 0.04346816 | 824.0148 | 715.4951 | 582.0769 | 2023-10-08 11:16 | 212.8489 | 0 | 4.546592 | 60.72083 | 0.2083958 | 0.08092996 | 0.06521005 | 3.667244 | 0 | -0.1156535 | 1.284352 | -0.2084734
2023-10-08 | 46021 | 60SI7 | 275 | 0 | 0 | 0 | 12 | 0 | 0 | 0.06890287 | 2.014011 | 0 | 0 | 2 | 0 | 0 | 0 | 0 | 2.130925 | 6.184741 | -4.511453 | 7.453608 | 5.788322 | 14.17606 | 45.66541 | 61.51475 | 11.32506 | 1.471873 | 1.519758 | 2.616835 | 1525.119 | 19.80995 | 525.7335 | 9904.976 | 137.3065 | 1 | 34.82828 | 14.27691 | 48.43083 | 2023-10-08 12:17 | 2023-10-08 12:50 | 20.55138 | 0 | 240.65 | 250.0532 | 251.4904 | 274.4652 | 0 | 0 | 34.82828 | 2023-10-08 12:47 | 0.1923437 | 0.00585851 | 0.02246476 | 0.01702707 | 0.05469709 | 0.003435349 | 0.07551393 | 0.0209529 | 0.003056388 | 0 | 0 | 0.1878707 | 0.1874955 | 107.7937 | 1 | 9.10307 | 0.9411591 | 0.2038036 | 714.6325 | 625.0831 | 607.5999 | 2023-10-08 12:01 | 333.2605 | 0 | 4.495894 | 62.75708 | 0.2304497 | 0.1005408 | 0.07308644 | 2.439484 | 0 | -0.3549542 | 1.843578 | 0.02636052
2023-10-08 | 43916 | 60SI7 | 72 | 0 | 0 | 0 | 12 | 0 | 0 | 0.1557735 | 2.212763 | 0 | 0 | 1.906062 | 0 | 0 | 0 | 0 | 2.062098 | 6.359184 | 1.382185 | 8.859351 | 4.745397 | 14.11285 | 44.81676 | 66.67098 | 12.50136 | 1.685933 | 0.9383994 | 3.81951 | 1572.292 | 17.75491 | 523.0489 | 8877.455 | 132.6979 | 1 | 36.62218 | 21.81573 | 64.76358 | 2023-10-08 13:13 | 2023-10-08 13:51 | 8.480783 | 6.325673 | 250.3135 | 231.1163 | 230.4973 | 274.7288 | 0 | 0 | 36.62218 | 2023-10-08 13:48 | 0.1507969 | 0.0008000779 | 0.01545101 | 0.0127786 | 0.06075005 | 0.004829676 | 0.03456654 | 0.02253793 | 0.003099308 | 0 | 0 | 0.1412133 | 0.1352537 | 169.5825 | 1.039107 | 7.734532 | 2.057623 | -0.2175559 | 843.9872 | 864.2203 | 687.971 | 2023-10-08 12:50 | 204.0992 | 0 | 4.738985 | 59.43927 | 0.211679 | 0.09538159 | 0.07108018 | 1.678706 | 0.0976733 | 0.7924679 | 0.9398657 | -0.3765549
2023-10-08 | 45818 | 60SI7 | 216 | 0 | 0 | 1 | 9 | 0 | 0.03900471 | 0.1842542 | 1.82729 | 0 | 0 | 2 | 0 | 0 | 0 | 0 | 1.839896 | 6.261267 | 3.080813 | 12.91885 | 6.038363 | 20.34877 | 39.90352 | 69.59436 | 11.42991 | 2.29573 | 1.415123 | 3.39543 | 1639.434 | 29.30221 | 539.7559 | 14651.1 | 209.2429 | 0.964073 | 58.70635 | 9.755592 | 71.60767 | 2023-10-08 14:01 | 2023-10-08 15:05 | 42.09368 | 0 | 232.7459 | 222.1868 | 251.7168 | 259.1954 | 0 | 0 | 60.10169 | 2023-10-08 14:51 | 0.3820611 | 0.004592905 | 0.03294227 | 0.01292975 | 0.05513295 | 0.005393544 | 0.04721994 | 0.01970517 | 0.002771282 | 0 | 0 | 0.3878255 | 0.3867837 | 117.5502 | 1.009694 | 9.041266 | 1.067533 | 0.03216726 | 883.1008 | 784.8203 | 492.557 | 2023-10-08 13:51 | 378.941 | 0 | 4.342518 | 61.07276 | 0.292391 | 0.08996803 | 0.06239756 | 6.017713 | 0 | -1.07891 | 1.379966 | 1.810742
2023-10-08 | 46021 | 38B3 | 216 | 0 | 0 | 1 | 9 | 0 | 0.0517124 | 0.04475709 | 1.966991 | 0 | 0 | 2 | 0 | 0 | 0 | 0 | 2.044208 | 5.970955 | -2.122265 | 10.98659 | 5.969635 | 17.19209 | 48.37321 | 69.414 | 12.17559 | 2.19172 | 1.010395 | 3.232296 | 1606.656 | 24.56497 | 639.5536 | 12282.49 | 172.5079 | 1 | 42.0948 | 11.25869 | 54.5186 | 2023-10-08 15:17 | 2023-10-08 15:58 | 29.671 | 1.165114 | 223.6116 | 235.3209 | 258.2467 | 273.7615 | 0 | 0 | 42.0948 | 2023-10-08 15:49 | 0.273221 | 0.004055347 | 0.02809401 | 0.0155302 | 0.0504621 | 0.005794073 | 0.08353275 | 0.0187583 | 0.002732443 | 0 | 0 | 0.2955594 | 0.2965437 | 141.5536 | 1 | 6.35296 | 0.9329258 | 0.1076501 | 758.3232 | 697.4868 | 535.5015 | 2023-10-08 15:05 | 209.472 | 0 | 4.513649 | 56.52761 | 0.2476747 | 0.08601947 | 0.06502505 | 3.738873 | 0.02137095 | -0.2711518 | 0.1788066 | 0.9341995
2023-10-08 | 46021 | 38B3 | 216 | 0 | 0 | 1 | 9 | 0 | 0.08888631 | 0.08716749 | 1.944034 | 0 | 0 | 1.95324 | 0 | 0 | 0 | 0 | 1.918502 | 6.369093 | 6.7258 | 16.58645 | 5.868958 | 21.15146 | 43.81765 | 77.09171 | 11.50238 | 1.883106 | 1.55082 | 3.392231 | 1628.029 | 24.72284 | 522.8057 | 12361.42 | 176.4718 | 1 | 35.42111 | 22.83734 | 59.90835 | 2023-10-08 16:22 | 2023-10-08 16:58 | 10.93387 | 1.649897 | 236.6305 | 242.6351 | 223.851 | 273.4969 | 0 | 0 | 35.42111 | 2023-10-08 16:52 | 0.2679973 | 0.002917638 | 0.009781233 | 0.009221936 | 0.053651 | 0.003390511 | 0.02698908 | 0.01475426 | 0.003437163 | 0 | 0 | 0.2688485 | 0.2723618 | 141.9965 | 1 | 5.15248 | 1.460044 | 0.04908236 | 891.6416 | 765.489 | 413.9774 | 2023-10-08 15:58 | 223.6394 | 0 | 4.642961 | 56.24938 | 0.2743675 | 0.0826171 | 0.06022647 | 1.551017 | 0.02754035 | 0.3392235 | 0.1076583 | 0.9638232
2023-10-08 | 45349 | 45C8 | 216 | 0 | 0 | 1 | 9 | 0 | -0.05115046 | 0.03244479 | 1.994032 | 0 | 0 | 2 | 0 | 0 | 0 | 0 | 1.993459 | 5.76949 | 6.7258 | 9.038869 | 6.278104 | 16.15479 | 43.71731 | 72.62557 | 12.97703 | 2.34448 | 1.431051 | 3.381384 | 1687.667 | 17.62431 | 540.8329 | 8812.154 | 110.5477 | 0.9985865 | 36.24887 | 8.636451 | 43.27315 | 2023-10-08 17:06 | 2023-10-08 17:42 | 27.67353 | 0 | 231.824 | 229.7799 | 262.057 | 313.0479 | 0 | 0 | 36.19763 | 2023-10-08 17:38 | 0.1811832 | 0.0006020868 | 0.02027182 | 0.01681191 | 0.0465729 | 0.005667294 | 0.09503483 | 0.01761793 | 0.003263006 | 0 | 0 | 0.1930096 | 0.1821683 | 143.6783 | 1 | 7.921183 | 0.9010653 | 0.1358388 | 707.4134 | 714.4182 | 644.7542 | 2023-10-08 16:58 | 230.2542 | 0 | 4.681832 | 55.91282 | 0.2224394 | 0.07944158 | 0.06446534 | 4.197195 | 0 | 0.5226967 | 0.02196664 | -0.4024066
2023-10-08 | 43916 | 45C8 | 216 | 0 | 0 | 1 | 9 | 0 | 0.1064727 | 0.0199919 | 2.010534 | 0 | 0 | 1.915624 | 0 | 0 | 0 | 0 | 2.159378 | 6.137333 | -5.402773 | 5.161594 | 5.823737 | 11.06693 | 49.59173 | 63.9025 | 12.04458 | 2.167813 | 1.355904 | 2.950965 | 1731.9 | 14.53178 | 683.6727 | 7265.891 | 104.1029 | 1 | 37.18726 | 10.59513 | 45.94658 | 2023-10-08 17:52 | 2023-10-08 18:30 | 26.59213 | 0 | 253.6513 | 215.2873 | 264.5565 | 307.7624 | 0 | 0 | 37.18726 | 2023-10-08 18:21 | 0.481624 | 0.00246154 | 0.03716482 | 0.01944307 | 0.05795505 | 0.005331177 | 0.07373608 | 0.01735318 | 0.003148041 | 0 | 0 | 0.5454827 | 0.4854127 | 155.9602 | 1.003697 | 7.391008 | 0.6856337 | 0.097518 | 719.4323 | 635.9552 | 631.5065 | 2023-10-08 17:42 | 307.5034 | 0 | 4.659029 | 56.02012 | 0.1731846 | 0.09604215 | 0.07290841 | 3.509846 | 0 | 0.4150664 | 0.0492429 | -1.024226
2023-10-08 | 46021 | 45C8 | 216 | 0 | 0 | 1 | 9 | 0 | 0.1004997 | 0.1087536 | 2.083175 | 0 | 0 | 1.944905 | 0 | 0 | 0 | 0 | 2.160907 | 5.64262 | -1.191053 | 12.19257 | 5.753033 | 18.49012 | 44.47102 | 67.35047 | 11.86009 | 1.981154 | 1.570786 | 3.358185 | 1490.287 | 23.36854 | 530.7876 | 11684.27 | 190.8056 | 0.9167748 | 46.68505 | 10.37767 | 53.88557 | 2023-10-08 18:40 | 2023-10-08 19:24 | 36.30738 | 0 | 255.2743 | 217.0924 | 263.6383 | 286.9839 | 0 | 0 | 41.75505 | 2023-10-08 19:12 | 0.2211848 | 0.003894845 | 0.01675139 | 0.01227207 | 0.05868977 | 0.00457534 | 0.03809745 | 0.01887639 | 0.002725667 | 0 | 0 | 0.2317475 | 0.251052 | 136.8741 | 1 | 6.32065 | 1.004965 | 0.2987061 | 678.6941 | 674.7595 | 380.9634 | 2023-10-08 18:30 | 174.1833 | 0 | 4.9131 | 62.75708 | 0.2745359 | 0.08377997 | 0.07294827 | 4.498607 | 0 | 1.614316 | 1.843578 | 0.7086706
2023-10-08 | 46021 | SCM415 | 216 | 0 | 0 | 1 | 9 | 0 | 0.0130483 | 0.03334233 | 1.977622 | 0 | 0 | 2 | 0 | 0 | 0 | 0 | 1.889825 | 5.923064 | -2.749974 | 10.28569 | 6.676984 | 16.50033 | 48.47133 | 68.14474 | 11.93939 | 2.096365 | 1.549683 | 2.650528 | 1613.767 | 16.3661 | 588.2832 | 8183.052 | 128.9641 | 0.9518734 | 37.06934 | 9.029424 | 43.27315 | 2023-10-08 19:33 | 2023-10-08 20:09 | 28.03992 | 0 | 245.2268 | 247.9487 | 257.6813 | 304.6654 | 0 | 0 | 35.28532 | 2023-10-08 20:04 | 0.1581818 | 0.0008925646 | 0.0171907 | 0.01616084 | 0.05240438 | 0.004237176 | 0.05194603 | 0.01464798 | 0.003054941 | 0 | 0 | 0.1603638 | 0.1629541 | 127.3036 | 1.026822 | 6.696432 | 0.6566714 | -0.102509 | 703.1884 | 686.2883 | 637.7005 | 2023-10-08 19:24 | 247.7578 | 0 | 4.9131 | 61.7335 | 0.2421365 | 0.08691887 | 0.072098 | 4.105394 | 0 | 1.614316 | 1.56065 | -0.6530841
2023-10-08 | 46021 | SCM415 | 216 | 0 | 0 | 1 | 9 | 0 | 0.02501867 | 0.164218 | 1.98792 | 0 | 0 | 1.829554 | 0 | 0 | 0 | 0 | 2.084814 | 5.64262 | -3.596469 | 12.03139 | 6.364297 | 18.65429 | 40.30132 | 60.82478 | 11.05616 | 2.18344 | 1.452869 | 3.01095 | 1490.287 | 24.22805 | 695.7127 | 12114.03 | 169.9055 | 0.9371058 | 38.61591 | 12.76177 | 56.22347 | 2023-10-08 20:22 | 2023-10-08 21:05 | 21.00836 | 4.845779 | 241.2451 | 221.1434 | 257.636 | 327.8311 | 0 | 0 | 36.1872 | 2023-10-08 20:57 | 0.3064378 | 0.004674485 | 0.02078936 | 0.01154396 | 0.05684399 | 0.005224904 | 0.04279528 | 0.01749484 | 0.002880714 | 0 | 0 | 0.308756 | 0.3091614 | 132.3169 | 1 | 5.15248 | 1.116759 | -0.2892492 | 743.4673 | 819.6907 | 276.0077 | 2023-10-08 20:09 | 219.672 | 0 | 4.9131 | 59.82703 | 0.306689 | 0.09276844 | 0.08077464 | 3.025905 | 0.08618784 | 1.614316 | 1.043485 | 0.8708727
2023-10-08 | 46021 | SCM415 | 216 | 0 | 0 | 1 | 9 | 0 | -0.002419291 | 0.02908738 | 1.973558 | 0 | 0 | 2 | 0 | 0 | 0 | 0 | 2.03984 | 5.884431 | -3.856044 | 8.717098 | 6.887191 | 14.75566 | 45.80278 | 62.58683 | 11.21199 | 2.231767 | 1.610447 | 3.317084 | 1648.774 | 17.7072 | 655.9476 | 8853.598 | 123.696 | 1 | 43.77091 | 9.55133 | 52.9633 | 2023-10-08 21:14 | 2023-10-08 21:58 | 34.21958 | 0 | 251.648 | 230.4039 | 251.7382 | 300.1241 | 0 | 0 | 43.77091 | 2023-10-08 21:49 | 0.2192332 | 0.0005860531 | 0.01486152 | 0.01250099 | 0.05296255 | 0.003869272 | 0.04341962 | 0.01525208 | 0.003030356 | 0 | 0 | 0.2338342 | 0.2369189 | 159.9307 | 1 | 5.996142 | 1.101932 | -0.01661544 | 887.432 | 763.9548 | 532.0342 | 2023-10-08 21:05 | 227.7707 | 0 | 4.882055 | 62.75708 | 0.235763 | 0.09402029 | 0.07800451 | 4.582703 | 0 | 1.467777 | 1.843578 | -0.385996
2023-10-08 | 46021 | C45RPB | 216 | 0 | 0 | 2 | 5 | 0 | 0.020962 | 0.1120854 | 1.943821 | 0 | 0 | 2 | 0 | 0 | 0 | 0 | 2.064329 | 5.64262 | 0.05917563 | 11.43082 | 3.998691 | 14.46217 | 43.48928 | 63.62466 | 12.03084 | 1.792578 | 2.064627 | 2.987069 | 1563.96 | 17.44859 | 519.96 | 8724.296 | 138.3287 | 1 | 39.03031 | 10.58117 | 54.77803 | 2023-10-08 22:08 | 2023-10-08 22:50 | 23.28259 | 5.166547 | 250.9224 | 228.1127 | 251.7052 | 294.9319 | 0 | 0 | 39.03031 | 2023-10-08 22:47 | 0.1130067 | 0.0009195296 | 0.01319551 | 0.01090773 | 0.05376524 | 0.005526727 | 0.02585877 | 0.01821339 | 0.003556608 | 0 | 0 | 0.2485643 | 0.1102273 | 135.4482 | 1.005318 | 5.15248 | 1.012499 | 0.1819917 | 731.2477 | 774.1361 | 438.791 | 2023-10-08 21:58 | 521.1007 | 0 | 4.799272 | 48.13002 | 0.2273044 | 0.08868606 | 0.07543101 | 3.688657 | 0.09431787 | 1.077032 | -1.84565 | -0.4372376
2023-10-08 | 43916 | C45RPB | 216 | 0 | 0 | 2 | 5 | 0 | 0.00605485 | 0.09416175 | 1.926339 | 0 | 0 | 2 | 0 | 0 | 0 | 0 | 1.882874 | 5.64262 | -5.031211 | 5.727804 | 5.632091 | 12.56641 | 49.5415 | 62.64949 | 12.97703 | 1.630122 | 2.214058 | 2.646129 | 1730.989 | 15.35493 | 580.8371 | 7677.467 | 121.7146 | 1 | 38.22683 | 10.24564 | 49.48143 | 2023-10-08 22:59 | 2023-10-08 23:39 | 26.97222 | 1.008961 | 257.8394 | 237.5241 | 262.8411 | 304.3025 | 0 | 0 | 38.22683 | 2023-10-08 23:37 | 0.1202604 | 0.0009747986 | 0.01576204 | 0.01093143 | 0.04727646 | 0.006936193 | 0.02564323 | 0.0178456 | 0.003885294 | 0 | 0 | 0.3158716 | 0.1195128 | 151.9846 | 1.006463 | 6.344487 | 0.9667795 | 0.04922694 | 706.6046 | 938.0944 | 542.8542 | 2023-10-08 22:50 | 485.8446 | 0 | 4.451471 | 48.13002 | 0.2005828 | 0.09006649 | 0.07105359 | 3.731033 | 0.02039071 | -0.5646371 | -1.84565 | -0.856796
2023-10-08 | 43916 | SCM420V | 216 | 0 | 0 | 2 | 5 | 0 | -0.004378337 | 0.09585178 | 2.07702 | 0 | 0 | 1.914923 | 0 | 0 | 0 | 0 | 1.995939 | 5.858183 | -4.316754 | 13.26313 | 5.985571 | 20.23557 | 42.63631 | 64.41331 | 12.22867 | 2.080533 | 1.618152 | 2.619947 | 1604.276 | 21.08973 | 526.756 | 10544.87 | 157.2186 | 1 | 38.71239 | 9.91303 | 50.20708 | 2023-10-08 23:49 | 2023-10-09 00:29 | 27.2177 | 1.58166 | 233.7244 | 231.2755 | 253.6479 | 270.2405 | 0 | 0 | 38.71239 | 2023-10-09 00:24 | 0.05097822 | 0.002499714 | 0.01373258 | 0.01308668 | 0.04404584 | 0.006844331 | 0.02023076 | 0.01791055 | 0.003351234 | 0 | 0 | 0.05782957 | 0.05128641 | 102.907 | 1.00232 | 5.15248 | 0.5300032 | 0.009410724 | 731.998 | 621.4271 | 534.2013 | 2023-10-08 23:39 | 294.2046 | 0 | 4.602375 | 59.62215 | 0.314152 | 0.09094679 | 0.07145069 | 3.905203 | 0.03150272 | 0.1476508 | 0.9886707 | 0.2738478
2023-10-09 | 44730 | SCM420V | 216 | 0 | 0 | 2 | 5 | 0 | 0.07303915 | 0.1086885 | 1.867112 | 0 | 0 | 1.896233 | 0 | 0 | 0 | 0 | 1.895362 | 6.236384 | -0.1073688 | 9.358638 | 5.770151 | 14.9276 | 38.1133 | 59.16992 | 11.36158 | 2.142754 | 1.123997 | 2.993247 | 1651.319 | 24.15522 | 523.9614 | 12077.61 | 186.7997 | 1 | 32.58662 | 12.57626 | 46.90371 | 2023-10-09 00:40 | 2023-10-09 01:17 | 18.26954 | 1.740824 | 253.0155 | 243.0506 | 227.4889 | 307.5743 | 0 | 0 | 32.58662 | 2023-10-09 01:16 | 0.05258025 | 0.001325421 | 0.01487935 | 0.01175547 | 0.05383096 | 0.006549656 | 0.0240937 | 0.01993905 | 0.003885294 | 0 | 0 | 0.3069664 | 0.05240744 | 131.469 | 1.024062 | 5.15248 | 0.6985 | 0.151993 | 729.264 | 582.2499 | 450.9468 | 2023-10-09 00:29 | 519.5145 | 0 | 4.386393 | 52.69002 | 0.2522836 | 0.1053979 | 0.07413215 | 2.591121 | 0.03711485 | -0.8718151 | -0.7780245 | 0.8571645
2023-10-09 | 45653 | S48C | 216 | 0 | 0 | 2 | 5 | 0 | 0 | 0.1993783 | 2.015774 | 0 | 0 | 2 | 0 | 0 | 0 | 0 | 1.867037 | 6.075184 | 1.15955 | 12.90814 | 5.800457 | 16.92831 | 41.68886 | 65.85191 | 12.72021 | 1.726126 | 1.722646 | 2.133206 | 1778.101 | 19.87013 | 517.8633 | 9935.063 | 147.7828 | 0.9945449 | 37.21362 | 12.97615 | 44.91526 | 2023-10-09 01:31 | 2023-10-09 02:06 | 24.23746 | 0 | 231.9306 | 249.497 | 257.0948 | 279.0715 | 0 | 0 | 37.01061 | 2023-10-09 02:01 | 0.2035234 | 0.001479393 | 0.02428131 | 0.02113663 | 0.05351135 | 0.006150079 | 0.04663409 | 0.01688814 | 0.003885294 | 0 | 0 | 0.2061607 | 0.1941469 | 85.33363 | 1 | 5.15248 | 0.2802068 | 0.1268727 | 766.6633 | 588.4887 | 462.0656 | 2023-10-09 01:17 | 432.5125 | 0 | 4.758734 | 57.51329 | 0.2570664 | 0.09225524 | 0.07226417 | 2.867847 | 0 | 0.8856842 | 0.4330738 | 0.03805375
2023-10-09 | 45864 | S48C | 216 | 0 | 0 | 2 | 5 | 0 | 0.01618094 | 0.08873554 | 2.222261 | 0 | 0 | 1.969703 | 0 | 0 | 0 | 0 | 1.905334 | 5.835363 | 2.295899 | 16.58645 | 5.983988 | 21.15146 | 44.80056 | 74.26433 | 12.31328 | 1.705071 | 1.765414 | 2.328741 | 1490.287 | 27.51259 | 513.4909 | 13756.3 | 184.8797 | 1 | 40.8746 | 24.26826 | 64.28353 | 2023-10-09 02:32 | 2023-10-09 03:11 | 16.60634 | 0 | 236.2458 | 237.5926 | 219.319 | 304.8112 | 0 | 0 | 40.8746 | 2023-10-09 03:08 | 0.1851623 | 0.0001993578 | 0.01571339 | 0.01535099 | 0.06592951 | 0.00429368 | 0.03625705 | 0.01981372 | 0.003487403 | 0 | 0 | 0.188008 | 0.1709572 | 82.21535 | 1.007765 | 5.994626 | 0.4996346 | 0.1240352 | 772.7031 | 751.0628 | 501.9599 | 2023-10-09 02:06 | 213.8538 | 0 | 4.486361 | 48.13002 | 0.2848132 | 0.07857558 | 0.06041071 | 1.684282 | 0 | -0.3999536 | -1.84565 | 1.482504
2023-10-09 | 46021 | C45RPB | 216 | 0 | 0 | 2 | 5 | 0 | 0.0208293 | 0.1721509 | 1.83207 | 0 | 0 | 2 | 0 | 0 | 0 | 0 | 1.891937 | 6.540011 | -3.371204 | 10.30467 | 3.940943 | 14.85674 | 44.29593 | 62.32147 | 12.80966 | 1.244723 | 1.181855 | 2.616426 | 1546.329 | 21.0662 | 518.9733 | 10533.1 | 165.4395 | 0.9803558 | 41.79759 | 12.09256 | 54.33508 | 2023-10-09 03:22 | 2023-10-09 04:03 | 29.26009 | 0.4449312 | 230.5924 | 237.9181 | 242.4047 | 275.2277 | 0 | 0 | 40.97651 | 2023-10-09 04:01 | 0.0513342 | 0.003552893 | 0.01759001 | 0.01432212 | 0.05263873 | 0.005080885 | 0.02893509 | 0.02022909 | 0.003526041 | 0 | 0 | 0.09508662 | 0.04944834 | 99.44248 | 1.040096 | 6.308476 | 1.112417 | 0.2592858 | 828.5557 | 702.2241 | 527.9837 | 2023-10-09 03:11 | 198.4068 | 0 | 4.232814 | 48.13002 | 0.2383887 | 0.1049399 | 0.06791903 | 3.456471 | 0.008188654 | -1.59673 | -1.84565 | 0.2693183
2023-10-09 | 43916 | C45RPB | 216 | 0 | 0 | 2 | 5 | 0 | 0.004543021 | 0.07992165 | 2.089424 | 0 | 0 | 2 | 0 | 0 | 0 | 0 | 1.939754 | 6.431562 | -3.69381 | 9.8345 | 6.009268 | 16.27719 | 41.21069 | 60.22563 | 11.56878 | 1.626791 | 2.526716 | 2.182181 | 1578.866 | 19.45581 | 573.0431 | 9727.906 | 168.5579 | 0.9167748 | 35.26299 | 13.1203 | 44.94449 | 2023-10-09 04:17 | 2023-10-09 04:53 | 22.14269 | 0 | 250.8848 | 221.6144 | 248.6445 | 290.4643 | 0 | 0 | 31.17666 | 2023-10-09 04:47 | 0.1900345 | 0.0004788459 | 0.01344661 | 0.0116 | 0.05333473 | 0.005018701 | 0.03621806 | 0.02197337 | 0.003340606 | 0 | 0 | 0.1732044 | 0.1697079 | 88.12925 | 1.049997 | 7.246666 | 0.5433038 | 0.01208641 | 729.1952 | 689.3868 | 276.0077 | 2023-10-09 04:03 | 263.0044 | 0 | 4.52527 | 48.13002 | 0.2702701 | 0.1067911 | 0.07513861 | 2.687666 | 0 | -0.2162948 | -1.84565 | -0.04257304
2023-10-09 | 43916 | Unknown | 216 | 0 | 0 | 2 | 5 | 0 | 0.0249114 | 0.1108125 | 1.951366 | 0 | 0 | 2 | 0 | 0 | 0 | 0 | 2.042878 | 5.642992 | -1.286981 | 16.58645 | 4.453547 | 19.97768 | 42.33811 | 66.6718 | 12.4184 | 1.194872 | 2.568437 | 1.675514 | 1649.737 | 25.14873 | 429.6576 | 12574.37 | 176.2043 | 0.9828996 | 50.35677 | 11.55674 | 62.19446 | 2023-10-09 05:05 | 2023-10-09 05:55 | 38.51907 | 0.2809538 | 235.2771 | 210.8256 | 237.3468 | 314.2153 | 0 | 0 | 49.49564 | 2023-10-09 05:51 | 0.1074005 | 0.0001993578 | 0.02004471 | 0.02136195 | 0.04527147 | 0.005223508 | 0.1020473 | 0.02297785 | 0.003476408 | 0 | 0 | 0.3238119 | 0.1328503 | 76.63531 | 1 | 6.774947 | 0.4793746 | -0.0532135 | 848.9852 | 817.1639 | 458.8532 | 2023-10-09 04:53 | 499.4431 | 0 | 4.530823 | 60.66672 | 0.2996421 | 0.08463836 | 0.06795711 | 4.357349 | 0.004517345 | -0.1900864 | 1.26969 | 1.043593
2023-10-09 | 46021 | SAE1050 | 216 | 0 | 0 | 0 | 8 | 0 | 0 | 0.06968481 | 2.122632 | 0 | 0 | 2 | 0 | 0 | 0 | 0 | 2.069822 | 5.775779 | 1.852368 | 8.663385 | 5.813432 | 13.80883 | 38.90608 | 60.34306 | 10.63883 | 1.923797 | 1.419231 | 3.0003 | 1627.735 | 20.06769 | 458.5538 | 10033.84 | 150.5008 | 1 | 35.49706 | 10.1895 | 43.27315 | 2023-10-09 06:05 | 2023-10-09 06:38 | 25.30756 | 0 | 245.2959 | 217.1762 | 233.2311 | 290.8828 | 0 | 0 | 35.49706 | 2023-10-09 06:35 | 0.07819619 | 0.0001993578 | 0.02693365 | 0.0229751 | 0.04887254 | 0.004962487 | 0.1020473 | 0.02229738 | 0.003475395 | 0 | 0 | 0.07655243 | 0.08749563 | 133.1411 | 1.024797 | 8.049093 | 0.8630497 | 0.213453 | 711.6201 | 619.1115 | 518.7333 | 2023-10-09 05:55 | 228.1769 | 0 | 4.425516 | 60.26789 | 0.2288388 | 0.09571571 | 0.07333928 | 3.483691 | 0 | -0.6871492 | 1.161938 | 0.07640408
2023-10-09 | 44765 | SAE1050 | 216 | 0 | 0 | 0 | 8 | 0 | 0 | 0.0749611 | 2.063715 | 0 | 0 | 2 | 0 | 0 | 0 | 0 | 1.826735 | 6.299496 | 2.517504 | 6.958636 | 5.553983 | 13.49641 | 44.7128 | 67.02621 | 9.503579 | 1.803643 | 1.619345 | 3.401654 | 1670.844 | 16.60198 | 556.9761 | 8300.989 | 133.4109 | 0.9894849 | 38.98498 | 15.98442 | 48.58177 | 2023-10-09 06:53 | 2023-10-09 07:29 | 23.00056 | 0 | 241.6536 | 240.2888 | 233.0743 | 294.4233 | 0 | 0 | 38.57505 | 2023-10-09 07:26 | 0.05663484 | 0.005152273 | 0.02435551 | 0.01342307 | 0.04030238 | 0.004655267 | 0.08355634 | 0.01992963 | 0.002968227 | 0 | 0 | 0.05662985 | 0.04954861 | 173.3143 | 1.013371 | 8.147032 | 1.428001 | 0.1700103 | 811.0868 | 582.2499 | 701.9431 | 2023-10-09 06:38 | 168.2916 | 0 | 4.777032 | 55.6596 | 0.2013602 | 0.09398556 | 0.0712711 | 2.438937 | 0 | 0.9720538 | -0.04223934 | -0.6058601
2023-10-09 | 46021 | SAE1050 | 216 | 0 | 0 | 0 | 8 | 0 | 0 | 0.1241724 | 1.996128 | 0 | 0 | 2 | 0 | 0 | 0 | 0 | 2.06138 | 6.412923 | 1.334015 | 9.713872 | 5.98332 | 14.37437 | 45.92526 | 68.04656 | 10.64609 | 1.682899 | 1.006975 | 2.764521 | 1571.461 | 20.71591 | 587.5084 | 10357.95 | 144.3133 | 0.9612779 | 38.79729 | 9.459741 | 50.13391 | 2023-10-09 07:39 | 2023-10-09 08:17 | 27.46068 | 1.876871 | 226.7002 | 221.7066 | 253.5116 | 294.9499 | 0 | 0 | 37.29498 | 2023-10-09 08:12 | 0.1795343 | 0.0004918053 | 0.01855195 | 0.01556709 | 0.05064719 | 0.005058697 | 0.05302169 | 0.02016579 | 0.002909387 | 0 | 0 | 0.184558 | 0.1870961 | 108.105 | 1 | 7.596063 | 1.078653 | 0.002968571 | 760.5536 | 582.2499 | 538.4079 | 2023-10-09 07:29 | 168.2916 | 0 | 4.295123 | 57.63559 | 0.2112431 | 0.09424316 | 0.06312035 | 4.101306 | 0.03743717 | -1.302626 | 0.4648644 | 0.2018129
2023-10-09 | 46021 | C45RPBHH | 216 | 0 | 0 | 0 | 8 | 0 | 0 | 0.1309513 | 1.883597 | 0 | 0 | 1.926017 | 0 | 0 | 0 | 0 | 2.088601 | 5.64262 | 0.1111931 | 10.99866 | 5.9599 | 17.45439 | 37.83855 | 60.7063 | 10.44183 | 2.075606 | 1.834911 | 2.68039 | 1567.61 | 25.66746 | 516.2324 | 12833.73 | 195.3019 | 0.9904692 | 37.98719 | 14.24163 | 56.53976 | 2023-10-09 08:33 | 2023-10-09 09:12 | 19.43462 | 4.310941 | 242.6247 | 230.8835 | 259.0576 | 279.0847 | 0 | 0 | 37.62514 | 2023-10-09 09:04 | 0.3759256 | 0.001263366 | 0.02003389 | 0.01556491 | 0.05502767 | 0.00522799 | 0.05215628 | 0.022409 | 0.003390382 | 0 | 0 | 0.3997681 | 0.374806 | 103.995 | 1.063457 | 8.066491 | 0.5290988 | 0.0756848 | 781.7431 | 611.67 | 276.0077 | 2023-10-09 08:17 | 218.5494 | 0 | 4.718987 | 48.13002 | 0.2875219 | 0.09294949 | 0.0777347 | 2.667335 | 0.07624618 | 0.6980729 | -1.84565 | 1.140457
2023-10-09 | 45563 | C45RPBHH | 216 | 0 | 0 | 0 | 8 | 0 | 0 | 0.0791906 | 2.162958 | 0 | 0 | 1.967427 | 0 | 0 | 0 | 0 | 2.05334 | 5.853793 | -4.763289 | 14.1905 | 6.333583 | 19.88243 | 43.40076 | 64.37369 | 9.820551 | 1.91766 | 2.15036 | 2.650247 | 1490.287 | 27.48232 | 566.6387 | 13741.16 | 191.1159 | 0.9348655 | 40.9356 | 23.71924 | 71.75614 | 2023-10-09 09:35 | 2023-10-09 10:18 | 10.11506 | 6.653386 | 229.9511 | 229.2852 | 247.4178 | 279.2876 | 0 | 0 | 38.26928 | 2023-10-09 10:09 | 0.05775644 | 0.002458355 | 0.02695723 | 0.01402992 | 0.05505055 | 0.008331834 | 0.05931288 | 0.02798853 | 0.003324671 | 0 | 0 | 0.05700701 | 0.05771079 | 94.81464 | 1 | 8.681199 | 0.7700124 | -0.03742566 | 855.4734 | 582.2499 | 661.4495 | 2023-10-09 09:12 | 168.2916 | 0 | 4.654739 | 54.47022 | 0.3088595 | 0.09093456 | 0.0723081 | 1.725839 | 0.09272219 | 0.3948168 | -0.3407437 | 1.476922
2023-10-09 | 43916 | SAE1050 | 216 | 0 | 0 | 0 | 8 | 0 | 0 | 0.1487784 | 1.792592 | 0 | 0 | 2 | 0 | 0 | 0 | 0 | 1.941236 | 6.015493 | -3.227842 | 14.61476 | 5.829573 | 20.76973 | 48.52095 | 72.07833 | 9.994048 | 2.673642 | 0.9383994 | 4.112433 | 1746.685 | 24.38147 | 646.9697 | 12190.73 | 181.5653 | 0.9431255 | 37.46831 | 9.197999 | 49.20534 | 2023-10-09 10:28 | 2023-10-09 11:07 | 25.73128 | 2.539033 | 252.7067 | 232.1803 | 258.9661 | 285.9678 | 0 | 0 | 35.33732 | 2023-10-09 11:03 | 0.07633151 | 0.0004269598 | 0.01984711 | 0.01701683 | 0.05642111 | 0.008331834 | 0.07581619 | 0.02694163 | 0.002971012 | 0 | 0 | 0.07850808 | 0.07889441 | 137.0357 | 1.048859 | 5.947636 | 1.249186 | 0.2380703 | 983.8523 | 696.5839 | 279.7472 | 2023-10-09 10:18 | 188.4886 | 0 | 4.9131 | 54.17223 | 0.2881549 | 0.08345772 | 0.06816335 | 4.073529 | 0.05160076 | 1.614316 | -0.4147346 | 0.8997255
2023-10-09 | 44363 | SAE1050 | 216 | 0 | 0 | 0 | 8 | 0 | -0.002644672 | 0.1213992 | 1.935347 | 0 | 0 | 2 | 0 | 0 | 0 | 0 | 2.033265 | 5.968528 | 5.436572 | 11.2295 | 6.071261 | 15.43342 | 49.07034 | 75.90886 | 9.427885 | 1.994728 | 2.48135 | 2.060586 | 1701.437 | 16.58172 | 712.5445 | 8290.858 | 115.4809 | 1 | 38.4762 | 9.593404 | 57.3229 | 2023-10-09 11:17 | 2023-10-09 12:01 | 19.6295 | 6.653386 | 244.8685 | 252.793 | 234.3808 | 290.1777 | 0 | 0 | 38.4762 | 2023-10-09 11:57 | 0.2355961 | 0.001983336 | 0.01728873 | 0.01280797 | 0.0476897 | 0.006779853 | 0.06992737 | 0.0240705 | 0.003604878 | 0 | 0 | 0.2061972 | 0.2293317 | 90.19023 | 1 | 6.050693 | 0.04934115 | 0.06585814 | 856.4053 | 712.1683 | 276.0077 | 2023-10-09 11:07 | 245.7297 | 0 | 4.382391 | 55.81501 | 0.2033151 | 0.07862756 | 0.05773228 | 4.010694 | 0.1160685 | -0.8907038 | -0.002860228 | -0.6099126
2023-10-09 | 43916 | SUP9 | 216 | 0 | 0 | 0 | 8 | 0 | -0.03011249 | 0.1137773 | 1.906651 | 0 | 0 | 2 | 0 | 0 | 0 | 0 | 2.01056 | 6.475941 | -2.171425 | 14.19293 | 5.950179 | 20.71802 | 49.59173 | 74.63624 | 9.297453 | 1.70627 | 2.013745 | 2.677543 | 1587.957 | 16.97784 | 615.468 | 8488.922 | 136.2637 | 1 | 35.74675 | 10.67996 | 44.36813 | 2023-10-09 12:12 | 2023-10-09 12:47 | 25.06678 | 0 | 257.415 | 235.1715 | 270.1497 | 300.4955 | 0 | 0 | 35.74675 | 2023-10-09 12:44 | 0.2414046 | 0.0004987826 | 0.009781233 | 0.01412344 | 0.04503455 | 0.004164123 | 0.02281311 | 0.01639971 | 0.003480637 | 0 | 0 | 0.2047856 | 0.2332822 | 128.4073 | 1 | 5.15248 | 0.9174127 | 0.0538595 | 899.7982 | 775.3582 | 276.0077 | 2023-10-09 12:01 | 258.7901 | 0 | 4.657783 | 62.75708 | 0.2775866 | 0.0867667 | 0.06240645 | 3.347086 | 0 | 0.409182 | 1.843578 | -0.5308311
2023-10-09 | 46021 | SUP9 | 216 | 0 | 0 | 0 | 8 | 0 | -0.02604688 | 0.2104565 | 2.070504 | 0 | 0 | 2 | 0 | 0 | 0 | 0 | 2.160907 | 5.86174 | 5.649387 | 12.92493 | 5.765054 | 16.97391 | 43.40771 | 71.89274 | 9.595539 | 2.184221 | 2.051114 | 2.902841 | 1526.448 | 24.4381 | 639.1925 | 12219.05 | 166.0815 | 0.9772992 | 52.86483 | 9.802468 | 61.59859 | 2023-10-09 12:57 | 2023-10-09 13:48 | 42.09368 | 0 | 235.2423 | 234.6047 | 230.1361 | 265.0985 | 0 | 0 | 51.66476 | 2023-10-09 13:40 | 0.09138206 | 0.001517999 | 0.01515976 | 0.01445919 | 0.03788573 | 0.005954831 | 0.06179081 | 0.01852413 | 0.003521126 | 0 | 0 | 0.0909013 | 0.09204744 | 111.9169 | 1 | 7.489578 | 0.5441549 | 0.174465 | 977.3143 | 772.704 | 401.2206 | 2023-10-09 12:47 | 239.5716 | 0 | 4.295165 | 60.03674 | 0.2361005 | 0.08153452 | 0.05974407 | 5.393012 | 0 | -1.302423 | 1.099746 | 0.9103701
2023-10-09 | 44926 | C45RPB | 216 | 0 | 0 | 1 | 9 | 0 | -0.05115046 | 0.01260102 | 1.974736 | 0 | 0 | 1.975841 | 0 | 0 | 0 | 0 | 1.943727 | 5.894651 | 6.7258 | 6.594294 | 6.377277 | 13.78213 | 41.34576 | 69.61473 | 10.23851 | 2.270682 | 2.23146 | 2.54678 | 1778.101 | 13.95188 | 624.2153 | 6975.939 | 102.2743 | 0.9737059 | 36.68081 | 13.03941 | 50.8761 | 2023-10-09 14:00 | 2023-10-09 14:36 | 22.48552 | 1.155874 | 252.0608 | 214.512 | 252.8712 | 285.73 | 0 | 0 | 35.71632 | 2023-10-09 14:32 | 0.3578835 | 0.001339575 | 0.01857774 | 0.0185133 | 0.05575475 | 0.005209023 | 0.07042756 | 0.01888089 | 0.003340532 | 0 | 0 | 0.3673648 | 0.3399462 | 137.5999 | 1.075158 | 6.612341 | 0.5263162 | -0.2502183 | 754.5566 | 634.081 | 571.4953 | 2023-10-09 13:48 | 168.2916 | 0 | 4.9131 | 48.13002 | 0.1979773 | 0.08467534 | 0.07057559 | 2.813072 | 0.0227194 | 1.614316 | -1.84565 | -1.143095
2023-10-09 | 43916 | C45RPB | 216 | 0 | 0 | 1 | 9 | 0 | 0.04214092 | 0.01783406 | 1.87857 | 0 | 0 | 1.987392 | 0 | 0 | 0 | 0 | 2.081086 | 5.726094 | -0.7671661 | 4.162155 | 4.546193 | 7.688045 | 47.92985 | 60.57682 | 10.55362 | 1.636156 | 1.737905 | 2.282142 | 1522.628 | 10.26468 | 645.3978 | 5132.341 | 82.0494 | 0.9832338 | 41.00088 | 26.1276 | 67.88226 | 2023-10-09 15:03 | 2023-10-09 15:42 | 14.1195 | 0.7537866 | 236.685 | 237.4498 | 241.3361 | 287.8296 | 0 | 0 | 40.31345 | 2023-10-09 15:34 | 0.4753466 | 0.003432083 | 0.02147017 | 0.0183548 | 0.04594356 | 0.008331834 | 0.06041101 | 0.0169615 | 0.00366875 | 0 | 0 | 0.4730089 | 0.4854127 | 152.466 | 1 | 8.061574 | 0.6826171 | -0.03663101 | 960.3369 | 692.5196 | 605.7671 | 2023-10-09 14:36 | 174.8012 | 0 | 4.424885 | 48.13002 | 0.126914 | 0.09452616 | 0.07304584 | 1.569256 | 0.01110432 | -0.6901296 | -1.84565 | -1.919465
2023-10-09 | 44644 | SAE1050 | 216 | 0 | 0 | 1 | 9 | 0 | 0.009325615 | 0.01260102 | 1.864083 | 0 | 0 | 2 | 0 | 0 | 0 | 0 | 1.927016 | 5.662018 | 2.379299 | 9.262184 | 6.16437 | 15.41859 | 48.47326 | 71.93317 | 9.31011 | 2.293887 | 1.552789 | 3.259949 | 1542.682 | 15.2858 | 595.5511 | 7642.901 | 112.9827 | 1 | 34.34473 | 8.636451 | 43.27315 | 2023-10-09 15:51 | 2023-10-09 16:25 | 25.86121 | 0.0747164 | 262.519 | 237.6054 | 235.2284 | 272.4119 | 0 | 0 | 34.34473 | 2023-10-09 16:22 | 0.4002957 | 0.001941781 | 0.0213276 | 0.0228664 | 0.04603225 | 0.008331834 | 0.08897037 | 0.01582374 | 0.003130365 | 0 | 0 | 0.4176757 | 0.3425106 | 151.227 | 1.015529 | 5.672231 | 1.08568 | -0.1196176 | 721.8095 | 690.3618 | 720.8688 | 2023-10-09 15:42 | 208.5056 | 0 | 4.9131 | 58.68534 | 0.2143461 | 0.0787122 | 0.06830089 | 3.976718 | 0.001726623 | 1.614316 | 0.7399153 | -0.8708009
2023-10-09 | 45339 | SAE1050 | 216 | 0 | 0 | 1 | 9 | 0 | 0.03111299 | 0.01638992 | 2.00527 | 0 | 0 | 2 | 0 | 0 | 0 | 0 | 1.969782 | 5.8479 | 4.10137 | 9.700376 | 5.788642 | 16.17986 | 43.06764 | 69.19677 | 10.5946 | 2.156391 | 1.701156 | 3.094537 | 1518.559 | 15.66331 | 571.3542 | 7831.656 | 106.5932 | 0.9167748 | 36.96992 | 13.27953 | 49.88736 | 2023-10-09 16:39 | 2023-10-09 17:14 | 23.69039 | 0 | 235.6635 | 255.3945 | 250.5549 | 298.1107 | 0 | 0 | 33.17263 | 2023-10-09 17:08 | 0.4397074 | 0.001047056 | 0.01678689 | 0.01595362 | 0.04440302 | 0.008331834 | 0.08969948 | 0.01679749 | 0.003324715 | 0 | 0 | 0.4500138 | 0.4555752 | 142.2876 | 1.03816 | 5.761061 | 1.042111 | -0.1039658 | 755.0744 | 615.4767 | 701.6218 | 2023-10-09 16:25 | 170.578 | 0 | 4.822172 | 60.83299 | 0.233824 | 0.08451117 | 0.06968781 | 2.783979 | 0 | 1.185121 | 1.314778 | -0.7944467
2023-10-09 | 46021 | SAE1050 | 216 | 0 | 0 | 1 | 9 | 0 | 0.01448255 | 0.01260102 | 2.033654 | 0 | 0 | 2 | 0 | 0 | 0 | 0 | 1.917339 | 5.686228 | 5.002794 | 7.870938 | 5.573955 | 13.65287 | 49.59173 | 74.13784 | 9.755582 | 1.648255 | 2.157652 | 2.716613 | 1490.287 | 17.05474 | 612.4662 | 8527.372 | 134.2845 | 0.9754105 | 35.46158 | 8.905161 | 46.31577 | 2023-10-09 17:23 | 2023-10-09 17:58 | 24.60738 | 1.949036 | 248.2409 | 237.9325 | 240.7512 | 294.3391 | 0 | 0 | 34.58959 | 2023-10-09 17:53 | 0.4516613 | 0.00258434 | 0.02579318 | 0.01510779 | 0.04305752 | 0.006758244 | 0.05689166 | 0.02035481 | 0.00331057 | 0 | 0 | 0.501046 | 0.4854127 | 138.3955 | 1 | 6.104555 | 0.9936337 | 0.07472445 | 724.3512 | 684.8597 | 628.9668 | 2023-10-09 17:14 | 235.1022 | 0 | 4.902364 | 62.54082 | 0.1841552 | 0.07669804 | 0.06612499 | 3.982138 | 0.04208146 | 1.56364 | 1.783495 | -0.5155137
2023-10-09 | 45229 | SAE1050 | 216 | 0 | 0 | 1 | 9 | 0 | 0.02313246 | 0.02196907 | 1.932736 | 0 | 0 | 2 | 0 | 0 | 0 | 0 | 2.016918 | 5.973655 | 2.331888 | 8.385371 | 5.97035 | 14.52167 | 43.46756 | 66.29478 | 10.50008 | 1.503711 | 1.487296 | 2.378568 | 1615.771 | 15.06245 | 532.8499 | 7531.225 | 124.4617 | 0.9614614 | 35.5664 | 10.24393 | 44.45646 | 2023-10-09 18:08 | 2023-10-09 18:42 | 25.32248 | 0 | 244.1843 | 238.404 | 258.9164 | 314.6066 | 0 | 0 | 34.19572 | 2023-10-09 17:53 | 0.04930399 | 0.0001993578 | 0.009781233 | 0.008286431 | 0.0375745 | 0.001962834 | 0.01984517 | 0.01256827 | 0.002725667 | 0 | 0 | 0.05217651 | 0.04944834 | 121.0156 | 1 | 5.898231 | 0.7278756 | 0.1469811 | 772.7492 | 646.143 | 582.7508 | 2023-10-09 17:58 | 217.5939 | 0 | 4.472299 | 62.75708 | 0.219047 | 0.09010748 | 0.06746081 | 3.47195 | 0 | -0.4663251 | 1.843578 | -0.916118
2023-10-09 | 46021 | C45RPB | 216 | 0 | 0 | 1 | 9 | 0 | 0.01095123 | 0.04953477 | 2.035788 | 0 | 0 | 1.963225 | 0 | 0 | 0 | 0 | 2.025802 | 6.568371 | 1.25521 | 11.2916 | 4.754386 | 16.2728 | 40.67534 | 64.77172 | 9.620544 | 2.251419 | 1.936948 | 3.200785 | 1683.66 | 17.18232 | 590.7481 | 8591.159 | 128.9546 | 1 | 32.65654 | 12.01836 | 50.59249 | 2023-10-09 18:54 | 2023-10-09 19:30 | 14.72059 | 5.917594 | 268.4251 | 232.0397 | 260.3079 | 322.489 | 0 | 0 | 32.65654 | 2023-10-09 19:24 | 0.481624 | 0.002035317 | 0.02008486 | 0.01510027 | 0.06014774 | 0.005064625 | 0.02936737 | 0.02006221 | 0.003009374 | 0 | 0 | 0.5034639 | 0.4854127 | 134.4173 | 1 | 5.863197 | 1.014909 | -0.06554366 | 738.5103 | 589.9549 | 468.4498 | 2023-10-09 18:42 | 447.5525 | 0 | 4.288691 | 48.13002 | 0.2512331 | 0.101408 | 0.0662124 | 2.717221 | 0.1169659 | -1.332983 | -1.84565 | -0.4901272
2023-10-09 | 44521 | C45RPB | 216 | 0 | 0 | 1 | 9 | 0 | 0.04338881 | 0.03998674 | 1.957059 | 0 | 0 | 1.937231 | 0 | 0 | 0 | 0 | 1.839992 | 5.643981 | -4.266221 | 13.54802 | 5.889297 | 19.58831 | 44.25539 | 65.22146 | 9.603917 | 2.189003 | 2.048213 | 3.366971 | 1597.815 | 20.48339 | 587.1345 | 10241.7 | 155.7756 | 1 | 36.86871 | 10.50928 | 44.62869 | 2023-10-09 19:40 | 2023-10-09 20:18 | 26.35943 | 0 | 236.5995 | 217.1772 | 247.8771 | 311.0443 | 0 | 0 | 36.86871 | 2023-10-09 20:12 | 0.2224013 | 0.0002063149 | 0.01716141 | 0.01160688 | 0.0554533 | 0.004580474 | 0.06813807 | 0.01817502 | 0.003472196 | 0 | 0 | 0.2018516 | 0.2104566 | 147.8504 | 1.019855 | 6.106634 | 1.023022 | 0.1549462 | 829.5917 | 680.1527 | 431.3333 | 2023-10-09 19:30 | 213.5233 | 0 | 4.383318 | 48.13002 | 0.3003353 | 0.08653565 | 0.06720668 | 3.508206 | 0 | -0.8863311 | -1.84565 | 0.1569028
2023-10-09 | 46021 | 16MNCR5LSI | 216 | 0 | 0 | 1 | 9 | 0 | 0.009964543 | 0.01260102 | 2.026489 | 0 | 0 | 2 | 0 | 0 | 0 | 0 | 1.746616 | 6.086956 | -1.801462 | 10.91512 | 5.692549 | 18.0201 | 41.84874 | 64.15434 | 9.73546 | 1.249952 | 1.297189 | 2.445065 | 1547.469 | 20.09892 | 580.7288 | 10049.46 | 164.9767 | 1 | 31.95867 | 14.9005 | 50.3289 | 2023-10-09 20:33 | 2023-10-09 21:07 | 12.40097 | 4.063462 | 256.2112 | 238.7629 | 266.3342 | 311.3402 | 0 | 0 | 31.36493 | 2023-10-09 20:12 | 0.04930399 | 0.0001993578 | 0.009781233 | 0.008286431 | 0.0375745 | 0.001962834 | 0.01984517 | 0.01256827 | 0.002725667 | 0 | 0 | 0.05217651 | 0.04944834 | 97.58711 | 1 | 6.8032 | 1.216538 | -0.02142447 | 678.6941 | 589.9268 | 563.9468 | 2023-10-09 20:18 | 172.2713 | 0 | 4.366536 | 53.92462 | 0.2808867 | 0.09487988 | 0.068063 | 2.144805 | 0.08073815 | -0.9655419 | -0.4759765 | 0.08246053
2023-10-09 | 46021 | 16MNCR5LSI | 216 | 0 | 0 | 1 | 9 | 0 | 0.01487774 | 0.01373833 | 1.895837 | 0 | 0 | 1.990647 | 0 | 0 | 0 | 0 | 1.844069 | 5.785478 | -4.357798 | 10.04256 | 6.025564 | 15.93178 | 46.06681 | 63.42627 | 10.19963 | 1.705125 | 1.643228 | 2.802196 | 1582.364 | 18.29834 | 529.1696 | 9149.172 | 128.1717 | 0.9167748 | 35.80426 | 11.03129 | 49.18338 | 2023-10-09 21:18 | 2023-10-09 21:54 | 22.42514 | 2.347833 | 254.4201 | 205.0863 | 249.708 | 267.6941 | 0 | 0 | 31.33238 | 2023-10-09 21:49 | 0.2027338 | 0.000968651 | 0.01768097 | 0.01038798 | 0.04690911 | 0.004773809 | 0.05743768 | 0.01763658 | 0.003606421 | 0 | 0 | 0.1992126 | 0.196452 | 120.1787 | 1.025244 | 6.408322 | 1.104545 | -0.007473711 | 740.3343 | 631.5445 | 493.6671 | 2023-10-09 21:07 | 168.2916 | 0 | 4.428215 | 51.65926 | 0.2511859 | 0.09121581 | 0.06981673 | 3.245701 | 0.04773631 | -0.6744116 | -1.025979 | -0.2693103
2023-10-09 | 43916 | 16MNCR5LSI | 216 | 0 | 0 | 2 | 6 | 0 | 0 | 0.1798439 | 1.905327 | 0 | 0 | 1.988706 | 0 | 0 | 0 | 0 | 2.024371 | 5.878441 | 2.161796 | 10.28792 | 5.255494 | 12.78517 | 38.50101 | 59.32642 | 9.967772 | 2.263294 | 1.209923 | 3.3219 | 1777.122 | 18.85955 | 553.6287 | 9429.775 | 162.676 | 1 | 35.90065 | 15.77437 | 50.34272 | 2023-10-09 22:09 | 2023-10-09 22:44 | 20.12628 | 0 | 251.6498 | 254.9622 | 242.9784 | 293.0601 | 0 | 0 | 35.90065 | 2023-10-09 22:37 | 0.2159571 | 0.0005306281 | 0.02234363 | 0.01537995 | 0.05168996 | 0.007198831 | 0.05434044 | 0.01590596 | 0.003511527 | 0 | 0 | 0.2086568 | 0.2109755 | 144.8595 | 1.033734 | 5.750149 | 1.082539 | -0.02393296 | 830.7633 | 726.0971 | 424.2324 | 2023-10-09 21:54 | 348.237 | 0 | 4.8393 | 58.50805 | 0.2155055 | 0.0990864 | 0.08157073 | 2.275885 | 0 | 1.265967 | 0.6931888 | -0.1590957
2023-10-09 | 46021 | SCM420 | 216 | 0 | 0 | 2 | 6 | 0 | -0.03609041 | 0.06517378 | 2.112581 | 0 | 0 | 2 | 0 | 0 | 0 | 0 | 1.931175 | 5.64262 | 2.603094 | 12.75892 | 5.657097 | 17.91991 | 45.17849 | 71.26865 | 9.420647 | 1.797879 | 1.549226 | 2.768987 | 1590.182 | 20.72277 | 571.6715 | 10361.38 | 158.8682 | 0.9167748 | 32.51499 | 11.97326 | 50.12313 | 2023-10-09 22:56 | 2023-10-09 23:31 | 14.90686 | 5.634879 | 249.7752 | 231.7276 | 241.1673 | 269.1272 | 0 | 0 | 31.04703 | 2023-10-09 23:25 | 0.2307868 | 0.0002062616 | 0.02405712 | 0.01846289 | 0.05524334 | 0.004228405 | 0.04903925 | 0.01760179 | 0.003612614 | 0 | 0 | 0.228847 | 0.2140281 | 92.42256 | 1 | 6.575078 | 0.8528577 | 0.1182505 | 832.7018 | 847.3768 | 364.6934 | 2023-10-09 22:44 | 364.7817 | 0 | 4.402641 | 55.85255 | 0.2514416 | 0.07917395 | 0.06177528 | 2.715635 | 0.1124207 | -0.7951239 | 0.006665269 | 0.2031373
2023-10-09 | 46021 | VS1311354 | 216 | 0 | 0 | 2 | 6 | 0 | -0.04947919 | 0.2271073 | 1.955935 | 0 | 0 | 2 | 0 | 0 | 0 | 0 | 1.986809 | 6.221279 | 1.983372 | 11.3423 | 6.38198 | 18.69342 | 41.10927 | 68.00734 | 10.53149 | 2.174361 | 1.573906 | 2.713374 | 1708.853 | 25.10103 | 469.8586 | 12550.51 | 178.1947 | 1 | 39.12301 | 8.707553 | 43.27315 | 2023-10-09 23:41 | 2023-10-10 00:19 | 30.41546 | 0 | 230.6856 | 215.4544 | 238.9921 | 282.0362 | 0 | 0 | 39.12301 | 2023-10-10 00:14 | 0.1316978 | 0.001563924 | 0.01644987 | 0.01379335 | 0.06211173 | 0.004226843 | 0.03653616 | 0.01613998 | 0.003634479 | 0 | 0 | 0.1361503 | 0.1461645 | 101.8978 | 1.031491 | 5.541117 | 0.5418559 | -0.00284296 | 684.3775 | 742.5782 | 310.6461 | 2023-10-09 23:31 | 171.9139 | 0 | 4.396284 | 54.7109 | 0.2748735 | 0.09147953 | 0.06464425 | 4.492997 | 0 | -0.8251306 | -0.2807492 | 1.034669
2023-10-10 | 44472 | VS1311354 | 216 | 0 | 0 | 2 | 6 | 0 | -0.05115046 | 0.1818202 | 2.108015 | 0 | 0 | 1.954305 | 0 | 0 | 0 | 0 | 1.845775 | 5.835875 | 0.3910561 | 14.03369 | 6.07764 | 19.395 | 43.31101 | 68.93295 | 10.6978 | 1.670453 | 1.857386 | 2.025353 | 1592.559 | 26.91688 | 576.0872 | 13458.44 | 184.1381 | 1 | 38.21881 | 11.76992 | 46.31412 | 2023-10-10 00:30 | 2023-10-10 01:07 | 26.44888 | 0 | 254.9188 | 226.8013 | 240.2378 | 299.2321 | 0 | 0 | 38.21881 | 2023-10-10 01:05 | 0.223409 | 0.0001993578 | 0.01769014 | 0.01174038 | 0.05753112 | 0.004514635 | 0.04020587 | 0.01653216 | 0.002725667 | 0 | 0 | 0.2240381 | 0.2159868 | 76.63531 | 1.057361 | 5.15248 | 0.4962719 | -0.1413717 | 789.3678 | 723.2779 | 335.7119 | 2023-10-10 00:19 | 218.5688 | 0 | 4.425703 | 52.35909 | 0.2813604 | 0.08466017 | 0.06420302 | 3.247158 | 0 | -0.6862669 | -0.8580512 | 1.372488
2023-10-10 | 43934 | VS1311354 | 216 | 0 | 0 | 2 | 6 | 0 | 0 | 0.08487817 | 1.969416 | 0 | 0 | 1.981062 | 0 | 0 | 0 | 0 | 2.130786 | 5.902382 | -2.595985 | 5.883416 | 4.909382 | 10.4124 | 49.59173 | 69.0788 | 9.661385 | 1.068759 | 1.883191 | 1.675514 | 1548.212 | 10.45147 | 712.5445 | 5225.733 | 82.0494 | 1 | 45.60867 | 12.88376 | 54.09683 | 2023-10-10 01:19 | 2023-10-10 02:02 | 32.72491 | 0 | 243.461 | 241.7221 | 224.5423 | 290.9196 | 0 | 0 | 45.60867 | 2023-10-10 01:55 | 0.481624 | 0.001731704 | 0.02701053 | 0.01526675 | 0.05843214 | 0.005976752 | 0.04806612 | 0.01486487 | 0.002725667 | 0 | 0 | 0.5454827 | 0.4854127 | 76.63531 | 1 | 7.095291 | 0.4867497 | 0.07944359 | 813.5586 | 858.8867 | 572.9119 | 2023-10-10 01:07 | 414.2324 | 0 | 4.578318 | 54.30549 | 0.1507322 | 0.08544419 | 0.06627675 | 3.540012 | 0 | 0.03409752 | -0.381687 | -1.879163
2023-10-10 | 46021 | ST523 | 216 | 0 | 0 | 2 | 6 | 0 | -0.03177076 | 0.1318919 | 2.061385 | 0 | 0 | 1.843964 | 0 | 0 | 0 | 0 | 2.148479 | 5.955647 | 5.462974 | 13.77943 | 3.27224 | 17.0146 | 38.7828 | 67.21602 | 9.7307 | 2.259132 | 1.490114 | 3.034764 | 1581.401 | 22.68686 | 482.9584 | 11343.43 | 190.1906 | 1 | 31.95867 | 27.46842 | 59.61103 | 2023-10-10 02:31 | 2023-10-10 03:04 | 0 | 3.33885 | 230.9586 | 224.0014 | 234.6587 | 301.8681 | 0 | 0 | 31.04703 | 2023-10-10 03:01 | 0.06179119 | 0.0003823622 | 0.01381327 | 0.009926107 | 0.05290298 | 0.004962593 | 0.03219868 | 0.01843758 | 0.003095819 | 0 | 0 | 0.05961983 | 0.05949671 | 144.3363 | 1.040392 | 6.636052 | 0.8550361 | -0.07940314 | 811.4906 | 671.2472 | 582.1807 | 2023-10-10 02:02 | 168.2916 | 0 | 4.567762 | 53.95926 | 0.2531331 | 0.08860457 | 0.06795646 | 1.16347 | 0.0560106 | -0.01572697 | -0.4674211 | 0.5793454
2023-10-10 | 46021 | 12L14 | 216 | 0 | 0 | 2 | 6 | 0 | -0.03356292 | 0.1548522 | 1.928991 | 0 | 0 | 2 | 0 | 0 | 0 | 0 | 1.830664 | 6.232481 | 0.6842235 | 12.7539 | 4.056725 | 18.33319 | 39.97432 | 65.22422 | 9.436512 | 2.321872 | 0.9383994 | 3.201061 | 1607.645 | 24.95695 | 463.8816 | 12478.47 | 191.9556 | 1 | 36.46624 | 9.146453 | 43.27315 | 2023-10-10 03:13 | 2023-10-10 03:50 | 27.31978 | 0 | 234.8579 | 236.8524 | 252.9717 | 278.2264 | 0 | 0 | 36.46624 | 2023-10-10 03:42 | 0.0570635 | 0.000696146 | 0.01686256 | 0.0110149 | 0.05393828 | 0.005576456 | 0.03217085 | 0.01762439 | 0.003671806 | 0 | 0 | 0.05461498 | 0.05603375 | 130.1363 | 1 | 6.071092 | 0.9928607 | -0.1136721 | 678.6941 | 676.433 | 477.5931 | 2023-10-10 03:04 | 204.8196 | 0 | 4.497477 | 57.45604 | 0.2810795 | 0.09555471 | 0.0689541 | 3.986926 | 0 | -0.3474825 | 0.4182129 | 1.007699
2023-10-10 | 45526 | 12L14 | 216 | 0 | 0 | 2 | 6 | 0 | 0.09439359 | 0.07079599 | 1.990532 | 0 | 0 | 1.926283 | 0 | 0 | 0 | 0 | 1.932397 | 5.817625 | -0.580783 | 11.29246 | 6.035028 | 17.79397 | 45.49751 | 68.52832 | 9.428183 | 2.012797 | 1.063387 | 3.068795 | 1675.23 | 22.02153 | 536.7963 | 11010.76 | 175.3752 | 0.9633171 | 34.34368 | 10.35365 | 44.6119 | 2023-10-10 04:00 | 2023-10-10 04:35 | 23.99003 | 0 | 267.8039 | 231.1468 | 263.6052 | 295.1776 | 0 | 0 | 33.08385 | 2023-10-10 04:34 | 0.05500621 | 0.0001993578 | 0.01465664 | 0.01235173 | 0.04844459 | 0.005254853 | 0.0332294 | 0.01671724 | 0.003186641 | 0 | 0 | 0.05217651 | 0.05103753 | 142.9831 | 1.049359 | 5.15248 | 1.076292 | -0.02029312 | 678.6941 | 582.2499 | 540.5246 | 2023-10-10 03:50 | 274.6248 | 0 | 4.346233 | 49.68863 | 0.2596587 | 0.08489373 | 0.06342243 | 3.317061 | 0 | -1.061377 | -1.489277 | 0.4525157
2023-10-10 | 46021 | 38MNS6 | 216 | 0 | 0 | 2 | 6 | 0 | -0.05115046 | 0.130901 | 2.130311 | 0 | 0 | 1.948479 | 0 | 0 | 0 | 0 | 1.893901 | 6.72973 | 0.7580359 | 12.55174 | 5.971417 | 17.71606 | 44.51007 | 69.7139 | 10.0174 | 2.291235 | 1.617258 | 3.154955 | 1638.078 | 26.64332 | 531.8143 | 13321.66 | 188.3145 | 1 | 38.79019 | 10.8883 | 47.26065 | 2023-10-10 04:46 | 2023-10-10 05:24 | 27.90189 | 0 | 236.8805 | 239.7371 | 247.6419 | 310.9601 | 0 | 0 | 38.79019 | 2023-10-10 05:17 | 0.149608 | 0.0006982466 | 0.0203403 | 0.01075358 | 0.04825551 | 0.005180803 | 0.05034069 | 0.01831675 | 0.00325101 | 0 | 0 | 0.1527135 | 0.1354773 | 132.0376 | 1 | 6.663727 | 1.047354 | -0.1836338 | 696.1033 | 668.7678 | 502.9045 | 2023-10-10 04:35 | 247.052 | 0 | 4.306664 | 55.29001 | 0.2541253 | 0.09653355 | 0.06177626 | 3.562558 | 0 | -1.248148 | -0.135539 | 1.321835
2023-10-10 | 46021 | 38MNS6 | 216 | 0 | 0 | 2 | 6 | 0 | 0.06649879 | 0.2332867 | 1.978072 | 0 | 0 | 2 | 0 | 0 | 0 | 0 | 2.093858 | 5.846964 | 3.238855 | 11.17049 | 5.582111 | 16.53243 | 43.47568 | 69.09393 | 9.416958 | 1.85166 | 1.068876 | 3.468174 | 1709.589 | 22.41499 | 643.4758 | 11207.5 | 151.1155 | 0.9904825 | 42.53155 | 9.897563 | 56.15731 | 2023-10-10 05:35 | 2023-10-10 06:20 | 28.90579 | 3.728197 | 218.6182 | 234.5959 | 253.4873 | 302.7871 | 0 | 0 | 42.12676 | 2023-10-10 06:12 | 0.1162977 | 0.001766807 | 0.01824756 | 0.01079531 | 0.05482729 | 0.005514102 | 0.06282928 | 0.02690773 | 0.003266863 | 0 | 0 | 0.1154363 | 0.1130761 | 130.852 | 1 | 7.298835 | 1.606096 | 0.01041902 | 771.1688 | 699.5801 | 512.1151 | 2023-10-10 05:24 | 398.883 | 0 | 4.544814 | 55.59545 | 0.2392747 | 0.0846234 | 0.06577733 | 4.297174 | 0.06638845 | -0.1240451 | -0.05846829 | 0.5275941
2023-10-10 | 46021 | 38MNS6 | 216 | 0 | 0 | 0 | 12 | 0 | 0.04723552 | 0.07520669 | 2.037438 | 0 | 0 | 1.97922 | 0 | 0 | 1.866867 | 0 | 0 | 5.970616 | -1.93197 | 8.199141 | 3.384539 | 12.45238 | 44.12555 | 60.61657 | 8.511845 | 1.866866 | 1.434126 | 2.529935 | 1727.797 | 23.12467 | 471.6852 | 11562.33 | 191.6861 | 1 | 44.78131 | 46.50035 | 97.0589 | 2023-10-10 07:14 | 2023-10-10 07:59 | 0 | 2.144143 | 241.855 | 249.0724 | 244.4631 | 338.9674 | 0 | 0 | 44.78131 | 2023-10-10 07:43 | 0.1011744 | 0.003018171 | 0.02436431 | 0.01078398 | 0.05447887 | 0.005328211 | 0.05765314 | 0.01947098 | 0.00331981 | 0 | 0 | 0.1077215 | 0.104982 | 153.5089 | 1 | 5.803541 | 0.7193728 | -0.05630382 | 826.91 | 734.5813 | 599.3552 | 2023-10-10 06:20 | 625.708 | 0 | 4.635318 | 53.55099 | 0.2054286 | 0.09849808 | 0.07646948 | 0.9630317 | 0.02209116 | 0.3031456 | -0.5679647 | 0.6624746
2023-10-10 | 46021 | 38MNS6 | 376 | 0 | 0 | 0 | 12 | 0 | 0.01178086 | 0.1191132 | 1.913053 | 0 | 0 | 1.981077 | 0 | 0 | 1.978763 | 0 | 0 | 5.986601 | 1.201266 | 7.552101 | 5.371773 | 14.53107 | 43.35245 | 65.07138 | 7.833249 | 1.34082 | 2.017257 | 2.940637 | 1587.024 | 23.06664 | 431.9991 | 11533.32 | 183.6717 | 1 | 43.02272 | 8.853491 | 52.41511 | 2023-10-10 08:08 | 2023-10-10 08:53 | 33.63033 | 0.5388961 | 248.383 | 219.9941 | 240.4664 | 292.7885 | 0 | 0 | 43.02272 | 2023-10-10 08:48 | 0.05246249 | 0.00585851 | 0.03158726 | 0.0229751 | 0.04616156 | 0.00737497 | 0.08611578 | 0.02085482 | 0.003117289 | 0 | 0 | 0.2292186 | 0.04944834 | 133.779 | 1 | 9.723537 | 1.705677 | -0.1058605 | 697.1051 | 625.6019 | 521.0044 | 2023-10-10 07:59 | 365.2956 | 0 | 4.644844 | 50.76573 | 0.2233097 | 0.09200052 | 0.07138075 | 4.859407 | 0.01028131 | 0.3481102 | -1.237802 | 0.6514714
2023-10-10 | 43916 | 12L14 | 309 | 0 | 0 | 0 | 12 | 0 | 0.01259218 | 0.09840515 | 1.899948 | 0 | 0 | 1.905792 | 0 | 0 | 2.189845 | 0 | 0 | 6.167403 | 6.7258 | 8.155492 | 6.420397 | 15.48053 | 36.84943 | 65.97155 | 9.946248 | 1.63216 | 1.494679 | 1.894759 | 1499.625 | 20.55301 | 511.5572 | 10276.51 | 150.496 | 0.9975476 | 35.43746 | 8.636451 | 45.80622 | 2023-10-10 09:01 | 2023-10-10 09:36 | 25.06869 | 2.52725 | 238.5374 | 246.308 | 239.716 | 314.8835 | 0 | 0 | 35.35055 | 2023-10-10 09:28 | 0.07627494 | 0.002500919 | 0.02227434 | 0.01262531 | 0.05958563 | 0.005308198 | 0.07948568 | 0.02259313 | 0.003147384 | 0 | 0 | 0.07388219 | 0.07956618 | 90.70599 | 1 | 6.398576 | 0.1693251 | 0.09327471 | 678.6941 | 585.1041 | 535.5455 | 2023-10-10 08:53 | 386.6108 | 0 | 4.285778 | 55.77988 | 0.2346546 | 0.0934858 | 0.06496404 | 4.103243 | 0.05517263 | -1.346732 | -0.01176975 | 0.1703582
2023-10-10 | 46021 | 12L14 | 236 | 0 | 0 | 0 | 12 | 0 | 0.04442511 | 0.1053069 | 1.917899 | 0 | 0 | 2 | 0 | 0 | 2.013608 | 0 | 0 | 5.656872 | 6.7258 | 12.94363 | 6.687725 | 18.74952 | 36.84943 | 70.31926 | 9.897171 | 2.120138 | 1.498992 | 2.184227 | 1640.937 | 25.83327 | 592.4885 | 12916.64 | 195.4957 | 0.9216556 | 44.28923 | 8.868914 | 48.73409 | 2023-10-10 09:45 | 2023-10-10 10:26 | 35.42031 | 0 | 252.0377 | 233.4531 | 274.9038 | 314.0762 | 0 | 0 | 40.81941 | 2023-10-10 09:28 | 0.04930399 | 0.0001993578 | 0.009781233 | 0.008286431 | 0.0375745 | 0.001962834 | 0.01984517 | 0.01256827 | 0.002725667 | 0 | 0 | 0.05217651 | 0.04944834 | 81.84671 | 1 | 6.815308 | 0.04934115 | 0.06408914 | 763.7074 | 684.1702 | 292.6036 | 2023-10-10 09:36 | 412.7762 | 0 | 4.661553 | 48.78012 | 0.2666343 | 0.08044556 | 0.06629127 | 4.99376 | 0 | 0.4269772 | -1.69809 | 1.171353
2023-10-10 | 46021 | 38MNVS6 | 334 | 0 | 0 | 0 | 12 | 0 | 0.06052162 | 0.03621928 | 1.917416 | 0 | 0 | 1.972644 | 0 | 0 | 1.939155 | 0 | 0 | 5.732324 | 4.165859 | 12.12352 | 5.100659 | 17.98981 | 43.75616 | 71.64415 | 9.395291 | 1.857033 | 1.511454 | 3.4311 | 1614.588 | 21.7577 | 596.1349 | 10878.85 | 172.9744 | 0.9170738 | 37.58365 | 11.75841 | 49.57579 | 2023-10-10 10:38 | 2023-10-10 11:17 | 25.59151 | 0.2337303 | 226.9241 | 221.228 | 236.9687 | 325.6085 | 0 | 0 | 34.46698 | 2023-10-10 11:08 | 0.3674321 | 0.002256067 | 0.02284007 | 0.01160466 | 0.07697989 | 0.004197487 | 0.04029766 | 0.01856733 | 0.003298691 | 0 | 0 | 0.4012986 | 0.3841192 | 137.8182 | 1.097171 | 6.491782 | 1.360578 | 0.213488 | 828.8087 | 719.6483 | 521.9257 | 2023-10-10 10:26 | 321.1795 | 0 | 4.709203 | 54.30014 | 0.2510995 | 0.08001104 | 0.06573045 | 3.196321 | 0.004714605 | 0.6518908 | -0.3830135 | 0.4020543
2023-10-10 | 44895 | 38MNS6 | 335 | 0 | 0 | 0 | 12 | 0 | -0.02662533 | 0.07585459 | 1.799895 | 0 | 0 | 1.879564 | 0 | 0 | 2.002281 | 0 | 0 | 6.117742 | 5.714868 | 10.41385 | 6.156216 | 18.50832 | 44.04548 | 74.38641 | 9.840858 | 1.81574 | 1.813292 | 2.572407 | 1614.866 | 19.22422 | 677.6094 | 9612.11 | 130.686 | 1 | 41.12926 | 8.636451 | 48.45228 | 2023-10-10 11:25 | 2023-10-10 12:07 | 33.26928 | 0 | 242.5042 | 236.2727 | 241.1844 | 301.8992 | 0 | 0 | 41.12926 | 2023-10-10 12:01 | 0.0690027 | 0.00381272 | 0.02082849 | 0.01285469 | 0.06441241 | 0.004744639 | 0.04358168 | 0.0157426 | 0.003451902 | 0 | 0 | 0.4143589 | 0.07853418 | 99.01869 | 1 | 6.821625 | 1.075389 | -0.3066627 | 905.7894 | 648.0805 | 502.1734 | 2023-10-10 11:17 | 457.952 | 0 | 4.463411 | 62.75708 | 0.2488132 | 0.08224273 | 0.06000304 | 4.762287 | 0 | -0.5082788 | 1.843578 | -0.08776201
2023-10-10 | 46021 | 38MNS6 | 106 | 0 | 0 | 0 | 12 | 0 | 0.05282108 | 0.09724911 | 1.831694 | 0 | 0 | 1.969274 | 0 | 0 | 2.011996 | 0 | 0 | 6.338048 | 4.461577 | 6.554831 | 2.184228 | 7.552007 | 43.16396 | 61.5156 | 10.5954 | 1.531412 | 1.486992 | 2.553732 | 1490.287 | 18.64167 | 522.6565 | 9320.837 | 123.8884 | 1 | 58.70635 | 8.636451 | 91.73518 | 2023-10-10 12:16 | 2023-10-10 13:36 | 42.09368 | 5.505686 | 238.4452 | 197.6862 | 226.5888 | 296.9884 | 0 | 0 | 60.10169 | 2023-10-10 13:25 | 0.2141511 | 0.0008419944 | 0.0308038 | 0.01380748 | 0.05205943 | 0.003955195 | 0.06759521 | 0.01822666 | 0.00329434 | 0 | 0 | 0.5454827 | 0.1935578 | 149.6584 | 1.009715 | 9.723537 | 0.9429768 | 0.0793437 | 953.0749 | 910.4016 | 751.107 | 2023-10-10 12:07 | 398.0486 | 0 | 4.452176 | 59.05617 | 0.1227657 | 0.1030316 | 0.07237475 | 6.797509 | 0.06001717 | -0.5613129 | 0.8380126 | -0.2018205
2023-10-10 | 46021 | AISI410 | 257 | 0 | 0 | 0 | 12 | 0 | 0.06877966 | 0.01260102 | 1.931613 | 0 | 0 | 2 | 0 | 0 | 2.062787 | 0 | 0 | 5.730946 | 1.948441 | 14.04871 | 0 | 12.45514 | 49.59173 | 70.84486 | 12.97703 | 1.068759 | 1.368808 | 1.761941 | 1490.287 | 10.26468 | 432.1892 | 5132.341 | 82.56996 | 1 | 31.95867 | 8.636451 | 43.27315 | 2023-10-10 13:44 | 2023-10-10 14:15 | 22.03872 | 0 | 235.5976 | 237.8125 | 247.8829 | 316.3512 | 0 | 0 | 31.04703 | 2023-10-10 14:06 | 0.2170005 | 0.000979493 | 0.01714183 | 0.0229751 | 0.05042949 | 0.00513613 | 0.03510948 | 0.01644563 | 0.003159113 | 0 | 0 | 0.2131439 | 0.2090438 | 142.3655 | 1.008393 | 5.15248 | 1.049925 | -0.0170815 | 693.514 | 631.7233 | 512.5744 | 2023-10-10 13:36 | 434.8473 | 0 | 4.9131 | 54.81639 | 0.1758087 | 0.08089432 | 0.06935013 | 3.70044 | 0 | 1.614316 | -0.2543879 | -1.919465
2023-10-10 | 45284 | 38MNVS6 | 83 | 0 | 0 | 1 | 8 | 0 | 0 | 0.08570285 | 2.066654 | 0 | 0 | 1.926277 | 0 | 0 | 1.960376 | 0 | 0 | 5.94749 | 0.3611705 | 8.745923 | 6.146077 | 15.78807 | 47.51017 | 69.6069 | 12.48876 | 1.671575 | 2.312614 | 1.884257 | 1652.27 | 21.12431 | 570.3745 | 10562.15 | 154.2274 | 1 | 38.62802 | 11.12241 | 56.86455 | 2023-10-10 14:26 | 2023-10-10 15:08 | 20.3915 | 6.653386 | 220.0908 | 213.7757 | 245.2474 | 342.0321 | 0 | 0 | 38.62802 | 2023-10-10 14:58 | 0.1090122 | 0.0009503877 | 0.02365384 | 0.01524319 | 0.05496754 | 0.005545683 | 0.06161029 | 0.01673737 | 0.003252176 | 0 | 0 | 0.1094093 | 0.09855463 | 93.57772 | 1 | 6.069368 | 0.3592198 | -0.1465382 | 828.699 | 642.9916 | 616.9492 | 2023-10-10 14:15 | 490.2389 | 0 | 4.656697 | 54.44579 | 0.2268176 | 0.08544397 | 0.06689994 | 3.472992 | 0.1170041 | 0.404058 | -0.3468208 | 0.2804997
2023-10-10 | 44432 | 38MNVS6 | 491 | 0 | 0 | 1 | 8 | 0 | 0 | 0.07510032 | 2.056966 | 0 | 0 | 2 | 0 | 0 | 2.108247 | 0 | 0 | 6.135895 | -0.1584772 | 8.982062 | 5.743237 | 15.13471 | 42.96055 | 64.07268 | 12.38583 | 1.417877 | 2.084063 | 1.675514 | 1662.339 | 18.02771 | 419.1109 | 9013.855 | 152.2166 | 1 | 36.34364 | 8.937267 | 48.99549 | 2023-10-10 15:18 | 2023-10-10 15:55 | 23.6918 | 3.714582 | 251.4302 | 220.038 | 258.6947 | 336.7947 | 0 | 0 | 36.34364 | 2023-10-10 15:48 | 0.07951515 | 0.0001993578 | 0.01665392 | 0.01550658 | 0.06165856 | 0.004653646 | 0.06107952 | 0.01697351 | 0.00328979 | 0 | 0 | 0.08657495 | 0.08027406 | 76.63531 | 1 | 5.15248 | 0.04934115 | 0.09729541 | 789.7815 | 582.2499 | 665.0631 | 2023-10-10 15:08 | 466.333 | 0 | 4.705027 | 56.36549 | 0.2362116 | 0.0957646 | 0.07343265 | 4.066528 | 0.07581477 | 0.6321811 | 0.1373165 | -0.3226537
2023-10-10 | 43916 | AISI410 | 288 | 0 | 0 | 1 | 8 | 0 | 0 | 0.1544273 | 2.199224 | 0 | 0 | 1.781961 | 0 | 0 | 2.153065 | 0 | 0 | 6.06828 | -4.094566 | 7.442813 | 5.372221 | 11.65476 | 44.0342 | 57.66267 | 12.31656 | 1.068759 | 2.063098 | 1.675514 | 1558.273 | 12.61881 | 436.0927 | 6309.405 | 122.9473 | 0.9930755 | 36.47812 | 13.42476 | 48.13501 | 2023-10-10 16:09 | 2023-10-10 16:43 | 23.05336 | 0 | 237.5788 | 224.0386 | 251.0576 | 337.7216 | 0 | 0 | 36.22553 | 2023-10-10 16:43 | 0.0809892 | 0.002701665 | 0.01168962 | 0.01361552 | 0.05290311 | 0.003690701 | 0.03926154 | 0.01351204 | 0.003201352 | 0 | 0 | 0.1957964 | 0.07779071 | 76.63531 | 1 | 5.15248 | 0.3848378 | -0.02183603 | 749.5452 | 582.2499 | 548.1793 | 2023-10-10 15:55 | 487.2323 | 0 | 4.318325 | 56.7814 | 0.2021197 | 0.1052376 | 0.07488944 | 2.717226 | 0 | -1.193108 | 0.2439431 | -1.419442
2023-10-10 | 44763 | 38MNVS6 | 203 | 0 | 0 | 1 | 8 | 0 | 0.06776792 | 0.07335471 | 2.04644 | 0 | 0 | 2 | 0 | 0 | 1.958109 | 0 | 0 | 5.847308 | -0.261482 | 11.42377 | 6.557061 | 16.53129 | 45.6922 | 67.80931 | 11.79471 | 1.624779 | 1.652137 | 2.879402 | 1677.11 | 23.04589 | 528.309 | 11522.94 | 155.9039 | 0.930688 | 46.04446 | 12.22523 | 56.0149 | 2023-10-10 16:55 | 2023-10-10 17:37 | 33.81923 | 0 | 235.7237 | 229.5728 | 224.444 | 330.0661 | 0 | 0 | 42.85303 | 2023-10-10 17:30 | 0.06127462 | 0.0002191756 | 0.01763497 | 0.0177437 | 0.05131318 | 0.00386738 | 0.08051366 | 0.01626668 | 0.003105563 | 0 | 0 | 0.1246026 | 0.06744156 | 117.9316 | 1.030145 | 5.606969 | 1.353036 | -0.09841282 | 714.8372 | 582.2499 | 696.8959 | 2023-10-10 16:43 | 463.6887 | 0 | 4.354496 | 53.0366 | 0.2437908 | 0.08623164 | 0.06421679 | 3.766348 | 0 | -1.022372 | -0.6937884 | 0.6475351
2023-10-10 | 46021 | 38MNVS6 | 203 | 0 | 0 | 1 | 8 | 0 | 0.02067578 | 0.150684 | 2.061109 | 0 | 0 | 1.93948 | 0 | 0 | 1.987963 | 0 | 0 | 5.64262 | 5.404928 | 9.818773 | 5.630922 | 15.49708 | 45.85654 | 72.19241 | 12.12229 | 2.013228 | 1.554435 | 3.164464 | 1596.748 | 23.61853 | 533.7546 | 11809.26 | 169.7841 | 1 | 45.84502 | 9.64654 | 54.20496 | 2023-10-10 17:48 | 2023-10-10 18:30 | 36.19848 | 0 | 247.635 | 232.5043 | 238.1895 | 341.6891 | 0 | 0 | 45.84502 | 2023-10-10 18:19 | 0.1145301 | 0.001494716 | 0.01955742 | 0.01071205 | 0.07363104 | 0.004012786 | 0.04569008 | 0.01644315 | 0.003301716 | 0 | 0 | 0.1096047 | 0.1067755 | 137.6839 | 1.052495 | 6.829129 | 1.105007 | 0.04622945 | 813.9515 | 582.2499 | 663.894 | 2023-10-10 17:37 | 506.9028 | 0 | 4.446343 | 58.48285 | 0.2146635 | 0.07816086 | 0.06159018 | 4.752484 | 0 | -0.5888429 | 0.6865562 | 0.7559442
2023-10-10 | 43916 | AISI416 | 203 | 0 | 0 | 1 | 8 | 0 | 0.01321845 | 0.1441446 | 2.065541 | 0 | 0 | 1.9933 | 0 | 0 | 2.039091 | 0 | 0 | 6.122187 | 4.134091 | 3.397815 | 4.263374 | 7.09772 | 43.95669 | 60.33227 | 11.75446 | 1.678896 | 2.568437 | 2.248783 | 1681.47 | 15.78062 | 457.1372 | 7890.308 | 144.5103 | 1 | 38.38134 | 22.76793 | 55.48132 | 2023-10-10 18:53 | 2023-10-10 19:31 | 15.61341 | 0 | 244.9617 | 232.7196 | 254.5543 | 340.0371 | 0 | 0 | 38.38134 | 2023-10-10 19:23 | 0.481624 | 0.00225986 | 0.02990213 | 0.01397348 | 0.07095758 | 0.004576803 | 0.05870533 | 0.0182347 | 0.003169645 | 0 | 0 | 0.5454827 | 0.4854127 | 205.7585 | 1.011258 | 5.764297 | 0.5500891 | 0.01979853 | 804.1612 | 582.2499 | 549.6911 | 2023-10-10 18:30 | 394.0163 | 0 | 4.693862 | 56.23854 | 0.1176438 | 0.1014745 | 0.07780019 | 1.685763 | 0 | 0.5794815 | 0.1048937 | -0.7707818
2023-10-10 | 46021 | C45MOD2 | 203 | 0 | 0 | 1 | 8 | 0 | 0.02591935 | 0.07367812 | 1.921941 | 0 | 0 | 2 | 0 | 0 | 2.164195 | 0 | 0 | 5.903286 | -0.5525677 | 7.724428 | 5.937121 | 14.89607 | 44.72101 | 64.9678 | 12.00265 | 1.922991 | 1.684686 | 3.048724 | 1630.324 | 21.3726 | 524.4242 | 10686.3 | 149.5185 | 0.9397552 | 37.84782 | 19.29188 | 57.61616 | 2023-10-10 19:51 | 2023-10-10 20:29 | 18.07947 | 0.4764686 | 268.1191 | 251.1534 | 238.5992 | 321.3131 | 0 | 0 | 35.56768 | 2023-10-10 20:18 | 0.2095058 | 0.002502435 | 0.02379916 | 0.01334943 | 0.07242926 | 0.004054308 | 0.07270857 | 0.02107769 | 0.003390613 | 0 | 0 | 0.2047936 | 0.2011269 | 139.2213 | 1.090662 | 7.120004 | 1.052242 | 0.07349116 | 800.6404 | 814.7204 | 711.2104 | 2023-10-10 19:31 | 485.4044 | 0 | 4.898407 | 51.41188 | 0.2292838 | 0.09086481 | 0.07539747 | 1.961852 | 0.008269704 | 1.544964 | -1.084914 | 0.3282177
2023-10-10 | 46021 | C45MOD2 | 203 | 0 | 0 | 1 | 8 | 0 | 0 | 0.0853664 | 1.964053 | 0 | 0 | 1.938068 | 0 | 0 | 1.925422 | 0 | 0 | 6.20592 | 3.547466 | 3.397815 | 6.009165 | 8.113559 | 42.37887 | 60.24581 | 12.0444 | 1.956812 | 2.568437 | 2.494169 | 1561.764 | 14.25936 | 551.6111 | 7129.681 | 130.7343 | 1 | 38.59951 | 8.636451 | 47.6461 | 2023-10-10 20:38 | 2023-10-10 21:17 | 29.55293 | 0.4711245 | 247.8265 | 230.8554 | 232.6935 | 334.137 | 0 | 0 | 38.59951 | 2023-10-10 21:07 | 0.2046715 | 0.0004232296 | 0.01845745 | 0.008286431 | 0.06572803 | 0.003762892 | 0.06043972 | 0.02805086 | 0.003350227 | 0 | 0 | 0.1963807 | 0.2008085 | 156.6427 | 1.072669 | 7.077518 | 0.514479 | 0.02287717 | 714.469 | 640.1877 | 582.4296 | 2023-10-10 20:29 | 508.4618 | 0 | 4.732309 | 56.40943 | 0.1346742 | 0.10301 | 0.07855001 | 4.469372 | 0.009887996 | 0.7609567 | 0.1485532 | -1.07997
2023-10-10 | 44654 | SSR550 | 203 | 0 | 0 | 1 | 8 | 0 | 0 | 0.1364609 | 2.102955 | 0 | 0 | 1.96967 | 0 | 0 | 2.066971 | 0 | 0 | 6.05524 | -2.287979 | 4.01546 | 3.995335 | 8.197207 | 41.0744 | 54.93827 | 12.18333 | 2.057673 | 2.568437 | 2.655631 | 1647.718 | 14.76178 | 584.5866 | 7380.89 | 138.4338 | 1 | 36.54822 | 12.75499 | 44.83388 | 2023-10-10 21:29 | 2023-10-10 22:08 | 23.79323 | 0 | 271.4215 | 232.5825 | 267.0352 | 291.4015 | 0 | 0 | 36.54822 | 2023-10-10 22:01 | 0.3088458 | 0.0005611949 | 0.02241028 | 0.01025001 | 0.05686388 | 0.003319845 | 0.08710584 | 0.03895957 | 0.003137142 | 0 | 0 | 0.3608939 | 0.3316194 | 164.7996 | 1 | 7.065306 | 0.5219161 | 0.07604206 | 824.3441 | 724.1844 | 290.2162 | 2023-10-10 21:17 | 343.5595 | 0 | 4.774547 | 51.49089 | 0.1492076 | 0.110219 | 0.0869075 | 2.865406 | 0 | 0.9603273 | -1.066116 | -0.9772941
2023-10-10 | 43932 | DY7 | 203 | 0 | 0 | 2 | 6 | 0 | 0 | 0.06330163 | 2.000235 | 0 | 0 | 1.920098 | 0 | 0 | 1.915187 | 0 | 0 | 5.64262 | -1.98414 | 8.195328 | 5.954722 | 14.47538 | 43.07543 | 61.13328 | 12.68494 | 1.771837 | 1.598891 | 2.889912 | 1579.897 | 21.93551 | 484.1908 | 10967.76 | 178.2561 | 0.9857577 | 35.03686 | 12.08205 | 54.8488 | 2023-10-10 22:20 | 2023-10-10 23:00 | 15.22493 | 6.653386 | 248.8605 | 241.9412 | 264.4417 | 318.8744 | 0 | 0 | 34.53786 | 2023-10-10 22:57 | 0.09838211 | 0.000658389 | 0.03006141 | 0.0103674 | 0.06321527 | 0.005857992 | 0.06657339 | 0.03696037 | 0.003885294 | 0 | 0 | 0.4964923 | 0.1006891 | 119.781 | 1.032327 | 8.121824 | 1.158681 | -0.04060601 | 745.3524 | 787.2357 | 509.427 | 2023-10-10 22:08 | 477.278 | 0 | 4.563204 | 59.12058 | 0.2367839 | 0.09230031 | 0.07464354 | 2.899911 | 0.1213041 | -0.03724103 | 0.8550998 | 0.4360746
2023-10-10 | 44596 | DY7 | 203 | 0 | 0 | 2 | 6 | 0 | 0 | 0.06791287 | 1.956877 | 0 | 0 | 2 | 0 | 0 | 2.178605 | 0 | 0 | 5.64262 | -4.052718 | 6.960961 | 6.134889 | 13.48008 | 48.39156 | 63.41508 | 12.97703 | 1.720047 | 1.771074 | 2.463622 | 1778.101 | 18.25434 | 551.7087 | 9127.172 | 135.2465 | 0.9987242 | 43.20183 | 9.335925 | 45.17798 | 2023-10-10 23:09 | 2023-10-10 23:50 | 33.8659 | 0 | 228.5544 | 237.3707 | 239.2292 | 321.4027 | 0 | 0 | 43.14671 | 2023-10-10 23:41 | 0.2631829 | 0.0004274575 | 0.03311405 | 0.01865081 | 0.06102782 | 0.005907564 | 0.07276851 | 0.03713072 | 0.003087833 | 0 | 0 | 0.2474809 | 0.2616705 | 136.6812 | 1.014531 | 8.054409 | 1.050237 | -0.3066627 | 757.4014 | 682.3558 | 521.7911 | 2023-10-10 23:00 | 468.3309 | 0 | 4.432094 | 58.05423 | 0.212569 | 0.08897915 | 0.06989022 | 4.627482 | 0 | -0.6560992 | 0.5740853 | -0.2779745
2023-10-10 | 45661 | DY7 | 203 | 0 | 0 | 2 | 6 | 0 | 0 | 0.04441898 | 1.876375 | 0 | 0 | 1.867672 | 0 | 0 | 1.979348 | 0 | 0 | 6.371182 | 3.93127 | 7.149642 | 6.107994 | 13.10555 | 42.60814 | 66.01614 | 12.48313 | 2.097163 | 1.892959 | 2.983199 | 1700.712 | 18.59997 | 528.0202 | 9299.984 | 115.0896 | 0.9338462 | 40.54493 | 8.636451 | 53.28178 | 2023-10-10 23:59 | 2023-10-11 00:42 | 27.80809 | 5.290011 | 212.5564 | 225.825 | 253.6291 | 332.6314 | 0 | 0 | 37.86273 | 2023-10-10 23:41 | 0.04930399 | 0.0001993578 | 0.009781233 | 0.008286431 | 0.0375745 | 0.001962834 | 0.01984517 | 0.01256827 | 0.002725667 | 0 | 0 | 0.05217651 | 0.04944834 | 155.1091 | 1.057179 | 6.16563 | 1.055568 | -0.1695322 | 753.4484 | 663.8787 | 604.0176 | 2023-10-10 23:50 | 423.442 | 0 | 4.677301 | 62.75708 | 0.1985203 | 0.09650945 | 0.07085087 | 4.694629 | 0.09928368 | 0.5013114 | 1.843578 | -0.2100081
2023-10-11 | 46021 | AISI420 | 203 | 0 | 0 | 2 | 6 | 0 | 0 | 0.0702477 | 2.202393 | 0 | 0 | 1.953357 | 0 | 0 | 1.918887 | 0 | 0 | 5.822089 | 0.5401564 | 3.397815 | 4.165454 | 7.09772 | 40.95438 | 54.93827 | 11.18743 | 1.819468 | 1.379013 | 2.106771 | 1597.278 | 13.67203 | 486.8907 | 6836.014 | 111.2806 | 1 | 34.37876 | 13.25588 | 48.74909 | 2023-10-11 00:55 | 2023-10-11 01:30 | 20.00843 | 1.114446 | 253.7134 | 229.3666 | 244.8319 | 329.008 | 0 | 0 | 34.37876 | 2023-10-11 01:22 | 0.481624 | 0.001704336 | 0.02601735 | 0.01266804 | 0.07565978 | 0.003675667 | 0.06169895 | 0.02358135 | 0.002725667 | 0 | 0 | 0.5454827 | 0.4854127 | 177.1403 | 1 | 6.172459 | 0.5524731 | -0.2651705 | 768.2024 | 677.4162 | 434.5224 | 2023-10-11 00:42 | 324.8138 | 0 | 4.609932 | 52.41825 | 0.1291945 | 0.1059751 | 0.08391114 | 2.593472 | 0.02286085 | 0.1833213 | -0.8437731 | -1.200742
2023-10-11 | 46021 | S48CS1V | 203 | 0 | 0 | 2 | 6 | 0 | 0 | 0.0679711 | 1.953716 | 0 | 0 | 2 | 0 | 0 | 2.055654 | 0 | 0 | 6.414668 | -1.494305 | 9.741517 | 4.134101 | 13.34182 | 46.04278 | 64.30496 | 11.57372 | 1.552903 | 1.472037 | 2.624043 | 1506.921 | 21.52638 | 594.1479 | 10763.19 | 147.4743 | 1 | 43.43871 | 34.3629 | 81.46923 | 2023-10-11 02:05 | 2023-10-11 02:52 | 5.408188 | 3.667618 | 215.6868 | 192.4834 | 235.5011 | 293.3964 | 0 | 0 | 43.43871 | 2023-10-11 02:44 | 0.1022156 | 0.002130967 | 0.02420481 | 0.01173716 | 0.05811867 | 0.004308412 | 0.05250732 | 0.01919893 | 0.003209967 | 0 | 0 | 0.1090221 | 0.1022965 | 144.3151 | 1.023295 | 6.152917 | 0.9034185 | 0.1677218 | 903.9254 | 918.5647 | 681.6836 | 2023-10-11 01:30 | 321.1005 | 0 | 4.9131 | 57.69264 | 0.2074773 | 0.09975386 | 0.07640313 | 1.264116 | 0.04501844 | 1.614316 | 0.4797135 | 0.3577291
2023-10-11 | 45594 | S48CS1V | 203 | 0 | 0 | 2 | 6 | 0 | 0 | 0.0446503 | 1.775821 | 0 | 0 | 2 | 0 | 0 | 1.905716 | 0 | 0 | 5.824716 | 5.485152 | 8.992108 | 6.320697 | 15.99611 | 44.8156 | 72.12158 | 11.99831 | 1.642164 | 1.663527 | 2.305358 | 1599.85 | 20.02544 | 542.8996 | 10012.72 | 166.3134 | 0.9887659 | 37.86281 | 10.67716 | 45.34428 | 2023-10-11 03:02 | 2023-10-11 03:37 | 27.18565 | 0 | 249.8665 | 228.0509 | 236.1813 | 290.4811 | 0 | 0 | 37.43746 | 2023-10-11 03:32 | 0.2113741 | 0.00182315 | 0.01997861 | 0.01096471 | 0.06246487 | 0.002666846 | 0.04880831 | 0.01698382 | 0.003759911 | 0 | 0 | 0.1737449 | 0.2004111 | 93.40352 | 1.018941 | 5.92892 | 0.5373223 | 0.125871 | 757.1622 | 586.7831 | 575.5573 | 2023-10-11 02:52 | 295.1139 | 0 | 4.232814 | 59.60372 | 0.2217937 | 0.08076245 | 0.05868998 | 3.546149 | 0 | -1.59673 | 0.9837451 | 0.06820839
2023-10-11 | 43916 | S48CS1V | 203 | 0 | 0 | 2 | 6 | 0 | -0.005440952 | 0.1260025 | 1.93864 | 0 | 0 | 2 | 0 | 0 | 2.19077 | 0 | 0 | 6.146825 | 0.5917655 | 10.79843 | 6.229709 | 19.24155 | 39.78189 | 65.76203 | 11.2075 | 1.708696 | 1.189626 | 2.277057 | 1590.629 | 23.72711 | 512.7838 | 11863.55 | 160.6547 | 1 | 37.15618 | 9.704107 | 46.90081 | 2023-10-11 03:46 | 2023-10-11 04:24 | 27.41156 | 0.04051813 | 224.6758 | 234.9527 | 241.1791 | 276.6619 | 0 | 0 | 37.15618 | 2023-10-11 04:20 | 0.07192998 | 0.001032289 | 0.01132952 | 0.01023732 | 0.06112232 | 0.004298907 | 0.02823008 | 0.01597847 | 0.003565697 | 0 | 0 | 0.07931307 | 0.06499742 | 91.05967 | 1.014246 | 6.649819 | 0.4907762 | 0.07758424 | 831.5172 | 639.0997 | 468.5042 | 2023-10-11 03:37 | 304.8345 | 0 | 4.705216 | 54.46256 | 0.2925937 | 0.09347073 | 0.07154912 | 3.828913 | 0.0008639112 | 0.6330714 | -0.3426486 | 0.7764525
2023-10-11 | 43916 | SSR550 | 203 | 0 | 0 | 2 | 6 | 0 | -0.05115046 | 0.02741126 | 1.996376 | 0 | 0 | 2 | 0 | 0 | 1.971684 | 0 | 0 | 5.833643 | 5.976987 | 3.397815 | 1.832032 | 7.09772 | 37.27102 | 54.93827 | 11.16703 | 1.598334 | 1.399587 | 2.31444 | 1555.781 | 15.54713 | 499.9798 | 7773.563 | 137.078 | 1 | 31.95867 | 8.636451 | 43.27315 | 2023-10-11 04:33 | 2023-10-11 05:05 | 21.58234 | 2.153839 | 245.6693 | 239.4625 | 229.2834 | 303.7783 | 0 | 0 | 31.95867 | 2023-10-11 04:58 | 0.350139 | 0.001097253 | 0.03482647 | 0.01370401 | 0.04871164 | 0.006168292 | 0.09176306 | 0.01696646 | 0.002725667 | 0 | 0 | 0.3559919 | 0.3628764 | 190.561 | 1.094033 | 8.532136 | 0.6238301 | 0.09227593 | 678.6941 | 582.2499 | 492.7 | 2023-10-11 04:24 | 312.9481 | 0 | 4.39856 | 60.47393 | 0.1291945 | 0.1061854 | 0.08006369 | 3.70044 | 0.0497731 | -0.8143847 | 1.217536 | -0.8179144
2023-10-11 | 43916 | S48CS1V | 203 | 0 | 0 | 0 | 12 | 0 | -0.05115046 | 0.1168844 | 2.161305 | 0 | 0 | 1.99024 | 0 | 0 | 2.126881 | 0 | 0 | 6.113295 | 2.65915 | 13.64614 | 2.631033 | 15.16147 | 45.4711 | 69.40501 | 11.87865 | 1.278754 | 1.62772 | 2.18221 | 1778.101 | 26.92197 | 419.1109 | 13460.98 | 207.2299 | 0.9976835 | 55.29583 | 46.50035 | 97.0589 | 2023-10-11 07:00 | 2023-10-11 07:53 | 0 | 6.653386 | 233.7005 | 207.2846 | 214.4146 | 300.8704 | 0 | 0 | 55.16774 | 2023-10-11 07:39 | 0.1445695 | 0.002419662 | 0.03716482 | 0.02135618 | 0.05534502 | 0.004118673 | 0.07783098 | 0.01551442 | 0.003055565 | 0 | 0 | 0.1483097 | 0.1573745 | 103.1196 | 1 | 6.190859 | 0.9167026 | -0.01324699 | 996.1035 | 833.036 | 692.0335 | 2023-10-11 05:05 | 362.8244 | 0 | 4.795337 | 62.39852 | 0.2184492 | 0.08808146 | 0.06909209 | 1.189149 | 0.06854999 | 1.058458 | 1.74405 | 1.373429
2023-10-11 | 46021 | S48CS1V | 203 | 0 | 0 | 0 | 12 | 0 | 0.04717245 | 0.1538848 | 1.89906 | 0 | 0 | 2 | 0 | 0 | 1.900855 | 0 | 0 | 5.64262 | -3.075642 | 9.341627 | 5.9868 | 16.34102 | 44.39342 | 63.30142 | 12.20084 | 1.741908 | 1.481284 | 2.968206 | 1578.049 | 22.18104 | 617.7881 | 11090.52 | 159.5512 | 0.9520526 | 52.1092 | 9.632754 | 59.49583 | 2023-10-11 08:03 | 2023-10-11 08:52 | 42.09368 | 0 | 219.0879 | 216.8273 | 220.9975 | 303.2477 | 0 | 0 | 49.6107 | 2023-10-11 08:37 | 0.2672869 | 0.001616753 | 0.02738876 | 0.01513004 | 0.07773308 | 0.004869705 | 0.1020473 | 0.01840341 | 0.003216446 | 0 | 0 | 0.2891825 | 0.2704091 | 129.808 | 1.002728 | 7.048194 | 1.14429 | 0.0820069 | 821.1054 | 777.5929 | 337.1717 | 2023-10-11 07:53 | 296.5166 | 0 | 4.484937 | 58.06755 | 0.2581462 | 0.08913892 | 0.0708505 | 5.409585 | 0 | -0.4066733 | 0.5775709 | 0.4829796
2023-10-11 | 45041 | AISI420VS | 203 | 0 | 0 | 0 | 12 | 0 | 0.04433127 | 0.08982563 | 1.052042 | 0 | 0 | 2 | 0 | 0 | 1.907869 | 0 | 2.025575 | 5.840991 | 3.76297 | 8.09565 | 3.030579 | 9.199666 | 42.26506 | 61.06868 | 11.62855 | 1.521711 | 1.327593 | 2.73457 | 1601.078 | 16.86736 | 497.2932 | 8433.678 | 148.0026 | 0.9886229 | 33.80653 | 8.636451 | 43.27315 | 2023-10-11 09:00 | 2023-10-11 09:36 | 25.36625 | 0 | 221.0348 | 211.0221 | 227.8595 | 289.1081 | 0 | 0 | 33.42191 | 2023-10-11 09:30 | 0.3897791 | 0.001787186 | 0.03496485 | 0.02147747 | 0.07085129 | 0.004720636 | 0.08157584 | 0.0173419 | 0.003324573 | 0 | 0 | 0.378536 | 0.3934152 | 169.0163 | 1 | 7.210309 | 1.15502 | 0.05783999 | 706.5126 | 625.2985 | 486.6144 | 2023-10-11 08:52 | 281.3354 | 0 | 4.352184 | 58.21274 | 0.1506446 | 0.09564625 | 0.07126703 | 3.9144 | 0 | -1.033288 | 0.6156036 | -0.5528583
2023-10-11 | 46021 | DY7 | 203 | 0 | 0 | 0 | 12 | 0 | -0.02255491 | 0.04085684 | 1.052042 | 0 | 0 | 1.996627 | 0 | 0 | 2.021948 | 0 | 1.961411 | 5.64262 | -0.5574332 | 9.610343 | 5.063859 | 15.13411 | 46.9529 | 67.04668 | 11.43074 | 1.487452 | 2.372639 | 1.955158 | 1491.423 | 19.45699 | 600.1936 | 9728.495 | 138.2583 | 0.9797205 | 38.21203 | 10.00478 | 48.10739 | 2023-10-11 09:46 | 2023-10-11 10:25 | 28.20725 | 0 | 251.1465 | 217.8837 | 226.4099 | 261.3442 | 0 | 0 | 37.43711 | 2023-10-11 10:20 | 0.1937313 | 0.0006293692 | 0.02613416 | 0.01566765 | 0.06955985 | 0.004203536 | 0.0407539 | 0.01861752 | 0.003333384 | 0 | 0 | 0.199252 | 0.212295 | 94.42379 | 1 | 6.209732 | 0.5061481 | -0.03844262 | 801.0144 | 757.0842 | 619.6196 | 2023-10-11 09:36 | 291.3508 | 0 | 4.534456 | 62.46213 | 0.225725 | 0.08415957 | 0.06763133 | 3.819377 | 0 | -0.1729367 | 1.761673 | -0.04234346
2023-10-11 | 46021 | DY7 | 203 | 0 | 0 | 0 | 12 | 0 | 0.0124537 | 0.0789052 | 1.052042 | 0 | 0 | 2 | 0 | 0 | 1.72564 | 0 | 1.984444 | 6.234455 | -3.687203 | 10.11791 | 5.904922 | 15.25712 | 45.27447 | 63.07884 | 11.56665 | 1.542726 | 1.475088 | 2.543972 | 1490.414 | 19.89224 | 517.9664 | 9946.12 | 140.7622 | 0.9937045 | 39.18745 | 13.09202 | 55.64494 | 2023-10-11 10:38 | 2023-10-11 11:17 | 22.72996 | 3.36547 | 258.4472 | 214.8004 | 234.989 | 318.8432 | 0 | 0 | 38.94075 | 2023-10-11 11:10 | 0.170776 | 0.0005069478 | 0.01886823 | 0.01396728 | 0.06884845 | 0.003751629 | 0.08368568 | 0.01696911 | 0.003309476 | 0 | 0 | 0.176931 | 0.169317 | 131.0843 | 1 | 5.15248 | 1.093299 | -0.09205236 | 794.0329 | 780.3771 | 600.9088 | 2023-10-11 10:25 | 362.6776 | 0 | 4.372815 | 57.5063 | 0.2418737 | 0.09883591 | 0.06932301 | 2.993233 | 0.06048115 | -0.9359039 | 0.4312598 | 0.04234925
2023-10-11 | 46021 | DY7 | 203 | 0 | 0 | 0 | 12 | 0 | 0.03372647 | 0.09239599 | 1.052042 | 0 | 0 | 1.994711 | 0 | 0 | 2.063787 | 0 | 2.087475 | 5.688653 | 6.61553 | 8.604639 | 5.576994 | 14.97268 | 42.83901 | 70.11587 | 12.75253 | 1.942831 | 1.388387 | 3.017608 | 1702.289 | 14.32582 | 510.5607 | 7162.911 | 111.0158 | 0.934985 | 42.41207 | 8.636451 | 47.66644 | 2023-10-11 11:25 | 2023-10-11 12:07 | 34.41907 | 0 | 238.1582 | 246.0608 | 241.8926 | 305.9674 | 0 | 0 | 39.65465 | 2023-10-11 11:59 | 0.2292222 | 0.0003953708 | 0.01592747 | 0.01682337 | 0.06544981 | 0.003851129 | 0.1020473 | 0.01711967 | 0.003208551 | 0 | 0 | 0.2269224 | 0.2070094 | 157.903 | 1 | 5.15248 | 1.079926 | -0.005148762 | 874.1921 | 745.9784 | 414.172 | 2023-10-11 11:17 | 274.8317 | 0 | 4.536007 | 60.5958 | 0.2135419 | 0.08113217 | 0.06469301 | 4.910822 | 0 | -0.1656185 | 1.25049 | -1.066355
2023-10-11 | 46021 | SSR550 | 203 | 0 | 0 | 0 | 12 | 0 | 0.0113351 | 0.1343737 | 1.052042 | 0 | 0 | 2 | 0 | 0 | 1.935702 | 0 | 1.801762 | 6.439801 | 2.709194 | 9.759914 | 3.154536 | 11.84474 | 45.68645 | 66.68019 | 12.12066 | 1.63535 | 1.511546 | 3.088649 | 1652.69 | 15.61051 | 482.8859 | 7805.257 | 129.9797 | 1 | 33.74267 | 10.6047 | 47.49779 | 2023-10-11 12:18 | 2023-10-11 12:52 | 19.98754 | 3.150426 | 248.6864 | 221.5064 | 247.1404 | 317.7038 | 0 | 0 | 60.10169 | 2023-10-11 12:46 | 0.3319473 | 0.001205095 | 0.02703987 | 0.0174344 | 0.07056267 | 0.003598175 | 0.05632788 | 0.02078743 | 0.002959825 | 0 | 0 | 0.3930494 | 0.3263092 | 163.9902 | 1.072653 | 6.26628 | 1.543436 | -0.09013663 | 705.8247 | 620.2483 | 527.2742 | 2023-10-11 12:07 | 289.319 | 0 | 4.742671 | 55.56928 | 0.177635 | 0.09657743 | 0.07112564 | 3.18186 | 0.06632784 | 0.8098677 | -0.06508426 | -0.8051075
2023-10-11 | 46021 | DY7 | 203 | 0 | 0 | 0 | 12 | 0 | -0.05115046 | 0.08606836 | 1.052042 | 0 | 0 | 1.979349 | 0 | 0 | 1.982327 | 0 | 1.97151 | 5.777995 | 3.570898 | 11.75462 | 5.657423 | 16.91276 | 45.50634 | 71.76799 | 12.97703 | 2.134059 | 1.552406 | 3.100081 | 1721.008 | 19.83062 | 606.8986 | 9915.31 | 135.1209 | 1 | 38.58982 | 10.11167 | 51.61269 | 2023-10-11 13:03 | 2023-10-11 13:42 | 25.56694 | 2.911203 | 208.2937 | 228.1525 | 237.4845 | 281.8309 | 0 | 0 | 38.58982 | 2023-10-11 13:40 | 0.0884098 | 0.0006167631 | 0.01312176 | 0.01194809 | 0.06335589 | 0.004702154 | 0.1020473 | 0.0186966 | 0.003123045 | 0 | 0 | 0.4621948 | 0.07909331 | 148.5734 | 1.004085 | 5.532367 | 1.369781 | -0.3066627 | 860.9803 | 705.9088 | 601.9057 | 2023-10-11 12:52 | 446.8684 | 0 | 4.686331 | 55.5835 | 0.2356589 | 0.08050935 | 0.06529834 | 3.816363 | 0.05640479 | 0.5439317 | -0.06148962 | 0.03037733
2023-10-11 | 46021 | DY7 | 203 | 0 | 0 | 0 | 12 | 0 | -0.05115046 | 0.03924521 | 1.052042 | 0 | 0 | 1.981713 | 0 | 0 | 1.999243 | 0 | 2.050697 | 5.723459 | 6.460122 | 10.8638 | 2.769417 | 13.45712 | 46.76473 | 72.40543 | 12.97703 | 1.252719 | 1.462227 | 2.461252 | 1683.131 | 16.72739 | 497.4377 | 8363.696 | 108.5191 | 0.956466 | 32.47446 | 8.636451 | 43.27315 | 2023-10-11 13:49 | 2023-10-11 14:21 | 24.81619 | 0 | 236.6397 | 226.955 | 231.0521 | 310.6115 | 0 | 0 | 31.06072 | 2023-10-11 14:16 | 0.3863712 | 0.001443615 | 0.02973029 | 0.02184701 | 0.07459636 | 0.00411109 | 0.07809213 | 0.01649778 | 0.002902767 | 0 | 0 | 0.3724786 | 0.3735733 | 107.787 | 1 | 7.722505 | 1.022757 | 0.1857763 | 739.382 | 663.2363 | 732.2463 | 2023-10-11 13:42 | 228.3334 | 0 | 4.477803 | 53.14049 | 0.1858578 | 0.07904737 | 0.06184347 | 3.760163 | 0 | -0.4403492 | -0.6684523 | -0.5807953
2023-10-11 | 45734 | DY7 | 203 | 0 | 0 | 1 | 8 | 0 | 0 | 0.2292644 | 1.052042 | 0 | 0 | 1.901458 | 0 | 0 | 1.951494 | 0 | 1.925096 | 6.2176 | 2.132531 | 14.43453 | 5.438715 | 20.93134 | 44.2739 | 73.55537 | 10.33412 | 2.250574 | 2.054358 | 3.333186 | 1660.508 | 22.844 | 452.9704 | 11422 | 169.1679 | 0.9628126 | 58.70635 | 11.22388 | 70.85237 | 2023-10-11 14:33 | 2023-10-11 15:32 | 42.09368 | 0.5940455 | 262.3711 | 236.7353 | 247.761 | 337.6344 | 0 | 0 | 56.83911 | 2023-10-11 15:29 | 0.05164046 | 0.0005293865 | 0.0118292 | 0.01348965 | 0.06243759 | 0.003311519 | 0.1007473 | 0.01749397 | 0.003885294 | 0 | 0 | 0.0963339 | 0.05024655 | 121.6078 | 1.058749 | 6.540296 | 1.096076 | -0.01346389 | 1030.598 | 906.8545 | 530.7198 | 2023-10-11 14:21 | 310.3607 | 0 | 4.628285 | 62.62337 | 0.2845657 | 0.08452952 | 0.06292246 | 5.230487 | 0.008384271 | 0.2699464 | 1.806412 | 0.6092115
2023-10-11 | 43916 | SSR550 | 203 | 0 | 0 | 1 | 8 | 0 | 0.1064727 | 0.2174118 | 1.052042 | 0 | 0 | 2 | 0 | 0 | 2.062372 | 0 | 2.108697 | 6.057703 | -0.2433588 | 9.258709 | 3.873351 | 13.76398 | 43.16109 | 62.73941 | 10.7057 | 1.068759 | 1.96839 | 1.979785 | 1643.081 | 12.21222 | 589.4814 | 6106.108 | 98.82107 | 0.9834688 | 31.9648 | 14.06585 | 50.43424 | 2023-10-11 15:47 | 2023-10-11 16:21 | 13.49537 | 4.403589 | 256.9476 | 223.9952 | 243.489 | 285.338 | 0 | 0 | 31.43639 | 2023-10-11 16:12 | 0.4391482 | 0.001039966 | 0.01353271 | 0.01485044 | 0.06455129 | 0.00455273 | 0.05788108 | 0.01626997 | 0.003282753 | 0 | 0 | 0.3914962 | 0.4154556 | 152.769 | 1.036397 | 5.15248 | 1.004879 | -0.04854916 | 782.842 | 774.7683 | 513.4429 | 2023-10-11 15:32 | 360.8302 | 0 | 4.315127 | 50.76261 | 0.2193833 | 0.09655339 | 0.06877857 | 2.272512 | 0.08731348 | -1.208201 | -1.238538 | -1.504647
2023-10-11 | 43916 | S45CS1QDS | 203 | 0 | 0 | 1 | 8 | 0 | 0 | 0.1371793 | 1.052042 | 0 | 0 | 1.969655 | 0 | 0 | 2.089569 | 0 | 1.832317 | 6.492521 | 1.297267 | 15.09687 | 2.754207 | 16.52023 | 46.29826 | 70.60827 | 11.32514 | 1.203702 | 2.294878 | 2.179128 | 1617.155 | 19.65494 | 489.4623 | 9827.469 | 139.3424 | 1 | 50.22968 | 11.51704 | 70.60538 | 2023-10-11 16:31 | 2023-10-11 17:22 | 29.85398 | 6.653386 | 221.8309 | 217.7597 | 232.7242 | 295.1257 | 0 | 0 | 50.22968 | 2023-10-11 17:18 | 0.0541582 | 0.0001993578 | 0.009781233 | 0.0136919 | 0.0698039 | 0.003231356 | 0.02368038 | 0.01256827 | 0.00339759 | 0 | 0 | 0.3897234 | 0.05488845 | 119.1672 | 1 | 5.15248 | 1.042551 | -0.06712546 | 887.6097 | 781.1527 | 623.1181 | 2023-10-11 16:21 | 420.431 | 0 | 4.232814 | 53.51434 | 0.2339702 | 0.09195128 | 0.05994785 | 4.361337 | 0.09423341 | -1.59673 | -0.5769617 | -0.00378839
2023-10-11 | 43916 | S45CS1QDS | 203 | 0 | 0 | 1 | 8 | 0 | 0.02374306 | 0.1563975 | 1.052042 | 0 | 0 | 2 | 0 | 0 | 2.033483 | 0 | 1.963658 | 5.82218 | 1.819355 | 6.640749 | 5.760259 | 12.96496 | 45.30318 | 65.90967 | 11.09082 | 1.930473 | 1.55857 | 2.619622 | 1688.149 | 17.75245 | 552.5641 | 8876.227 | 125.4949 | 0.9920991 | 43.34798 | 29.15518 | 77.11132 | 2023-10-11 17:52 | 2023-10-11 18:34 | 9.584635 | 4.608163 | 263.6865 | 223.3658 | 251.6052 | 299.5129 | 0 | 0 | 43.00549 | 2023-10-11 18:25 | 0.07506502 | 0.004412882 | 0.01799731 | 0.01305667 | 0.06816204 | 0.003303917 | 0.06805979 | 0.01548724 | 0.003228254 | 0 | 0 | 0.06821714 | 0.06227514 | 144.9342 | 1 | 5.86495 | 0.6930065 | -0.003857621 | 849.7891 | 762.0402 | 705.8722 | 2023-10-11 17:22 | 308.5182 | 0 | 4.264222 | 48.26628 | 0.196708 | 0.08833575 | 0.06469797 | 1.486802 | 0.05975988 | -1.448481 | -1.814851 | -0.3770405
2023-10-11 | 43916 | S45CS1QDS | 203 | 0 | 0 | 1 | 8 | 0 | 0.0209875 | 0.1482375 | 1.052042 | 0 | 0 | 2 | 0 | 0 | 2.07613 | 0 | 1.966526 | 6.198211 | -4.673701 | 4.541791 | 5.036755 | 10.35595 | 48.1348 | 60.01526 | 11.55445 | 1.774982 | 1.487369 | 2.310715 | 1710.324 | 10.26468 | 520.2029 | 5132.341 | 83.87967 | 1 | 42.32578 | 9.574205 | 49.90498 | 2023-10-11 18:43 | 2023-10-11 19:23 | 32.75157 | 0 | 256.3567 | 226.1455 | 241.5252 | 301.635 | 0 | 0 | 42.32578 | 2023-10-11 19:15 | 0.08819756 | 0.0002865243 | 0.01506557 | 0.01351906 | 0.06881226 | 0.003621659 | 0.07461661 | 0.01407291 | 0.003267664 | 0 | 0 | 0.09288417 | 0.09029263 | 145.2601 | 1.033101 | 6.483536 | 0.8087422 | -0.2730096 | 779.8536 | 779.5332 | 734.5379 | 2023-10-11 18:34 | 351.3429 | 0 | 4.333233 | 48.74431 | 0.1725553 | 0.1032773 | 0.0722022 | 4.420814 | 0 | -1.122737 | -1.706258 | -1.919465
2023-10-11 | 43916 | SSR550 | 203 | 0 | 0 | 1 | 8 | 0 | 0 | 0.08390889 | 1.052042 | 0 | 0 | 2 | 0 | 0 | 1.801816 | 0 | 1.938503 | 6.255156 | 4.384659 | 3.916954 | 5.668348 | 11.06921 | 42.16585 | 63.87488 | 11.1038 | 1.915767 | 1.02662 | 3.629709 | 1721.35 | 14.42447 | 533.7037 | 7212.235 | 124.8436 | 1 | 45.03442 | 14.43899 | 60.75312 | 2023-10-11 19:39 | 2023-10-11 20:21 | 29.31572 | 1.279715 | 251.5917 | 239.3201 | 254.0299 | 289.8902 | 0 | 0 | 45.03442 | 2023-10-11 20:09 | 0.08807415 | 0.0001993578 | 0.0182974 | 0.01596086 | 0.09154127 | 0.003584679 | 0.03846709 | 0.0137508 | 0.003150062 | 0 | 0 | 0.09266349 | 0.0912245 | 208.6754 | 1 | 5.15248 | 1.805375 | -0.09143249 | 879.8641 | 646.8203 | 451.465 | 2023-10-11 19:23 | 316.1586 | 0 | 4.863096 | 53.01733 | 0.1732953 | 0.09792827 | 0.07613471 | 3.118946 | 0.02106419 | 1.378287 | -0.6984821 | -1.046164
2023-10-11 | 46021 | SCM435H | 203 | 0 | 0 | 1 | 8 | 0 | 0 | 0.07882896 | 1.052042 | 0 | 0 | 1.981203 | 0 | 0 | 1.942697 | 0 | 2.160907 | 6.34517 | -1.113972 | 8.555463 | 5.662288 | 14.5124 | 47.69418 | 67.43778 | 12.07374 | 1.668311 | 1.47346 | 2.389783 | 1506.876 | 18.45708 | 705.2746 | 9228.539 | 143.3394 | 1 | 48.07514 | 35.11707 | 78.57069 | 2023-10-11 20:56 | 2023-10-11 21:40 | 12.95807 | 0 | 227.1935 | 242.7813 | 250.2486 | 282.5532 | 0 | 0 | 48.07514 | 2023-10-11 21:34 | 0.3840089 | 0.003000256 | 0.0185672 | 0.01270732 | 0.09154127 | 0.003982828 | 0.1020473 | 0.0160585 | 0.003516784 | 0 | 0 | 0.3431914 | 0.3976598 | 114.2184 | 1 | 6.055742 | 0.5356611 | 0.1858105 | 712.9926 | 621.0459 | 494.5472 | 2023-10-11 20:21 | 367.4299 | 0 | 4.487431 | 54.39861 | 0.2151969 | 0.09408924 | 0.06654179 | 1.368997 | 0 | -0.3949037 | -0.3585532 | -0.2380822
2023-10-11 | 43916 | SCM435H | 203 | 0 | 0 | 2 | 6 | 0 | 0 | 0.0489553 | 1.052042 | 0 | 0 | 2 | 0 | 0 | 2.080629 | 0 | 2.099916 | 6.240977 | -6.558465 | 10.10594 | 6.446325 | 14.40508 | 49.59173 | 63.24818 | 10.79575 | 1.429818 | 2.075239 | 1.855901 | 1668.377 | 19.95372 | 636.7448 | 9976.858 | 173.6105 | 1 | 39.13175 | 9.314612 | 44.12813 | 2023-10-11 21:50 | 2023-10-11 22:26 | 29.81713 | 0 | 237.7764 | 239.0014 | 226.6456 | 300.3694 | 0 | 0 | 60.10169 | 2023-10-11 22:23 | 0.2588045 | 0.001020167 | 0.02818372 | 0.01584919 | 0.09154127 | 0.00336036 | 0.07419963 | 0.0188852 | 0.003061751 | 0 | 0 | 0.2689012 | 0.2538748 | 98.79652 | 1.049305 | 5.980427 | 0.5293218 | -0.103239 | 734.9307 | 582.2499 | 454.4214 | 2023-10-11 21:40 | 302.4831 | 0 | 4.290775 | 57.47592 | 0.2277549 | 0.09867443 | 0.0678403 | 4.201114 | 0 | -1.323147 | 0.4233704 | 0.05428742
2023-10-11 | 46021 | S48C | 203 | 0 | 0 | 2 | 6 | 0 | 0 | 0.2204049 | 1.052042 | 0 | 0 | 1.926308 | 0 | 0 | 2.10366 | 0 | 1.876632 | 6.962487 | 1.262029 | 9.198725 | 6.017876 | 14.53396 | 48.84941 | 71.60788 | 9.990199 | 1.581137 | 2.398363 | 1.675514 | 1490.287 | 18.05755 | 587.1917 | 9028.773 | 119.6608 | 1 | 32.36041 | 9.219351 | 46.64407 | 2023-10-11 22:36 | 2023-10-11 23:11 | 18.07675 | 5.064311 | 234.2527 | 254.5686 | 243.4654 | 291.0062 | 0 | 0 | 32.36041 | 2023-10-11 23:08 | 0.2802403 | 0.005156307 | 0.02798706 | 0.01251085 | 0.09154127 | 0.002511348 | 0.1020473 | 0.01615716 | 0.003357495 | 0 | 0 | 0.3042392 | 0.2833364 | 76.63531 | 1 | 7.03052 | 0.06023914 | -0.02017151 | 812.6788 | 669.4805 | 501.1855 | 2023-10-11 22:26 | 270.964 | 0 | 4.86971 | 55.47745 | 0.2029658 | 0.09723074 | 0.06800523 | 3.510053 | 0.1085735 | 1.40951 | -0.08828273 | -0.3167667
2023-10-11 | 45260 | S48C | 203 | 0 | 0 | 2 | 6 | 0 | 0.01592752 | 0.02796669 | 1.052042 | 0 | 0 | 2 | 0 | 0 | 1.844674 | 0 | 1.871385 | 6.271511 | -4.570172 | 9.720484 | 6.299273 | 16.37383 | 48.17439 | 66.24956 | 11.6156 | 1.758535 | 1.762117 | 2.160888 | 1654.271 | 22.29039 | 559.3313 | 11145.2 | 145.9217 | 1 | 34.45615 | 25.65714 | 51.03361 | 2023-10-11 23:36 | 2023-10-12 00:09 | 8.799012 | 0 | 233.1645 | 224.188 | 255.1256 | 276.2839 | 0 | 0 | 34.45615 | 2023-10-12 00:06 | 0.3040241 | 0.0008948508 | 0.02464017 | 0.01568376 | 0.09154127 | 0.007181348 | 0.08428736 | 0.01515689 | 0.003885294 | 0 | 0 | 0.3437804 | 0.2984058 | 108.8929 | 1 | 5.15248 | 0.5007583 | -0.09840515 | 763.4738 | 675.5163 | 545.658 | 2023-10-11 23:11 | 292.1349 | 0 | 4.563476 | 50.7405 | 0.2471538 | 0.09466494 | 0.06888312 | 1.342946 | 0 | -0.03595764 | -1.243741 | 0.5038419
2023-10-12 | 44036 | Unknown | 203 | 0 | 0 | 2 | 6 | 0 | 0 | 0.02476987 | 1.052042 | 0 | 0 | 2 | 0 | 0 | 1.926906 | 0 | 1.907761 | 6.054206 | 1.814033 | 11.03111 | 5.488596 | 16.66644 | 47.74795 | 72.28263 | 11.0389 | 1.514507 | 2.026252 | 2.040713 | 1765.255 | 20.38919 | 608.4901 | 10194.59 | 153.0667 | 0.9741535 | 37.77088 | 37.53335 | 77.24651 | 2023-10-12 00:46 | 2023-10-12 01:24 | 0 | 1.94228 | 242.643 | 247.4086 | 214.5039 | 295.2508 | 0 | 0 | 36.79463 | 2023-10-12 01:22 | 0.08634023 | 0.0004236987 | 0.01644561 | 0.01027379 | 0.09154127 | 0.005493611 | 0.07449954 | 0.01504535 | 0.003885294 | 0 | 0 | 0.09115428 | 0.082482 | 85.19658 | 1 | 5.265316 | 0.4737118 | 0.05249441 | 960.4039 | 763.9796 | 653.7114 | 2023-10-12 00:09 | 406.2995 | 0 | 4.9131 | 59.83196 | 0.2305732 | 0.08375741 | 0.06797069 | 1.006329 | 0.02514392 | 1.614316 | 1.044805 | 0.1386841
2023-10-12 | 43916 | Unknown | 203 | 0 | 0 | 2 | 6 | 0 | 0.06119307 | 0.142626 | 1.052042 | 0 | 0 | 1.972944 | 0 | 0 | 2.145203 | 0 | 1.858251 | 6.023713 | 1.332078 | 12.22681 | 6.391159 | 19.34201 | 43.46185 | 70.15965 | 11.54671 | 1.877319 | 1.784225 | 2.398334 | 1778.101 | 23.31787 | 546.8557 | 11658.93 | 158.534 | 1 | 54.65766 | 9.426453 | 68.16271 | 2023-10-12 01:33 | 2023-10-12 02:29 | 41.15261 | 4.078596 | 230.8661 | 230.6767 | 238.1863 | 308.2594 | 0 | 0 | 54.65766 | 2023-10-12 02:24 | 0.05896611 | 0.003180512 | 0.01158779 | 0.01323504 | 0.06159184 | 0.005776025 | 0.09551443 | 0.02042227 | 0.003854665 | 0 | 0 | 0.3566786 | 0.05538783 | 100.5893 | 1.011515 | 7.672172 | 0.4641546 | 0.05686135 | 1036.518 | 841.4223 | 569.1791 | 2023-10-12 01:24 | 355.2497 | 0 | 4.232814 | 57.6396 | 0.2756857 | 0.08585723 | 0.06033117 | 5.798327 | 0.05983618 | -1.59673 | 0.465909 | 0.699078
2023-10-12 | 43916 | AISI430L | 203 | 0 | 0 | 2 | 6 | 0 | 0.04163495 | 0.1066941 | 1.052042 | 0 | 0 | 1.875421 | 0 | 0 | 2.053995 | 0 | 2.013716 | 5.64262 | -6.558465 | 3.397815 | 0 | 7.09772 | 46.39584 | 54.93827 | 10.75284 | 1.516341 | 1.604429 | 2.242598 | 1534.491 | 10.26468 | 466.9896 | 5132.341 | 82.0494 | 1 | 31.95867 | 10.28326 | 43.27315 | 2023-10-12 02:40 | 2023-10-12 03:11 | 19.27032 | 0.6317258 | 229.1747 | 217.2457 | 228.9345 | 267.6007 | 0 | 0 | 31.04703 | 2023-10-12 03:09 | 0.2103023 | 0.0001993578 | 0.03450349 | 0.01520626 | 0.04534675 | 0.005299263 | 0.1020473 | 0.01862197 | 0.003854733 | 0 | 0 | 0.412835 | 0.2078997 | 208.6754 | 1.097171 | 6.556587 | 0.5222371 | 0.2040195 | 776.3796 | 651.9335 | 557.817 | 2023-10-12 02:29 | 452.1036 | 0 | 4.783709 | 60.83414 | 0.1291945 | 0.1027084 | 0.08707426 | 3.107836 | 0.01459856 | 1.003572 | 1.31509 | -1.919465
2023-10-12 | 43916 | SUP9 | 203 | 0 | 0 | 2 | 6 | 0 | 0 | 0.01260102 | 1.052042 | 0 | 0 | 2 | 0 | 0 | 1.995978 | 0 | 1.759085 | 5.64262 | 4.66834 | 9.181266 | 6.022184 | 16.28826 | 45.92409 | 72.35807 | 11.23199 | 1.994286 | 1.615169 | 2.399613 | 1650.228 | 16.80006 | 571.2828 | 8400.032 | 128.3822 | 1 | 31.95867 | 25.56466 | 44.87925 | 2023-10-12 03:37 | 2023-10-12 03:54 | 0 | 0.6539805 | 229.2491 | 203.8034 | 238.8661 | 278.6634 | 0 | 0 | 31.04703 | 2023-10-12 03:50 | 0.3211433 | 0.002970937 | 0.03180684 | 0.01631464 | 0.07532386 | 0.004498719 | 0.08120512 | 0.0131237 | 0.003345634 | 0 | 0 | 0.3400555 | 0.331506 | 114.618 | 1 | 6.464676 | 0.4877229 | -0.08239527 | 799.2735 | 666.1247 | 460.5221 | 2023-10-12 03:11 | 226.4678 | 0 | 4.232814 | 56.04881 | 0.2251063 | 0.07798191 | 0.05849816 | 1.250111 | 0.014572 | -1.59673 | 0.05654424 | -0.5662854
2023-10-12 | 46021 | SUP9 | 203 | 0 | 0 | 2 | 6 | 0 | 0.1064727 | 0.1044593 | 1.052042 | 0 | 0 | 1.941659 | 0 | 0 | 1.978945 | 0 | 2.160907 | 6.05822 | -0.9869527 | 7.448621 | 6.33323 | 14.72533 | 46.81866 | 66.61526 | 11.59706 | 1.955382 | 1.457812 | 2.625291 | 1573.864 | 23.45184 | 601.7189 | 11725.92 | 177.3886 | 1 | 58.70635 | 9.460492 | 79.78374 | 2023-10-12 04:04 | 2023-10-12 05:14 | 42.09368 | 0.5618543 | 228.7687 | 212.6014 | 248.3998 | 285.2647 | 0 | 0 | 60.10169 | 2023-10-12 04:38 | 0.1153405 | 0.00209259 | 0.02893266 | 0.0118434 | 0.06955026 | 0.004419453 | 0.07144991 | 0.01391661 | 0.003008767 | 0 | 0 | 0.112786 | 0.1197509 | 118.1431 | 1.078553 | 7.814086 | 0.4457968 | 0.2241121 | 870.7697 | 887.737 | 689.3048 | 2023-10-12 03:54 | 168.2916 | 0 | 4.610435 | 57.72998 | 0.2210504 | 0.09094343 | 0.0692099 | 6.205423 | 0.007042216 | 0.1856948 | 0.489437 | 0.7244321
2023-10-12 | 46021 | SUP9 | 203 | 0 | 0 | 2 | 6 | 0 | 0.1064727 | 0.1118625 | 1.052042 | 0 | 0 | 1.869852 | 0 | 0 | 1.963742 | 0 | 2.013706 | 5.646999 | 2.491188 | 6.969858 | 5.675934 | 13.06536 | 44.07333 | 65.27688 | 10.06596 | 1.993592 | 1.78552 | 2.398793 | 1579.767 | 19.30094 | 564.8086 | 9650.471 | 138.2143 | 0.9167748 | 33.50703 | 9.235564 | 46.68479 | 2023-10-12 05:24 | 2023-10-12 05:58 | 20.32928 | 3.94219 | 279.464 | 262.9085 | 234.2511 | 278.8754 | 0 | 0 | 31.04703 | 2023-10-12 05:54 | 0.2308448 | 0.00187438 | 0.02565431 | 0.01671986 | 0.06362673 | 0.004547852 | 0.1020473 | 0.01630483 | 0.002914517 | 0 | 0 | 0.1988523 | 0.2017144 | 118.9755 | 1 | 8.116745 | 0.5639921 | -0.1587912 | 678.6941 | 620.7478 | 502.6882 | 2023-10-12 05:14 | 282.9858 | 0 | 4.9131 | 58.35878 | 0.2001529 | 0.08650841 | 0.07526555 | 3.628044 | 0.08444271 | 1.614316 | 0.6539325 | -0.072782
2023-10-12 | 46021 | AISI430L | 203 | 0 | 0 | 0 | 12 | 0 | 0 | 0.1370947 | 1.052042 | 0 | 0 | 2 | 0 | 0 | 2.142275 | 0 | 1.890179 | 6.039429 | 2.731387 | 7.146091 | 0 | 7.671602 | 41.38081 | 57.82323 | 8.534031 | 1.467944 | 1.811916 | 2.852538 | 1726.543 | 16.63614 | 463.9242 | 8318.068 | 144.4133 | 0.9601579 | 33.2019 | 17.79672 | 55.92066 | 2023-10-12 06:19 | 2023-10-12 06:55 | 10.48314 | 4.922046 | 259.0505 | 219.3347 | 216.1069 | 301.9444 | 0 | 0 | 31.87907 | 2023-10-12 06:52 | 0.2940581 | 0.001006283 | 0.0362369 | 0.0159641 | 0.04667044 | 0.003991704 | 0.1020473 | 0.01697108 | 0.003612178 | 0 | 0 | 0.2984522 | 0.2822439 | 183.0339 | 1 | 7.247113 | 1.503877 | -0.1192824 | 737.7639 | 622.9001 | 567.2535 | 2023-10-12 05:58 | 231.1864 | 0 | 4.309531 | 57.61715 | 0.1326734 | 0.1044464 | 0.0745294 | 1.86562 | 0.08801838 | -1.234617 | 0.4600695 | -0.5990307
2023-10-12 | 44646 | 16MNCR5 | 203 | 0 | 0 | 0 | 12 | 0 | 0.006318143 | 0.06023545 | 1.052042 | 0 | 0 | 0 | 0 | 0 | 2.061514 | 1.929087 | 1.915268 | 6.375185 | -2.508096 | 6.988606 | 5.390489 | 12.57018 | 45.50017 | 61.93743 | 10.36852 | 1.56381 | 2.312831 | 1.90316 | 1687.573 | 15.11178 | 524.0647 | 7555.891 | 107.1527 | 1 | 39.34653 | 24.37537 | 56.61593 | 2023-10-12 07:18 | 2023-10-12 07:56 | 14.97116 | 0 | 248.6364 | 217.8656 | 224.4024 | 303.2427 | 0 | 0 | 39.34653 | 2023-10-12 07:50 | 0.1101838 | 0.0001993578 | 0.020646 | 0.0136938 | 0.05680071 | 0.003069042 | 0.05230776 | 0.01526665 | 0.003184939 | 0 | 0 | 0.1134749 | 0.1148692 | 106.563 | 1 | 7.062961 | 0.2649513 | 0.07439848 | 857.8664 | 808.6355 | 640.655 | 2023-10-12 06:55 | 292.704 | 0 | 4.714638 | 60.00296 | 0.2029496 | 0.1029294 | 0.07611937 | 1.614192 | 0 | 0.6775489 | 1.090674 | -0.9060992
2023-10-12 | 46021 | 16MNCR5 | 203 | 0 | 0 | 0 | 12 | 0 | -0.05115046 | 0.1034257 | 1.052042 | 0 | 0 | 0 | 0 | 0 | 1.87161 | 2.048368 | 1.939193 | 6.06693 | -0.2173499 | 8.123016 | 5.089966 | 13.33388 | 48.9928 | 68.17626 | 9.520636 | 1.616069 | 1.962928 | 2.072318 | 1490.287 | 17.67352 | 543.2607 | 8836.759 | 129.0666 | 0.9754648 | 35.22059 | 13.14478 | 44.31719 | 2023-10-12 08:08 | 2023-10-12 08:43 | 22.07582 | 0 | 252.9005 | 242.7136 | 220.3294 | 268.097 | 0 | 0 | 34.35645 | 2023-10-12 08:38 | 0.3116014 | 0.001306786 | 0.02231081 | 0.01668626 | 0.05639641 | 0.003890175 | 0.04023283 | 0.01671004 | 0.00374303 | 0 | 0 | 0.3140004 | 0.3525244 | 90.01312 | 1 | 9.444234 | 0.5357865 | -0.07953809 | 715.118 | 753.9731 | 623.4878 | 2023-10-12 07:56 | 328.0937 | 0 | 4.524228 | 62.75708 | 0.1955796 | 0.08898889 | 0.06636075 | 2.679436 | 0 | -0.2212169 | 1.843578 | -0.3926625
2023-10-12 | 45645 | 16MNCR5 | 203 | 0 | 0 | 0 | 12 | 0 | -0.05115046 | 0.2306934 | 1.052042 | 0 | 0 | 0 | 0 | 0 | 2.076175 | 1.973137 | 2.105822 | 6.202855 | 0.8653853 | 11.22866 | 6.294971 | 16.08644 | 43.28759 | 66.44228 | 8.976529 | 1.559697 | 1.621668 | 2.446808 | 1650.996 | 15.11229 | 584.1936 | 7556.143 | 98.72831 | 1 | 41.11473 | 13.41429 | 56.07078 | 2023-10-12 08:55 | 2023-10-12 09:38 | 26.15869 | 1.54175 | 248.0168 | 230.8424 | 240.3627 | 276.2046 | 0 | 0 | 60.10169 | 2023-10-12 09:31 | 0.06109444 | 0.000201726 | 0.0144137 | 0.01217398 | 0.07287539 | 0.003750991 | 0.03885414 | 0.01579207 | 0.002973002 | 0 | 0 | 0.06515291 | 0.06357533 | 117.4338 | 1.035552 | 6.184552 | 0.9248444 | -0.03773314 | 762.1008 | 814.9357 | 595.0575 | 2023-10-12 08:43 | 291.0729 | 0 | 4.9131 | 56.33208 | 0.2421116 | 0.09335706 | 0.07394539 | 3.064994 | 0.02749649 | 1.614316 | 0.1287778 | -0.9059972
2023-10-12 | 44298 | AISI420 | 203 | 0 | 0 | 0 | 12 | 0 | 0.07791589 | 0.08262202 | 1.052042 | 0 | 0 | 0 | 0 | 0 | 1.748901 | 1.953513 | 1.875862 | 6.237039 | 0.9553257 | 4.535299 | 5.910605 | 9.499397 | 46.18951 | 62.88127 | 9.767845 | 1.577436 | 1.205266 | 3.181829 | 1592.854 | 15.50309 | 614.4951 | 7751.544 | 119.4991 | 0.9721139 | 41.09046 | 11.63378 | 48.08993 | 2023-10-12 09:50 | 2023-10-12 10:29 | 29.45669 | 0 | 232.8636 | 217.3304 | 256.7876 | 275.073 | 0 | 0 | 39.94461 | 2023-10-12 10:26 | 0.2387387 | 0.0003820271 | 0.01608228 | 0.01179649 | 0.0851979 | 0.003258381 | 0.02333728 | 0.02224934 | 0.003316268 | 0 | 0 | 0.2605658 | 0.2514833 | 160.3063 | 1 | 5.93739 | 1.370219 | 0.2341743 | 771.9076 | 752.0949 | 439.6826 | 2023-10-12 09:38 | 304.953 | 0 | 4.862451 | 59.7997 | 0.1510688 | 0.09918754 | 0.07732749 | 3.531997 | 0 | 1.375246 | 1.036165 | -0.8268166
2023-10-12 | 46021 | 60SI7 | 203 | 0 | 0 | 0 | 12 | 0 | 0.01079527 | 0.06174903 | 1.052042 | 0 | 0 | 0 | 0 | 0 | 2.075753 | 2.010243 | 1.677672 | 6.402093 | -0.5057044 | 9.865799 | 5.858569 | 16.10516 | 42.30144 | 64.30299 | 12.22623 | 1.469849 | 1.210654 | 3.257666 | 1690.078 | 16.98302 | 502.1918 | 8491.511 | 117.5855 | 1 | 40.07128 | 24.36206 | 59.8531 | 2023-10-12 10:54 | 2023-10-12 11:34 | 15.70923 | 0 | 229.997 | 225.0058 | 231.2324 | 302.5847 | 0 | 0 | 40.07128 | 2023-10-12 11:33 | 0.1066866 | 0.0001993578 | 0.01516108 | 0.01346747 | 0.0809411 | 0.008331834 | 0.0634405 | 0.02557942 | 0.002949969 | 0 | 0 | 0.2858796 | 0.09528607 | 147.2687 | 1.023529 | 6.500958 | 1.907264 | -0.1194464 | 931.2082 | 938.0944 | 674.8905 | 2023-10-12 10:29 | 362.9336 | 0 | 4.44178 | 61.33708 | 0.2504574 | 0.09956136 | 0.06907578 | 1.644824 | 0 | -0.6103834 | 1.452061 | -0.5297992
2023-10-12 | 43916 | 60SI7 | 203 | 0 | 0 | 0 | 12 | 0 | 0 | 0.1522369 | 1.052042 | 0 | 0 | 0 | 0 | 0 | 2.108259 | 2.0463 | 1.892298 | 5.934386 | -1.98525 | 8.038926 | 5.507356 | 12.7878 | 45.05205 | 61.78899 | 11.41411 | 1.621641 | 1.602579 | 3.568635 | 1709.598 | 16.94072 | 571.1619 | 8470.36 | 112.4313 | 1 | 43.57046 | 16.98273 | 58.83248 | 2023-10-12 11:51 | 2023-10-12 12:31 | 26.58773 | 0 | 249.2865 | 225.8117 | 221.6948 | 278.4808 | 0 | 0 | 43.57046 | 2023-10-12 12:29 | 0.06593729 | 0.0001993578 | 0.01466149 | 0.01318813 | 0.07309515 | 0.008331834 | 0.07863788 | 0.02579046 | 0.003222225 | 0 | 0 | 0.06944145 | 0.06805058 | 147.6941 | 1.074723 | 8.771569 | 1.68058 | 0.2664146 | 959.6119 | 756.7027 | 712.9953 | 2023-10-12 11:34 | 622.2556 | 0 | 4.9131 | 57.5932 | 0.2069592 | 0.09604277 | 0.07951417 | 2.565575 | 0 | 1.614316 | 0.4538389 | -0.5382297
2023-10-12 | 46021 | SCM415 | 203 | 0 | 0 | 0 | 12 | 0 | -0.05115046 | 0.09014591 | 1.052042 | 0 | 0 | 0 | 0 | 0 | 2.141958 | 2.100838 | 2.160907 | 5.664302 | 2.849669 | 14.36897 | 2.926172 | 15.87104 | 44.7316 | 69.11661 | 12.85905 | 1.57366 | 2.125474 | 2.333293 | 1533.607 | 20.62722 | 563.5395 | 10313.61 | 167.9298 | 0.957316 | 47.76094 | 27.01358 | 78.81247 | 2023-10-12 12:59 | 2023-10-12 13:49 | 16.70942 | 4.037944 | 238.0678 | 240.8768 | 233.2861 | 288.0547 | 0 | 0 | 45.72232 | 2023-10-12 13:42 | 0.07531982 | 0.0004166482 | 0.01333036 | 0.009577542 | 0.07371284 | 0.005797199 | 0.04851788 | 0.01945928 | 0.003758633 | 0 | 0 | 0.3155884 | 0.09047544 | 97.2876 | 1 | 7.416073 | 0.7613133 | -0.001680106 | 997.1897 | 823.3379 | 315.514 | 2023-10-12 12:31 | 226.507 | 0 | 4.724865 | 58.2192 | 0.229627 | 0.08195283 | 0.06836078 | 1.768035 | 0.05123484 | 0.7258208 | 0.6172968 | 0.1846924
2023-10-12 | 45073 | SCM415 | 203 | 0 | 0 | 1 | 2 | 0 | 0.06498839 | 0.04057968 | 1.052042 | 0 | 0 | 0 | 0 | 0 | 1.998397 | 1.982862 | 2.014787 | 5.812463 | -3.350925 | 8.775866 | 6.366574 | 15.42861 | 49.25641 | 67.14656 | 12.12778 | 1.55409 | 1.696673 | 2.221587 | 1544.799 | 15.16107 | 612.0075 | 7580.535 | 108.3436 | 0.9990066 | 40.97439 | 8.761552 | 45.67243 | 2023-10-12 13:58 | 2023-10-12 14:37 | 32.21283 | 0 | 246.314 | 195.6046 | 228.1489 | 304.6521 | 0 | 0 | 40.93368 | 2023-10-12 14:31 | 0.1079088 | 0.002202791 | 0.01689872 | 0.01963551 | 0.06824706 | 0.003669458 | 0.1020473 | 0.02158128 | 0.00287664 | 0 | 0 | 0.1171198 | 0.1113922 | 94.68264 | 1 | 7.163941 | 0.4973014 | 0.1701959 | 763.8296 | 643.0487 | 578.6756 | 2023-10-12 13:49 | 280.7615 | 0 | 4.657473 | 60.12435 | 0.2297751 | 0.08656383 | 0.0693628 | 4.676613 | 0 | 0.4077214 | 1.123297 | -0.8960949
2023-10-12 | 46021 | AISI420 | 203 | 0 | 0 | 1 | 2 | 0 | -0.005656603 | 0.08074708 | 1.052042 | 0 | 0 | 0 | 0 | 0 | 2.111644 | 2.088949 | 1.97956 | 5.64262 | 1.1601 | 3.397815 | 4.303818 | 7.414113 | 40.67374 | 54.93827 | 12.34165 | 1.783536 | 1.769615 | 1.897127 | 1693.165 | 12.69434 | 478.271 | 6347.172 | 114.8727 | 0.9988531 | 34.30811 | 12.2467 | 50.34941 | 2023-10-12 14:50 | 2023-10-12 15:25 | 18.26682 | 3.7946 | 233.1794 | 240.3796 | 251.9032 | 279.9953 | 0 | 0 | 34.26877 | 2023-10-12 15:21 | 0.4519896 | 0.00235741 | 0.03159837 | 0.01896608 | 0.06778439 | 0.002635128 | 0.07304804 | 0.018069 | 0.003375218 | 0 | 0 | 0.4955309 | 0.4789461 | 154.4008 | 1 | 6.307512 | 0.2504589 | -0.1368677 | 743.4933 | 601.467 | 492.1346 | 2023-10-12 14:37 | 373.8211 | 0 | 4.830179 | 58.76229 | 0.1349535 | 0.1027084 | 0.08792013 | 2.801418 | 0.07536534 | 1.222918 | 0.7602302 | -1.403662
2023-10-12 | 45444 | SUP9 | 203 | 0 | 0 | 1 | 2 | 0 | -0.03761624 | 0.1669139 | 1.052042 | 0 | 0 | 0 | 0 | 0 | 2.090112 | 1.996851 | 1.968367 | 6.051747 | -3.175226 | 5.368976 | 5.953808 | 11.84114 | 46.52648 | 61.24414 | 12.56172 | 1.696589 | 2.568437 | 3.325122 | 1694.395 | 14.19568 | 529.9524 | 7097.842 | 111.333 | 1 | 52.38525 | 10.79056 | 62.29835 | 2023-10-12 15:36 | 2023-10-12 16:27 | 41.59469 | 0 | 247.3176 | 231.6087 | 238.341 | 289.7343 | 0 | 0 | 52.38525 | 2023-10-12 16:22 | 0.1509453 | 0.0003304951 | 0.01643139 | 0.01243703 | 0.05576898 | 0.002499782 | 0.03031582 | 0.01578533 | 0.00343658 | 0 | 0 | 0.5454827 | 0.1578798 | 193.5177 | 1.055336 | 8.465378 | 1.719036 | -0.09050274 | 906.8273 | 844.4393 | 611.7935 | 2023-10-12 15:25 | 189.5714 | 0 | 4.248433 | 56.12143 | 0.1933432 | 0.09881349 | 0.06936881 | 4.854732 | 0 | -1.523007 | 0.07503289 | -1.093025
2023-10-12 | 46021 | AISI420VL | 203 | 0 | 0 | 1 | 2 | 0 | -0.007434442 | 0.05785146 | 1.052042 | 0 | 0 | 0 | 0 | 0 | 2.021696 | 1.977131 | 1.964704 | 5.894509 | -0.9485552 | 3.397815 | 1.883291 | 7.09772 | 46.34785 | 54.93827 | 12.88913 | 1.498392 | 1.591429 | 2.230597 | 1590.958 | 10.66063 | 457.2805 | 5330.314 | 103.13 | 0.9932457 | 35.87803 | 12.95762 | 51.438 | 2023-10-12 16:40 | 2023-10-12 17:14 | 20.31805 | 2.602356 | 246.3625 | 240.2517 | 263.9284 | 261.004 | 0 | 0 | 35.6357 | 2023-10-12 17:12 | 0.4188696 | 0.0009941629 | 0.02931235 | 0.01526282 | 0.0490722 | 0.002664197 | 0.04467407 | 0.01402537 | 0.003671691 | 0 | 0 | 0.4521812 | 0.4521407 | 185.6288 | 1 | 7.202646 | 0.516687 | 0.2155186 | 779.5148 | 615.3398 | 477.8798 | 2023-10-12 16:27 | 168.2916 | 0 | 4.232814 | 56.62097 | 0.1291945 | 0.1072933 | 0.07704673 | 2.768875 | 0.0505921 | -1.59673 | 0.2027398 | -1.834172
2023-10-12 | 44675 | SUP9 | 203 | 0 | 0 | 1 | 2 | 0 | 0 | 0.1413366 | 1.052042 | 0 | 0 | 0 | 0 | 0 | 2.032751 | 2.022133 | 1.871717 | 6.400362 | 1.239145 | 9.619735 | 3.696867 | 12.77134 | 44.42348 | 64.83432 | 9.552224 | 1.639018 | 2.568437 | 2.753422 | 1635.46 | 20.46825 | 546.4497 | 10234.12 | 168.1935 | 0.9496047 | 53.83068 | 9.288818 | 61.60701 | 2023-10-12 17:23 | 2023-10-12 18:18 | 42.09368 | 0 | 231.6333 | 223.4574 | 245.2967 | 299.8832 | 0 | 0 | 51.11786 | 2023-10-12 18:11 | 0.2522324 | 0.001774689 | 0.02140297 | 0.009900215 | 0.05083554 | 0.003045055 | 0.03343061 | 0.01621472 | 0.003296572 | 0 | 0 | 0.4336385 | 0.2330437 | 138.1737 | 1 | 9.723537 | 1.576952 | -0.3066627 | 773.6152 | 813.0024 | 688.7443 | 2023-10-12 17:14 | 197.3604 | 0 | 4.910402 | 60.26701 | 0.1969842 | 0.09871873 | 0.0757377 | 5.795213 | 0 | 1.601581 | 1.161702 | 0.1539746
2023-10-12 | 46021 | S48CS1V | 203 | 0 | 0 | 1 | 2 | 0 | -0.05115046 | 0.074823 | 1.052042 | 0 | 0 | 0 | 0 | 0 | 2.019216 | 1.94702 | 2.141363 | 5.693295 | -3.708224 | 7.989549 | 5.720199 | 14.54543 | 46.80493 | 63.33543 | 12.07191 | 1.7302 | 1.376243 | 2.285714 | 1632.81 | 14.47428 | 525.3448 | 7237.14 | 120.2056 | 0.9416967 | 37.5167 | 21.97708 | 59.04802 | 2023-10-12 18:39 | 2023-10-12 19:17 | 15.53962 | 0 | 257.6336 | 244.3262 | 235.5467 | 287.7136 | 0 | 0 | 35.32935 | 2023-10-12 19:11 | 0.2866009 | 0.001934981 | 0.01233058 | 0.0113505 | 0.07258118 | 0.002995634 | 0.02377118 | 0.01256827 | 0.003170255 | 0 | 0 | 0.2851915 | 0.3022114 | 116.981 | 1.08447 | 7.076035 | 0.6067224 | -0.05120795 | 870.7463 | 806.5933 | 528.3535 | 2023-10-12 18:18 | 168.2916 | 0 | 4.356139 | 55.95751 | 0.2296571 | 0.08989116 | 0.06877887 | 1.707083 | 0 | -1.014619 | 0.03332199 | -1.035978
2023-10-12 | 43916 | AISI420 | 203 | 0 | 0 | 1 | 2 | 0 | -0.02906126 | 0.04577793 | 1.052042 | 0 | 0 | 0 | 0 | 0 | 2.146463 | 2.100838 | 2.080063 | 6.320127 | -3.161994 | 3.397815 | 4.04418 | 7.09772 | 47.64086 | 57.12797 | 12.97703 | 2.042669 | 1.648132 | 2.497513 | 1533.291 | 13.36522 | 513.7622 | 6682.611 | 133.4198 | 1 | 35.67399 | 15.86618 | 56.03222 | 2023-10-12 19:33 | 2023-10-12 20:11 | 15.31576 | 4.492057 | 251.0944 | 241.8805 | 251.0535 | 302.0939 | 0 | 0 | 35.67399 | 2023-10-12 20:08 | 0.4182471 | 0.00585851 | 0.03716482 | 0.01542963 | 0.0525882 | 0.002331707 | 0.04058058 | 0.01534462 | 0.003299042 | 0 | 0 | 0.5278183 | 0.3843121 | 196.8222 | 1.028222 | 6.469873 | 0.5018687 | -0.04702415 | 733.5984 | 744.6351 | 550.5488 | 2023-10-12 19:17 | 322.2806 | 0 | 4.803282 | 48.71115 | 0.1242425 | 0.1106311 | 0.08407935 | 2.24843 | 0.08016917 | 1.095961 | -1.713819 | -1.264161
2023-10-12 | 46021 | S48C | 203 | 0 | 0 | 1 | 2 | 0 | -0.01353838 | 0.0541357 | 1.052042 | 0 | 0 | 0 | 0 | 0 | 2.008279 | 1.966958 | 1.782234 | 5.747131 | 0.8645602 | 5.798545 | 5.557085 | 11.03009 | 46.85556 | 64.49734 | 11.95875 | 1.829626 | 1.565813 | 2.570854 | 1624.65 | 16.23744 | 531.293 | 8118.721 | 119.0368 | 0.9711005 | 35.54462 | 30.53433 | 71.25135 | 2023-10-12 20:42 | 2023-10-12 21:19 | 0 | 5.172399 | 243.3059 | 216.4183 | 234.1285 | 289.4783 | 0 | 0 | 34.5174 | 2023-10-12 21:13 | 0.266507 | 0.001776332 | 0.01726281 | 0.01320158 | 0.07494073 | 0.002867099 | 0.02179484 | 0.01499783 | 0.003517772 | 0 | 0 | 0.2720236 | 0.3027305 | 121.2162 | 1.008013 | 6.962271 | 0.7327867 | 0.008441629 | 852.5363 | 740.1434 | 697.7772 | 2023-10-12 20:11 | 168.2916 | 0 | 4.587556 | 50.42622 | 0.1710161 | 0.08910648 | 0.07112784 | 1.164087 | 0.07259369 | 0.07770327 | -1.317526 | -0.6788897
2023-10-12 | 44208 | AISI420 | 203 | 0 | 0 | 1 | 2 | 0 | -0.03032427 | 0.05213194 | 1.052042 | 0 | 0 | 0 | 0 | 0 | 2.008232 | 1.983078 | 2.053649 | 6.201913 | 3.445855 | 3.397815 | 0 | 7.09772 | 44.82411 | 56.54599 | 12.51849 | 1.3842 | 1.703359 | 1.812078 | 1698.123 | 10.26468 | 593.3543 | 5132.341 | 82.0494 | 1 | 32.24437 | 16.81599 | 46.45909 | 2023-10-12 21:36 | 2023-10-12 22:08 | 15.42838 | 0 | 236.3143 | 220.1534 | 236.42 | 278.1602 | 0 | 0 | 32.24437 | 2023-10-12 22:04 | 0.3754726 | 0.001039562 | 0.02795649 | 0.01642957 | 0.04655898 | 0.003190939 | 0.03481298 | 0.01256827 | 0.002866445 | 0 | 0 | 0.4312028 | 0.3965403 | 208.6754 | 1 | 6.566233 | 0.5653789 | -0.1375006 | 758.1861 | 694.2679 | 580.8769 | 2023-10-12 21:19 | 168.2916 | 0 | 4.62097 | 49.40398 | 0.1255212 | 0.1096791 | 0.08172056 | 1.917483 | 0 | 0.2354191 | -1.555027 | -1.919465
2023-10-12 | 45235 | 15B41 | 203 | 0 | 0 | 1 | 2 | 0 | 0 | 0.1357239 | 1.052042 | 0 | 0 | 0 | 0 | 0 | 1.993965 | 1.936006 | 2.050032 | 6.096324 | 0.6064388 | 12.05748 | 5.714874 | 17.92612 | 43.79494 | 68.42382 | 11.49916 | 1.386954 | 1.887983 | 1.781394 | 1569.599 | 29.46159 | 518.484 | 14730.8 | 220.1339 | 1 | 53.43467 | 46.50035 | 97.0589 | 2023-10-12 23:29 | 2023-10-13 00:21 | 0 | 0 | 229.4723 | 245.9302 | 200.8259 | 279.1261 | 0 | 0 | 53.43467 | 2023-10-13 00:11 | 0.1013679 | 0.001057568 | 0.02430766 | 0.01185602 | 0.066295 | 0.003074402 | 0.04800326 | 0.01303526 | 0.003339235 | 0 | 0 | 0.09961479 | 0.1007771 | 76.63531 | 1 | 6.95137 | 0.3911682 | 0.003271695 | 954.6181 | 873.843 | 343.6205 | 2023-10-12 22:08 | 242.8631 | 0 | 4.70672 | 56.38752 | 0.2619865 | 0.08909652 | 0.06878774 | 1.149124 | 0 | 0.6401721 | 0.1429477 | 1.839816
2023-10-13 | 46021 | 15B41 | 203 | 0 | 0 | 2 | 8 | 0 | 0.02478569 | 0.07568637 | 1.052042 | 0 | 0 | 0 | 0 | 0 | 1.946906 | 1.985513 | 2.022479 | 5.64262 | -0.9683581 | 13.14706 | 6.185046 | 18.77326 | 47.45972 | 70.8542 | 11.70353 | 1.437819 | 2.561566 | 2.537824 | 1778.101 | 22.82037 | 584.3474 | 11410.19 | 160.472 | 1 | 39.85752 | 21.27068 | 65.54829 | 2023-10-13 00:41 | 2023-10-13 01:21 | 14.16676 | 4.420079 | 216.7223 | 233.9097 | 218.8563 | 304.1457 | 0 | 0 | 39.85752 | 2023-10-13 01:19 | 0.05107175 | 0.00104921 | 0.01295655 | 0.01549531 | 0.06363107 | 0.003528365 | 0.06118314 | 0.01323159 | 0.003760104 | 0 | 0 | 0.1233251 | 0.05221563 | 94.66451 | 1.055942 | 5.679244 | 0.8758613 | 0.2241434 | 881.2525 | 748.1792 | 536.0186 | 2023-10-13 00:21 | 533.6872 | 0 | 4.487553 | 49.06093 | 0.2649562 | 0.07963706 | 0.06333503 | 1.873824 | 0.06743242 | -0.3943281 | -1.633872 | 0.6047236
2023-10-13 | 43916 | AISI410 | 203 | 0 | 0 | 2 | 8 | 0 | 0 | 0.1746536 | 1.052042 | 0 | 0 | 0 | 0 | 0 | 1.944169 | 1.981236 | 2.025866 | 5.651305 | -2.885193 | 3.397815 | 2.925743 | 7.09772 | 43.70069 | 54.93827 | 10.95608 | 1.107742 | 1.91844 | 1.931472 | 1776.351 | 15.26091 | 467.1137 | 7630.455 | 127.1014 | 1 | 40.82461 | 9.673915 | 53.07684 | 2023-10-13 01:31 | 2023-10-13 02:13 | 28.57239 | 2.57831 | 237.8549 | 218.8134 | 242.6147 | 275.5156 | 0 | 0 | 60.10169 | 2023-10-13 01:59 | 0.3020906 | 0.003177635 | 0.0333884 | 0.01576846 | 0.05705226 | 0.00356549 | 0.06851929 | 0.01378539 | 0.002725667 | 0 | 0 | 0.3095479 | 0.2774633 | 102.9169 | 1.05992 | 9.562805 | 0.5956265 | 0.2281034 | 721.3068 | 632.9987 | 553.9774 | 2023-10-13 01:21 | 366.0344 | 0 | 4.770199 | 51.71244 | 0.1291945 | 0.1028665 | 0.08682834 | 4.220071 | 0.04857693 | 0.9398009 | -1.01328 | -0.8758461
2023-10-13 | 44860 | 15B41 | 203 | 0 | 0 | 2 | 8 | 0 | -0.01583852 | 0.1419186 | 1.052042 | 0 | 0 | 0 | 0 | 0 | 1.926215 | 2.100838 | 2.10032 | 6.035273 | 0.6538554 | 10.25603 | 6.294552 | 17.28496 | 40.85361 | 64.8277 | 11.54718 | 1.344041 | 1.925436 | 1.939815 | 1640.182 | 26.51567 | 538.3026 | 13257.84 | 202.7307 | 0.9231542 | 34.01684 | 18.23537 | 57.74348 | 2023-10-13 02:31 | 2023-10-13 03:06 | 10.2902 | 5.491266 | 230.3848 | 243.2432 | 209.2801 | 331.3258 | 0 | 0 | 31.40279 | 2023-10-13 03:02 | 0.09986974 | 0.001412792 | 0.01722897 | 0.01272287 | 0.06476461 | 0.003002317 | 0.0663176 | 0.01398292 | 0.003576777 | 0 | 0 | 0.08406831 | 0.0882315 | 83.54615 | 1 | 6.501117 | 0.5118346 | 0.08393896 | 733.2668 | 657.7733 | 573.2726 | 2023-10-13 02:13 | 168.2916 | 0 | 4.826247 | 57.99657 | 0.2666293 | 0.09309713 | 0.0744473 | 1.865432 | 0.0950976 | 1.204359 | 0.5590055 | 1.298172
2023-10-13 | 46021 | 15B41 | 203 | 0 | 0 | 2 | 8 | 0 | -0.05115046 | 0.1816651 | 1.052042 | 0 | 0 | 0 | 0 | 0 | 1.958189 | 2.05659 | 1.989846 | 6.167595 | 6.7258 | 7.710843 | 6.103027 | 14.91633 | 38.5016 | 67.93574 | 12.93365 | 1.410095 | 2.060552 | 1.928088 | 1550.811 | 20.01271 | 451.8076 | 10006.36 | 151.7479 | 0.9192002 | 31.95867 | 12.25913 | 43.27315 | 2023-10-13 03:19 | 2023-10-13 03:50 | 19.48071 | 0 | 257.1506 | 226.0478 | 254.6107 | 296.9262 | 0 | 0 | 31.04703 | 2023-10-13 03:46 | 0.1106078 | 0.001302676 | 0.01975656 | 0.01290402 | 0.07250915 | 0.002250576 | 0.04321095 | 0.01260712 | 0.002725667 | 0 | 0 | 0.1133505 | 0.1132799 | 90.41548 | 1 | 7.459917 | 0.5764425 | -0.05844944 | 678.6941 | 611.7786 | 551.1784 | 2023-10-13 03:06 | 168.2916 | 0 | 4.475942 | 61.72526 | 0.2195652 | 0.09078572 | 0.06588494 | 2.606928 | 0 | -0.4491296 | 1.558388 | 0.06573876
2023-10-13 | 43916 | AISI410 | 203 | 0 | 0 | 2 | 8 | 0 | 0.0361462 | 0.139179 | 1.052042 | 0 | 0 | 0 | 0 | 0 | 2.095905 | 1.895829 | 1.972154 | 5.897916 | 1.976982 | 4.935661 | 2.085424 | 7.09772 | 37.94254 | 54.93827 | 11.79185 | 1.254917 | 1.528846 | 3.090839 | 1778.101 | 13.14507 | 538.6247 | 6572.535 | 132.4774 | 0.96722 | 42.28175 | 9.507143 | 51.45249 | 2023-10-13 03:59 | 2023-10-13 04:39 | 32.77461 | 0 | 258.4167 | 233.7548 | 239.6129 | 291.1462 | 0 | 0 | 40.89576 | 2023-10-13 04:37 | 0.2356445 | 0.0001993578 | 0.02430942 | 0.0153207 | 0.0521865 | 0.002918953 | 0.1020473 | 0.01635566 | 0.003497389 | 0 | 0 | 0.2615724 | 0.2504411 | 208.6754 | 1 | 6.444903 | 1.825343 | 0.01057971 | 961.24 | 693.7285 | 276.0077 | 2023-10-13 03:50 | 168.2916 | 0 | 4.585432 | 48.13002 | 0.1291945 | 0.1073553 | 0.08346517 | 4.447367 | 0 | 0.06767416 | -1.84565 | -1.309812
2023-10-13 | 45705 | R16 | 203 | 0 | 0 | 2 | 8 | 0 | 0.1026771 | 0.2332867 | 1.052042 | 0 | 0 | 0 | 0 | 0 | 2.123421 | 2.008147 | 2.160907 | 5.64262 | -1.515625 | 3.979186 | 3.691055 | 7.618343 | 46.08195 | 57.73047 | 11.97559 | 1.964521 | 2.071862 | 2.446657 | 1561.701 | 20.57815 | 563.731 | 10289.07 | 169.2587 | 1 | 58.70635 | 15.25306 | 97.0589 | 2023-10-13 04:55 | 2023-10-13 07:07 | 42.09368 | 0 | 240.0971 | 199.1756 | 198.1334 | 283.0993 | 0 | 0 | 60.10169 | 2023-10-13 07:00 | 0.04951073 | 0.00105099 | 0.009781233 | 0.008286431 | 0.03878231 | 0.003366949 | 0.04253858 | 0.0167975 | 0.003551971 | 0 | 0 | 0.1092543 | 0.05320048 | 157.677 | 1 | 8.080759 | 0.5323766 | -0.05024132 | 1049.457 | 938.0944 | 751.107 | 2023-10-13 04:39 | 382.4241 | 0 | 4.293994 | 52.95112 | 0.131964 | 0.09774077 | 0.07438004 | 3.848825 | 0 | -1.30795 | -0.7146025 | 0.175215
2023-10-13 | 45829 | R16 | 203 | 0 | 0 | 0 | 9 | 0 | 0 | 0.09789916 | 1.052042 | 0 | 0 | 0 | 0 | 0 | 1.840355 | 1.909243 | 2.135687 | 5.74468 | -0.3153107 | 3.397815 | 1.619845 | 7.09772 | 45.15253 | 55.14639 | 11.9077 | 1.068759 | 1.465363 | 1.675514 | 1555.454 | 10.26468 | 712.5445 | 5132.341 | 82.0494 | 1 | 39.49785 | 23.4632 | 67.48621 | 2023-10-13 07:30 | 2023-10-13 08:08 | 11.5095 | 4.525153 | 222.795 | 221.2251 | 233.1597 | 305.7436 | 0 | 0 | 39.49785 | 2023-10-13 08:02 | 0.2742252 | 0.0001993578 | 0.009781233 | 0.01164869 | 0.0375745 | 0.002607398 | 0.04359881 | 0.01363784 | 0.00314364 | 0 | 0 | 0.2866594 | 0.2885937 | 208.6754 | 1.017414 | 5.15248 | 0.5249327 | -0.03748229 | 1003.356 | 795.1403 | 276.0077 | 2023-10-13 07:07 | 227.3096 | 0 | 4.89615 | 55.69017 | 0.1287069 | 0.1041715 | 0.0887846 | 1.683396 | 0.06705301 | 1.53431 | -0.03450074 | -1.919465
2023-10-13 | 46021 | 41CR4 | 203 | 0 | 0 | 0 | 9 | 0 | 0 | 0.1737169 | 1.052042 | 0 | 0 | 0 | 0 | 0 | 1.981786 | 2.081701 | 1.970436 | 5.821408 | -6.558465 | 6.52488 | 1.795895 | 8.444576 | 36.84943 | 54.93827 | 12.97703 | 1.128901 | 1.286968 | 2.202254 | 1562.768 | 20.3709 | 445.5812 | 10185.45 | 193.1104 | 0.9442779 | 40.71315 | 11.52612 | 51.47115 | 2023-10-13 08:19 | 2023-10-13 09:00 | 29.18702 | 0 | 232.8515 | 248.5394 | 228.8099 | 271.9523 | 0 | 0 | 38.44453 | 2023-10-13 08:45 | 0.2334848 | 0.003596578 | 0.02378659 | 0.01500498 | 0.04948483 | 0.003881116 | 0.06783296 | 0.01280231 | 0.003098332 | 0 | 0 | 0.235682 | 0.2385325 | 116.3671 | 1.009594 | 9.723537 | 0.8579081 | 0.2154446 | 678.6941 | 624.0336 | 276.0077 | 2023-10-13 08:08 | 168.2916 | 0 | 4.260332 | 56.4204 | 0.1537103 | 0.1059627 | 0.07754763 | 3.53225 | 0 | -1.46684 | 0.1513586 | 0.1351451
2023-10-13 | 44756 | 38MNVS6 | 203 | 0 | 0 | 0 | 9 | 0 | 0.02870921 | 0.1668901 | 1.052042 | 0 | 0 | 0 | 0 | 0 | 2.09493 | 2.100838 | 2.037795 | 5.704412 | -6.558465 | 16.58645 | 5.895469 | 21.15146 | 49.59173 | 73.01196 | 10.28267 | 1.754084 | 2.528694 | 2.565028 | 1732.426 | 29.46159 | 712.5445 | 14730.8 | 220.1339 | 0.9167748 | 58.70635 | 46.50035 | 97.0589 | 2023-10-13 10:16 | 2023-10-13 11:25 | 0 | 0 | 247.8442 | 207.5231 | 233.0855 | 297.294 | 0 | 0 | 60.10169 | 2023-10-13 11:05 | 0.481624 | 0.0007054367 | 0.01186987 | 0.01087182 | 0.05424632 | 0.003726862 | 0.01984517 | 0.01333774 | 0.003540071 | 0 | 0 | 0.478473 | 0.4453028 | 76.63531 | 1.03933 | 7.393268 | 0.5744682 | 0.2364762 | 1049.457 | 938.0944 | 414.3844 | 2023-10-13 09:00 | 573.1578 | 0 | 4.485065 | 52.58403 | 0.2896986 | 0.07812983 | 0.06142918 | 1.262493 | 0 | -0.4060703 | -0.803697 | 1.839816
2023-10-13 | 46021 | 38MNVS6 | 203 | 0 | 0 | 0 | 9 | 0 | 0.03774496 | 0.06973607 | 1.052042 | 0 | 0 | 0 | 0 | 0 | 1.862891 | 2.021288 | 2.160907 | 6.17332 | -0.09829432 | 10.79799 | 6.056695 | 16.9337 | 47.18246 | 70.19119 | 12.97703 | 1.416891 | 1.616958 | 2.164529 | 1657.172 | 20.76521 | 655.5756 | 10382.6 | 152.1437 | 0.9845357 | 58.70635 | 31.39586 | 87.99162 | 2023-10-13 11:56 | 2023-10-13 12:52 | 27.6896 | 0 | 248.687 | 226.554 | 208.5248 | 314.2975 | 0 | 0 | 58.17174 | 2023-10-13 12:32 | 0.481624 | 0.001627785 | 0.0242065 | 0.01540608 | 0.07482416 | 0.001962834 | 0.04966162 | 0.01554805 | 0.003311714 | 0 | 0 | 0.5454827 | 0.4854127 | 120.8831 | 1.012874 | 5.15248 | 1.024181 | -0.2765425 | 1049.457 | 872.6658 | 434.9219 | 2023-10-13 11:25 | 473.8146 | 0 | 4.755008 | 57.78031 | 0.241251 | 0.08795008 | 0.06774367 | 1.869876 | 0 | 0.868101 | 0.5025516 | 0.2113253
2023-10-13 | 43916 | 38MNVS6 | 203 | 0 | 0 | 0 | 9 | 0 | 0 | 0.0228032 | 1.052042 | 0 | 0 | 0 | 0 | 0 | 1.980348 | 1.941521 | 1.963554 | 5.849487 | 6.7258 | 8.640201 | 6.636887 | 15.2193 | 39.23357 | 69.3873 | 12.26516 | 1.706657 | 1.674314 | 2.546126 | 1624.417 | 19.15587 | 538.419 | 9577.935 | 139.7995 | 1 | 44.1829 | 8.800992 | 57.84361 | 2023-10-13 13:01 | 2023-10-13 13:45 | 30.52218 | 4.859723 | 243.9459 | 233.6811 | 222.0174 | 302.6785 | 0 | 0 | 44.1829 | 2023-10-13 13:36 | 0.481624 | 0.003790911 | 0.02671639 | 0.01330844 | 0.07813948 | 0.002723653 | 0.08568301 | 0.01592654 | 0.003367491 | 0 | 0 | 0.5454827 | 0.4854127 | 126.6997 | 1 | 6.755619 | 1.05202 | -0.2125514 | 744.787 | 704.1196 | 621.6873 | 2023-10-13 12:52 | 508.9977 | 0 | 4.701264 | 59.33298 | 0.2193384 | 0.08430199 | 0.06775396 | 5.020218 | 0.08401486 | 0.6144208 | 0.911553 | -0.1011153
2023-10-13 | 46021 | 16MNCR5 | 203 | 0 | 0 | 1 | 2 | 0 | 0.00787047 | 0.07560637 | 1.052042 | 0 | 0 | 0 | 0 | 0 | 1.863947 | 1.981662 | 2.003316 | 6.121566 | -6.558465 | 9.709495 | 6.212579 | 15.92533 | 44.23995 | 59.72839 | 10.77079 | 1.62054 | 1.230108 | 2.123882 | 1578.677 | 20.01413 | 604.0952 | 10007.07 | 157.0089 | 0.9362322 | 45.94999 | 8.636451 | 49.92279 | 2023-10-13 13:54 | 2023-10-13 14:38 | 37.36905 | 0 | 228.4472 | 240.9893 | 254.0037 | 281.3133 | 0 | 0 | 43.01986 | 2023-10-13 14:26 | 0.05880957 | 0.0005078634 | 0.0133496 | 0.01460441 | 0.07511668 | 0.003217441 | 0.06914932 | 0.01454528 | 0.003530536 | 0 | 0 | 0.0608278 | 0.05398553 | 100.7718 | 1.037664 | 5.975628 | 0.5326087 | -0.02926645 | 823.1991 | 703.5099 | 543.5094 | 2023-10-13 13:45 | 546.0548 | 0 | 4.790349 | 56.73371 | 0.2666292 | 0.1024901 | 0.08020222 | 5.320471 | 0 | 1.034913 | 0.231686 | 0.06601368
2023-10-13 | 45159 | 16MNCR5 | 203 | 0 | 0 | 1 | 2 | 0 | 0.008566532 | 0.1149441 | 1.052042 | 0 | 0 | 0 | 0 | 0 | 2.050715 | 1.945635 | 1.980175 | 5.861196 | -6.142329 | 11.53816 | 6.375942 | 17.9851 | 45.08093 | 62.7849 | 12.34547 | 1.905237 | 0.9393732 | 2.604 | 1550.323 | 23.92807 | 525.9179 | 11964.03 | 176.6436 | 0.9909882 | 48.64729 | 8.926144 | 57.0742 | 2023-10-13 14:47 | 2023-10-13 15:36 | 39.72115 | 0 | 250.7867 | 247.2963 | 234.8615 | 318.0554 | 0 | 0 | 48.20889 | 2023-10-13 15:23 | 0.06229507 | 0.002892205 | 0.01111104 | 0.01151884 | 0.06807335 | 0.002599395 | 0.03400474 | 0.0161637 | 0.003885294 | 0 | 0 | 0.06282628 | 0.0621293 | 109.1526 | 1.006858 | 7.476373 | 0.8479127 | -0.1491503 | 911.3424 | 723.9015 | 472.2396 | 2023-10-13 14:38 | 321.153 | 0 | 4.736238 | 59.00875 | 0.2864559 | 0.0933536 | 0.07543594 | 5.449979 | 0 | 0.7795009 | 0.8254395 | 0.8143682
2023-10-13 | 46021 | S48CS1V | 203 | 0 | 0 | 1 | 2 | 0 | 0.008981997 | 0.05077694 | 1.052042 | 0 | 0 | 0 | 0 | 0 | 1.870675 | 1.973306 | 1.918333 | 6.3068 | 4.179062 | 10.27335 | 6.205033 | 14.43608 | 43.94565 | 68.86759 | 11.418 | 1.848292 | 1.488918 | 2.227936 | 1610.44 | 19.10455 | 626.3717 | 9552.276 | 129.857 | 0.9895828 | 43.17223 | 9.147234 | 58.30422 | 2023-10-13 15:45 | 2023-10-13 16:31 | 28.04025 | 5.984753 | 238.5184 | 253.7075 | 240.8418 | 322.729 | 0 | 0 | 42.7225 | 2023-10-13 16:27 | 0.06984284 | 0.001102164 | 0.01160473 | 0.008694312 | 0.07458515 | 0.001962834 | 0.02616983 | 0.01331186 | 0.003649474 | 0 | 0 | 0.3093051 | 0.06764563 | 104.9994 | 1 | 6.761094 | 0.6691968 | -0.289553 | 828.8123 | 767.2894 | 533.2896 | 2023-10-13 15:36 | 677.5702 | 0 | 4.711453 | 53.83736 | 0.2096208 | 0.09157864 | 0.06841321 | 4.719704 | 0.102647 | 0.6625129 | -0.4975047 | -0.1111461
2023-10-13 | 45975 | 38MNVS6 | 203 | 0 | 0 | 1 | 2 | 0 | 0.07458417 | 0.1130651 | 1.052042 | 0 | 0 | 0 | 0 | 0 | 2.132416 | 1.99953 | 1.907897 | 5.64262 | 6.7258 | 5.710283 | 5.813719 | 12.11766 | 47.17473 | 71.82542 | 12.019 | 1.771099 | 1.516801 | 2.70643 | 1702.931 | 17.8774 | 599.9302 | 8938.7 | 138.4199 | 1 | 45.09609 | 9.313357 | 52.66024 | 2023-10-13 16:40 | 2023-10-13 17:24 | 35.78273 | 0 | 254.9934 | 212.8363 | 250.1822 | 293.9551 | 0 | 0 | 45.09609 | 2023-10-13 17:15 | 0.09404549 | 0.0006539428 | 0.01446437 | 0.009644249 | 0.07200067 | 0.002781259 | 0.02862203 | 0.01686867 | 0.003885294 | 0 | 0 | 0.09539398 | 0.1009153 | 133.6938 | 1.003303 | 7.651009 | 0.7473491 | 0.1879825 | 701.7118 | 697.0328 | 622.9741 | 2023-10-13 16:31 | 273.7364 | 0 | 4.9131 | 52.54571 | 0.1687099 | 0.07856021 | 0.06840336 | 4.842087 | 0 | 1.614316 | -0.8129694 | -0.3523364
2023-10-13 | 46021 | 38MNVS6 | 203 | 0 | 0 | 1 | 2 | 0 | 0.04805343 | 0.09760642 | 1.052042 | 0 | 0 | 0 | 0 | 0 | 1.908425 | 2.051261 | 2.118139 | 6.293635 | -4.61014 | 14.83411 | 6.357487 | 21.15146 | 45.08056 | 69.05904 | 12.04076 | 1.120863 | 1.963169 | 2.26749 | 1778.101 | 20.83759 | 419.1109 | 10418.8 | 161.5178 | 0.9357873 | 40.17486 | 9.340728 | 49.89722 | 2023-10-13 17:34 | 2023-10-13 18:15 | 30.4525 | 0.3816325 | 253.8439 | 262.3969 | 257.0187 | 330.1815 | 0 | 0 | 37.59512 | 2023-10-13 18:06 | 0.05573645 | 0.001003626 | 0.009781233 | 0.01935746 | 0.06255343 | 0.002510453 | 0.01984517 | 0.01419313 | 0.003391141 | 0 | 0 | 0.05665219 | 0.05258479 | 102.4636 | 1.040324 | 5.15248 | 0.978846 | 0.1677811 | 824.0716 | 805.4727 | 547.4888 | 2023-10-13 17:24 | 325.2882 | 0 | 4.232814 | 62.75708 | 0.3062809 | 0.09113412 | 0.06129268 | 4.301042 | 0.007648372 | -1.59673 | 1.843578 | 0.2252841
2023-10-13 | 45781 | 38MNVS6 | 203 | 0 | 0 | 1 | 2 | 0 | 0.03132736 | 0.02205726 | 1.052042 | 0 | 0 | 0 | 0 | 0 | 2.0368 | 2.030887 | 2.048436 | 5.64262 | -3.14997 | 7.147874 | 6.33483 | 11.93522 | 49.59173 | 63.9825 | 11.72989 | 1.741407 | 1.705929 | 2.470707 | 1702.05 | 16.84193 | 613.194 | 8420.967 | 131.4024 | 0.9167748 | 42.33322 | 14.48878 | 59.17967 | 2023-10-13 18:28 | 2023-10-13 19:13 | 25.48678 | 2.357671 | 254.265 | 248.8474 | 236.1166 | 322.0992 | 0 | 0 | 37.96873 | 2023-10-13 19:04 | 0.3026976 | 0.0005131223 | 0.01468714 | 0.01505594 | 0.06486949 | 0.00207266 | 0.06723079 | 0.0163138 | 0.00324062 | 0 | 0 | 0.3173673 | 0.302899 | 140.5164 | 1.034672 | 6.447899 | 1.059557 | -0.3066627 | 770.1493 | 802.8648 | 661.1746 | 2023-10-13 18:15 | 468.0395 | 0 | 4.554571 | 59.70067 | 0.1865388 | 0.08819006 | 0.07118463 | 2.921794 | 0.0398392 | -0.07799302 | 1.009661 | -0.5579299
2023-10-13 | 44176 | EN8C | 203 | 0 | 0 | 1 | 2 | 0 | 0.04152939 | 0.09014914 | 1.052042 | 0 | 0 | 0 | 0 | 0 | 1.954736 | 2.035455 | 2.106802 | 5.979414 | -4.041396 | 6.633567 | 6.277662 | 12.89647 | 46.94551 | 61.77999 | 10.62073 | 2.069498 | 1.452738 | 3.076146 | 1688.709 | 17.7762 | 564.97 | 8888.101 | 144.4959 | 0.9792495 | 38.24528 | 9.800762 | 46.0081 | 2023-10-13 19:22 | 2023-10-13 19:59 | 28.44452 | 0 | 276.0582 | 239.4023 | 260.8327 | 334.6956 | 0 | 0 | 37.45167 | 2023-10-13 19:51 | 0.4018746 | 0.003831701 | 0.02964318 | 0.0161182 | 0.09154127 | 0.003466251 | 0.07126596 | 0.01367331 | 0.003329299 | 0 | 0 | 0.4093156 | 0.4014416 | 154.3372 | 1 | 6.935723 | 1.080367 | -0.07371878 | 744.5688 | 680.625 | 560.6955 | 2023-10-13 19:13 | 560.4697 | 0 | 4.642593 | 55.53482 | 0.2087483 | 0.09678561 | 0.07514721 | 3.902276 | 0 | 0.3374865 | -0.07379412 | -0.3723429
2023-10-13 | 45791 | EN8C | 203 | 0 | 0 | 1 | 2 | 0 | 0.02752426 | 0.1289118 | 1.052042 | 0 | 0 | 0 | 0 | 0 | 2.038248 | 1.99606 | 1.937821 | 5.926676 | -1.788556 | 6.928038 | 5.31188 | 12.39231 | 46.42825 | 62.95867 | 11.69064 | 1.792834 | 1.047884 | 2.890597 | 1594.693 | 16.56859 | 571.1814 | 8284.297 | 128.6612 | 1 | 34.63198 | 8.636451 | 45.5652 | 2023-10-13 20:07 | 2023-10-13 20:44 | 23.69877 | 2.762186 | 251.8123 | 262.5857 | 265.047 | 316.0395 | 0 | 0 | 34.63198 | 2023-10-13 20:38 | 0.3137464 | 0.003167871 | 0.02759474 | 0.0229751 | 0.09082293 | 0.003302559 | 0.05731475 | 0.01381924 | 0.003172973 | 0 | 0 | 0.3128023 | 0.3095002 | 140.3939 | 1 | 8.160627 | 1.014939 | 0.08282427 | 766.3832 | 689.2311 | 536.2798 | 2023-10-13 19:59 | 544.3105 | 0 | 4.770126 | 59.29262 | 0.1968324 | 0.09413598 | 0.07576599 | 4.009978 | 0.06062052 | 0.93946 | 0.9008156 | -0.6125373
2023-10-13 | 44333 | EN8C | 203 | 0 | 0 | 1 | 2 | 0 | 0.02554754 | 0.1052326 | 1.052042 | 0 | 0 | 0 | 0 | 0 | 1.848013 | 2.05263 | 1.990389 | 5.64262 | -4.330642 | 8.81195 | 5.049711 | 15.44106 | 45.22459 | 61.80044 | 12.01044 | 1.749536 | 1.02782 | 2.528023 | 1541.657 | 14.84913 | 520.3014 | 7424.563 | 121.9958 | 1 | 38.80885 | 9.795177 | 46.38636 | 2023-10-13 20:54 | 2023-10-13 21:32 | 29.01368 | 0 | 247.4657 | 237.6454 | 243.0604 | 300.566 | 0 | 0 | 38.80885 | 2023-10-13 21:22 | 0.3562242 | 0.002997005 | 0.02309183 | 0.01972686 | 0.09075693 | 0.002046984 | 0.03834501 | 0.01256827 | 0.003439289 | 0 | 0 | 0.4279019 | 0.4077201 | 138.7464 | 1 | 6.110649 | 1.081494 | -0.3030067 | 764.0079 | 678.4393 | 622.0097 | 2023-10-13 20:44 | 668.0428 | 0 | 4.638453 | 59.72972 | 0.2498535 | 0.09130388 | 0.07505534 | 3.962037 | 0 | 0.317944 | 1.017432 | -0.9595015
2023-10-13 | 46021 | S45CS1VQD | 203 | 0 | 0 | 1 | 2 | 0 | 0.02670121 | 0.1279624 | 1.052042 | 0 | 0 | 0 | 0 | 0 | 2.099926 | 1.861119 | 2.073793 | 6.509579 | -5.813538 | 9.305892 | 5.617401 | 13.97632 | 47.64014 | 62.3125 | 8.627987 | 1.649438 | 1.483586 | 2.674886 | 1651.576 | 17.11696 | 549.4548 | 8558.481 | 141.2934 | 1 | 43.97043 | 10.37421 | 49.9426 | 2023-10-13 21:43 | 2023-10-13 22:22 | 33.59622 | 0 | 246.817 | 230.9873 | 244.7632 | 309.9577 | 0 | 0 | 43.97043 | 2023-10-13 22:09 | 0.2859799 | 0.00278559 | 0.01961881 | 0.01530927 | 0.06971074 | 0.0030225 | 0.02883359 | 0.01313169 | 0.003193263 | 0 | 0 | 0.2643692 | 0.3020361 | 140.0479 | 1 | 5.969651 | 0.9845623 | 0.04088548 | 731.6125 | 697.837 | 604.2977 | 2023-10-13 21:32 | 369.2643 | 0 | 4.669343 | 56.60582 | 0.224294 | 0.1044667 | 0.07493429 | 4.238437 | 0 | 0.4637475 | 0.1988534 | -0.5031287
2023-10-13 | 45331 | S45CS1QDS | 203 | 0 | 0 | 2 | 6 | 0 | 0.04136045 | 0.1606469 | 1.052042 | 0 | 0 | 0 | 0 | 0 | 1.961037 | 2.08849 | 1.894915 | 5.64262 | -5.698693 | 10.41638 | 6.884234 | 17.26421 | 44.51527 | 61.56958 | 8.358001 | 2.344489 | 0.9778715 | 3.744132 | 1618.001 | 20.42069 | 549.7151 | 10210.35 | 162.8138 | 1 | 38.31698 | 19.55382 | 55.03955 | 2023-10-13 22:41 | 2023-10-13 23:19 | 18.76316 | 0 | 249.8397 | 215.3072 | 218.129 | 306.0037 | 0 | 0 | 38.31698 | 2023-10-13 23:10 | 0.1002798 | 0.004718099 | 0.02037142 | 0.0113087 | 0.05606245 | 0.003278448 | 0.02218642 | 0.01334817 | 0.002748619 | 0 | 0 | 0.09449047 | 0.09838034 | 142.5686 | 1.064835 | 6.846046 | 1.101881 | 0.2977624 | 914.456 | 582.2499 | 751.107 | 2023-10-13 22:22 | 288.8965 | 0 | 4.232814 | 49.92021 | 0.2804016 | 0.09164623 | 0.06874846 | 1.959565 | 0 | -1.59673 | -1.435566 | 0.1447784
2023-10-13 | 46021 | S45CS1QDS | 203 | 0 | 0 | 2 | 6 | 0 | 0 | 0.1553629 | 1.052042 | 0 | 0 | 0 | 0 | 0 | 1.896504 | 1.925963 | 2.059479 | 6.133169 | 0.3493036 | 8.886212 | 6.045105 | 14.80405 | 42.56262 | 63.84914 | 9.651695 | 2.532363 | 1.140341 | 3.265069 | 1555.348 | 19.07369 | 546.3224 | 9536.844 | 145.6195 | 0.9901553 | 31.95867 | 14.10627 | 49.54147 | 2023-10-13 23:32 | 2023-10-14 00:04 | 11.01481 | 5.157055 | 238.4438 | 230.958 | 243.6895 | 346.4758 | 0 | 0 | 31.04703 | 2023-10-13 23:57 | 0.1209202 | 0.004242191 | 0.02018215 | 0.01283278 | 0.08069724 | 0.004352053 | 0.02571954 | 0.01256827 | 0.003255435 | 0 | 0 | 0.1149288 | 0.1277018 | 155.9479 | 1.047673 | 6.719034 | 0.9564688 | -0.223763 | 746.4502 | 611.7695 | 593.4583 | 2023-10-13 23:19 | 392.3021 | 0 | 4.701498 | 56.78645 | 0.2318598 | 0.09605719 | 0.07363448 | 2.265564 | 0.1040957 | 0.6155256 | 0.2452406 | -0.1171811
2023-10-14 | 43916 | S45CS1QDS | 161 | 0 | 0 | 2 | 6 | 0 | 0 | 0.1098916 | 1.052042 | 0 | 0 | 0 | 0 | 0 | 1.948259 | 2.018949 | 1.907343 | 5.899784 | 3.126168 | 11.58736 | 6.94134 | 17.55987 | 47.19325 | 73.77907 | 8.747355 | 2.337909 | 1.36427 | 3.665761 | 1558.687 | 21.59383 | 596.1655 | 10796.92 | 133.8967 | 0.9467291 | 36.48852 | 11.08639 | 51.25702 | 2023-10-14 00:14 | 2023-10-14 00:51 | 21.72002 | 3.682108 | 251.8302 | 261.0241 | 239.3069 | 330.9105 | 0 | 0 | 34.54474 | 2023-10-14 00:42 | 0.2405865 | 0.0005054978 | 0.01419295 | 0.01333316 | 0.07409451 | 0.002862671 | 0.01984517 | 0.01256827 | 0.002899402 | 0 | 0 | 0.2062682 | 0.2163128 | 136.5353 | 1.053932 | 5.973854 | 0.9428354 | 0.2987061 | 757.6453 | 670.3437 | 710.0881 | 2023-10-14 00:04 | 473.3324 | 0 | 4.892057 | 48.13002 | 0.238006 | 0.07996555 | 0.06630683 | 3.291289 | 0.07183616 | 1.514988 | -1.84565 | 0.3706619
2023-10-14 | 44620 | 15B41 | 537 | 0 | 0 | 2 | 6 | 0 | 0 | 0.08448772 | 1.052042 | 0 | 0 | 0 | 0 | 0 | 1.885464 | 2.100838 | 2.030187 | 5.681843 | -2.864979 | 10.10796 | 6.280008 | 15.68255 | 45.49536 | 63.99477 | 8.315611 | 2.444258 | 0.9383994 | 4.112433 | 1597.201 | 22.01794 | 518.7514 | 11008.97 | 157.0665 | 0.9646494 | 38.06928 | 29.87879 | 72.74921 | 2023-10-14 01:20 | 2023-10-14 01:57 | 3.389352 | 4.801142 | 255.7013 | 240.8937 | 234.4635 | 340.9392 | 0 | 0 | 36.72351 | 2023-10-14 01:48 | 0.09777259 | 0.002452598 | 0.02146591 | 0.01160711 | 0.08144401 | 0.00416001 | 0.04126959 | 0.01419186 | 0.002867905 | 0 | 0 | 0.08989734 | 0.08586824 | 188.2721 | 1.044921 | 6.310604 | 1.535986 | 0.2416953 | 907.9098 | 706.4965 | 727.8326 | 2023-10-14 00:51 | 536.2632 | 0 | 4.428185 | 55.2629 | 0.2450599 | 0.08878606 | 0.06919605 | 1.274124 | 0.06599578 | -0.6745514 | -0.1423645 | 0.4518303
2023-10-14 | 46021 | 15B41 | 391 | 0 | 0 | 2 | 6 | 0 | 0 | 0.227832 | 1.052042 | 0 | 0 | 0 | 0 | 0 | 2.082761 | 1.83631 | 1.979954 | 6.174622 | -4.11525 | 12.79345 | 6.223431 | 18.62331 | 40.03831 | 60.721 | 9.367455 | 2.171855 | 1.125709 | 3.183297 | 1566.542 | 23.28447 | 570.1477 | 11642.23 | 171.5026 | 0.9738567 | 38.18178 | 9.592654 | 47.52438 | 2023-10-14 02:07 | 2023-10-14 02:45 | 28.58912 | 0 | 240.7891 | 235.2347 | 255.6076 | 345.2851 | 0 | 0 | 37.18358 | 2023-10-14 02:35 | 0.2623372 | 0.001106249 | 0.02198105 | 0.01768371 | 0.08015239 | 0.003237847 | 0.04098745 | 0.01390348 | 0.003609196 | 0 | 0 | 0.2459414 | 0.2310949 | 132.112 | 1.01714 | 6.647655 | 0.9949432 | 0.01649823 | 720.0713 | 686.4941 | 508.6051 | 2023-10-14 01:57 | 499.4726 | 0 | 4.700794 | 55.98113 | 0.306703 | 0.1016884 | 0.07741627 | 3.980314 | 0 | 0.6121991 | 0.03932668 | 0.6927544
2023-10-14 | 43916 | 15B41 | 532 | 0 | 0 | 2 | 6 | 0 | 0 | 0.0612832 | 1.052042 | 0 | 0 | 0 | 0 | 0 | 2.176302 | 1.964834 | 1.882281 | 5.88915 | -2.854511 | 11.4688 | 6.090009 | 18.26374 | 44.89992 | 66.1983 | 8.801437 | 2.132714 | 1.223305 | 3.076499 | 1730.652 | 21.09129 | 549.247 | 10545.65 | 155.6615 | 1 | 36.44207 | 10.7738 | 49.54973 | 2023-10-14 02:55 | 2023-10-14 03:32 | 23.33442 | 2.333857 | 246.3963 | 264.9736 | 244.0727 | 329.6815 | 0 | 0 | 36.44207 | 2023-10-14 03:24 | 0.1038286 | 0.001516144 | 0.02655447 | 0.01336745 | 0.07760661 | 0.003439817 | 0.02773283 | 0.01570439 | 0.003156782 | 0 | 0 | 0.1142527 | 0.1083158 | 133.1812 | 1.056894 | 5.751395 | 1.13505 | -0.1912639 | 761.1065 | 674.4475 | 521.7647 | 2023-10-14 02:45 | 453.5718 | 0 | 4.769168 | 48.13002 | 0.2758944 | 0.08896225 | 0.07204366 | 3.382472 | 0.04710131 | 0.9349355 | -1.84565 | 0.274148
2023-10-14 | 46021 | SCM420HV | 477 | 0 | 0 | 2 | 6 | 0 | 0.06169486 | 0.2332867 | 1.052042 | 0 | 0 | 0 | 0 | 0 | 2.0143 | 2.006551 | 1.996183 | 5.833934 | 6.7258 | 11.33798 | 6.383896 | 18.29993 | 36.84943 | 68.62853 | 8.252493 | 2.412127 | 1.226115 | 3.519087 | 1745.925 | 23.6816 | 419.1109 | 11840.8 | 220.1339 | 0.9576504 | 42.8343 | 27.68822 | 70.81435 | 2023-10-14 03:59 | 2023-10-14 04:39 | 14.85426 | 0.2918196 | 223.4976 | 226.973 | 225.1922 | 311.1873 | 0 | 0 | 41.02029 | 2023-10-14 04:28 | 0.09196286 | 0.0001993578 | 0.01194279 | 0.01078617 | 0.07379888 | 0.004369635 | 0.01984517 | 0.01503884 | 0.003242774 | 0 | 0 | 0.07988464 | 0.09527483 | 151.4323 | 1.027803 | 6.406404 | 1.083646 | 0.02331419 | 748.6876 | 777.6533 | 743.9176 | 2023-10-14 03:32 | 521.3204 | 0 | 4.694939 | 58.62282 | 0.266652 | 0.08500741 | 0.06841089 | 1.547022 | 0.004120911 | 0.5845667 | 0.7234239 | 0.767859
2023-10-14 | 46021 | SCM420HV | 374 | 0 | 0 | 2 | 6 | 0 | 0 | 0.1247458 | 1.052042 | 0 | 0 | 0 | 0 | 0 | 1.891735 | 1.959458 | 1.899824 | 5.64262 | -0.4145977 | 7.550319 | 6.180464 | 13.69116 | 49.59173 | 70.67439 | 8.801224 | 1.6811 | 1.765022 | 2.281133 | 1640.596 | 23.24167 | 530.0705 | 11620.83 | 179.1778 | 0.9335205 | 42.28413 | 9.801839 | 53.02683 | 2023-10-14 04:49 | 2023-10-14 05:31 | 31.54143 | 0.940863 | 237.5279 | 223.299 | 244.4479 | 300.1931 | 0 | 0 | 39.4731 | 2023-10-14 05:25 | 0.04982676 | 0.0006870602 | 0.01861919 | 0.01468304 | 0.07027548 | 0.003703899 | 0.02615756 | 0.01557493 | 0.003055865 | 0 | 0 | 0.05217651 | 0.04944834 | 119.4015 | 1 | 6.209412 | 0.5342797 | 0.06575333 | 702.6296 | 665.2185 | 654.0964 | 2023-10-14 04:39 | 343.7512 | 0 | 4.232814 | 61.78218 | 0.1937216 | 0.07983968 | 0.05989177 | 4.313898 | 0.01774315 | -1.59673 | 1.574021 | 0.6846471
2023-10-14 | 45112 | SCM420HV | 111 | 0 | 0 | 2 | 6 | 0 | 0 | 0.2332867 | 1.052042 | 0 | 0 | 0 | 0 | 0 | 1.727291 | 2.032821 | 1.990228 | 5.778935 | 2.353429 | 11.09159 | 6.150923 | 17.45253 | 39.07391 | 64.65881 | 8.886396 | 1.445058 | 2.317107 | 1.675514 | 1626.61 | 26.31765 | 621.7795 | 13158.82 | 200.0587 | 0.9931264 | 46.69912 | 10.33697 | 53.33021 | 2023-10-14 05:42 | 2023-10-14 06:28 | 36.36215 | 0 | 252.7528 | 238.1259 | 271.0249 | 329.8563 | 0 | 0 | 46.37813 | 2023-10-14 06:17 | 0.4274315 | 0.0006438367 | 0.01591269 | 0.01232175 | 0.07421541 | 0.003580006 | 0.03052075 | 0.01325963 | 0.003451325 | 0 | 0 | 0.4379838 | 0.4610506 | 76.63531 | 1.008859 | 6.040412 | 0.04934115 | 0.01641281 | 927.9788 | 605.9858 | 480.9007 | 2023-10-14 05:31 | 465.1462 | 0 | 4.9131 | 50.95969 | 0.2699173 | 0.08937583 | 0.07598501 | 4.51768 | 0 | 1.614316 | -1.192068 | 1.261425
2023-10-14 | 46021 | E3250 | 268 | 0 | 0 | 0 | 9 | 0 | 0.01960488 | 0.08642399 | 1.052042 | 0 | 0 | 0 | 0 | 0 | 2.157806 | 2.053888 | 1.857312 | 6.075071 | -3.870671 | 12.55295 | 5.74579 | 17.207 | 44.47863 | 63.89004 | 9.016451 | 1.501899 | 1.903251 | 2.223383 | 1625.575 | 26.79149 | 705.983 | 13395.75 | 198.7368 | 0.96708 | 48.11316 | 9.826408 | 53.85844 | 2023-10-14 06:39 | 2023-10-14 07:27 | 38.28675 | 0 | 264.3293 | 250.5082 | 276.7206 | 290.3129 | 0 | 0 | 46.52927 | 2023-10-14 07:15 | 0.4404043 | 0.0008853304 | 0.01907283 | 0.01187886 | 0.06995894 | 0.003163805 | 0.03142348 | 0.01411417 | 0.003460486 | 0 | 0 | 0.4674785 | 0.471714 | 93.88051 | 1 | 5.15248 | 0.5035887 | 0.2178951 | 723.0793 | 860.0487 | 276.0077 | 2023-10-14 06:28 | 380.4226 | 0 | 4.843725 | 52.10415 | 0.2693222 | 0.09508635 | 0.07581346 | 4.896311 | 0 | 1.286856 | -0.9194312 | 1.349281
2023-10-14 | 43916 | ST523 | 173 | 0 | 0 | 0 | 9 | 0 | 0.03575354 | 0.0482229 | 1.052042 | 0 | 0 | 0 | 0 | 0 | 2.060709 | 2.100838 | 1.990742 | 5.712214 | -2.282396 | 13.11062 | 5.817807 | 18.57573 | 47.551 | 69.55656 | 8.575565 | 1.939507 | 1.945546 | 3.063253 | 1604.881 | 19.85841 | 687.5677 | 9929.206 | 144.615 | 1 | 44.85508 | 9.610622 | 57.14881 | 2023-10-14 07:37 | 2023-10-14 08:21 | 32.56135 | 2.683108 | 271.9641 | 249.5037 | 241.2921 | 321.8275 | 0 | 0 | 44.85508 | 2023-10-14 08:16 | 0.05875419 | 0.001658517 | 0.01030869 | 0.01018836 | 0.06291509 | 0.003311657 | 0.01984517 | 0.01275415 | 0.003409705 | 0 | 0 | 0.5454827 | 0.05494689 | 121.1629 | 1 | 6.821099 | 0.8053416 | 0.2987061 | 930.4865 | 884.7155 | 583.971 | 2023-10-14 07:27 | 365.6201 | 0 | 4.278136 | 49.17868 | 0.2670594 | 0.08212329 | 0.06150586 | 4.66724 | 0.04694949 | -1.382805 | -1.606856 | 0.03577765
2023-10-14 | 43916 | NITRAALLO | 338 | 0 | 0 | 0 | 9 | 0 | 0.08663995 | 0.07824672 | 1.052042 | 0 | 0 | 0 | 0 | 0 | 1.938429 | 2.059 | 2.154247 | 6.413582 | -2.830049 | 8.038798 | 5.983346 | 12.57632 | 49.59173 | 68.56623 | 8.491679 | 1.490573 | 1.005933 | 2.723831 | 1490.287 | 16.43755 | 682.4919 | 8218.777 | 99.90507 | 0.9244907 | 43.26367 | 10.03967 | 50.65228 | 2023-10-14 08:32 | 2023-10-14 09:18 | 33.224 | 0 | 238.0402 | 236.2386 | 232.6731 | 317.579 | 0 | 0 | 39.99686 | 2023-10-14 09:04 | 0.2745144 | 0.000978205 | 0.01584869 | 0.01202304 | 0.08637853 | 0.003618583 | 0.0487706 | 0.01464784 | 0.003574927 | 0 | 0 | 0.3011684 | 0.3077581 | 134.1993 | 1.064269 | 7.390813 | 1.194881 | 0.03837744 | 907.27 | 709.6256 | 646.2324 | 2023-10-14 08:21 | 473.5617 | 0 | 4.37792 | 49.31569 | 0.1834186 | 0.0935385 | 0.06384951 | 4.309272 | 0 | -0.9118093 | -1.575361 | -0.6387678
2023-10-14 | 44341 | 60SI7 | 529 | 0 | 0 | 0 | 9 | 0 | 0.02500787 | 0.07107525 | 1.052042 | 0 | 0 | 0 | 0 | 0 | 2.011991 | 1.907241 | 2.008587 | 5.64262 | 3.271341 | 10.87639 | 5.919436 | 16.36637 | 48.26722 | 73.50952 | 9.317778 | 1.561998 | 1.074064 | 2.914077 | 1667.357 | 21.49915 | 613.9026 | 10749.57 | 155.1799 | 1 | 43.39668 | 11.10966 | 49.90977 | 2023-10-14 09:29 | 2023-10-14 10:09 | 32.28702 | 0 | 235.9344 | 240.3198 | 235.6663 | 296.3576 | 0 | 0 | 43.39668 | 2023-10-14 10:02 | 0.1963862 | 0.000547337 | 0.02100861 | 0.01304726 | 0.07653688 | 0.004364675 | 0.0348443 | 0.01295859 | 0.003414356 | 0 | 0 | 0.1984067 | 0.2166908 | 118.035 | 1 | 6.593547 | 1.144257 | 0.2078223 | 873.7015 | 769.9189 | 653.9544 | 2023-10-14 09:18 | 376.8086 | 0 | 4.34123 | 53.77628 | 0.2226429 | 0.0767604 | 0.05905671 | 3.906212 | 0 | -1.084992 | -0.5125577 | 0.352505
2023-10-14 | 46021 | 60SI7 | 235 | 0 | 0 | 0 | 9 | 0 | 0.05531006 | 0.02462963 | 1.052042 | 0 | 0 | 0 | 0 | 0 | 1.880549 | 2.100838 | 1.951292 | 5.962569 | -1.456144 | 6.318595 | 5.994654 | 11.99803 | 42.69595 | 59.2004 | 9.322647 | 2.279404 | 1.437261 | 3.398262 | 1628.341 | 19.70764 | 657.9801 | 9853.821 | 155.2785 | 1 | 47.53181 | 16.14303 | 62.34978 | 2023-10-14 10:25 | 2023-10-14 11:10 | 31.38878 | 0 | 254.9528 | 211.6282 | 238.9952 | 306.0245 | 0 | 0 | 47.53181 | 2023-10-14 10:58 | 0.2730789 | 0.001462107 | 0.02178024 | 0.0127488 | 0.07284738 | 0.005510918 | 0.03983669 | 0.02050503 | 0.003401241 | 0 | 0 | 0.2883161 | 0.2699057 | 167.1671 | 1 | 7.842918 | 1.074949 | 0.0439094 | 783.5719 | 657.644 | 489.816 | 2023-10-14 10:09 | 496.5631 | 0 | 4.457638 | 53.48731 | 0.202668 | 0.1007184 | 0.07529743 | 2.944417 | 0 | -0.5355301 | -0.5835934 | 0.006466111
2023-10-14 | 45300 | EN1A | 115 | 0 | 0 | 0 | 9 | 0 | 0 | 0.01260102 | 1.052042 | 0 | 0 | 0 | 0 | 0 | 2.035096 | 2.075355 | 2.083541 | 5.66351 | -2.062115 | 3.423031 | 5.591571 | 9.307939 | 49.53486 | 62.44419 | 8.893863 | 2.291036 | 1.149896 | 3.248693 | 1725.564 | 10.45542 | 711.6461 | 5227.711 | 82.0494 | 0.9776647 | 50.62677 | 46.50035 | 96.00827 | 2023-10-14 12:00 | 2023-10-14 12:51 | 2.1062 | 0 | 249.8801 | 215.352 | 220.8927 | 275.0459 | 0 | 0 | 49.49601 | 2023-10-14 12:43 | 0.1952792 | 0.001190729 | 0.01903139 | 0.01063236 | 0.06808192 | 0.004438488 | 0.02707637 | 0.01461656 | 0.003074631 | 0 | 0 | 0.1864563 | 0.2005834 | 184.6944 | 1 | 6.919071 | 0.9611145 | -0.003457216 | 998.7043 | 901.6503 | 655.4841 | 2023-10-14 11:10 | 470.9067 | 0 | 4.9131 | 55.42221 | 0.1490601 | 0.09069714 | 0.07867985 | 1.08874 | 0 | 1.614316 | -0.1022236 | -1.878311
2023-10-14 | 45041 | EN1A | 286 | 0 | 0 | 0 | 9 | 0 | 0.06738135 | 0.01260102 | 2.101956 | 0 | 0 | 2 | 0 | 0 | 0 | 0 | 1.926506 | 6.088671 | -5.476507 | 5.450231 | 6.138265 | 10.89974 | 46.18593 | 57.69784 | 8.48459 | 2.257471 | 1.055467 | 3.180132 | 1626.999 | 15.27959 | 712.5445 | 7639.793 | 105.1911 | 1 | 45.31162 | 8.636451 | 50.52634 | 2023-10-14 12:59 | 2023-10-14 13:40 | 36.76559 | 0 | 245.922 | 232.9848 | 238.627 | 311.3697 | 0 | 0 | 45.31162 | 2023-10-14 13:36 | 0.1323269 | 0.0009306995 | 0.02171114 | 0.01011327 | 0.0653155 | 0.003698498 | 0.02198876 | 0.01393824 | 0.002725667 | 0 | 0 | 0.1231918 | 0.1250799 | 164.3916 | 1.097171 | 7.544591 | 0.9738843 | -0.05122326 | 739.6899 | 713.5103 | 605.5217 | 2023-10-14 12:51 | 381.8033 | 0 | 4.41384 | 58.34905 | 0.1889108 | 0.1055268 | 0.07649923 | 5.246555 | 0 | -0.742263 | 0.6513772 | -0.8720605
2023-10-14 | 46021 | EN1A | 281 | 0 | 0 | 1 | 2 | 0 | 0.1064727 | 0.1168656 | 1.900719 | 0 | 0 | 2 | 0 | 0 | 0 | 0 | 2.082406 | 6.006764 | 1.907917 | 8.241878 | 5.560172 | 12.76301 | 46.29432 | 66.97201 | 9.869115 | 2.042231 | 0.9639205 | 3.426439 | 1572.962 | 19.39749 | 648.7956 | 9698.746 | 134.75 | 0.9862768 | 54.12689 | 15.89503 | 69.64284 | 2023-10-14 13:56 | 2023-10-14 14:49 | 38.23186 | 0 | 227.2368 | 216.0316 | 252.3729 | 321.2148 | 0 | 0 | 53.3841 | 2023-10-14 14:36 | 0.0536242 | 0.001795933 | 0.01658681 | 0.01188922 | 0.07673038 | 0.004208501 | 0.03848794 | 0.01445323 | 0.003489941 | 0 | 0 | 0.1344178 | 0.05362155 | 178.1779 | 1.01371 | 5.28684 | 1.022856 | 0.2987061 | 935.225 | 924.123 | 644.1973 | 2023-10-14 13:40 | 338.8804 | 0 | 4.687573 | 55.92357 | 0.1905724 | 0.08969066 | 0.06999302 | 3.405271 | 0 | 0.5497966 | 0.02469771 | -0.05394437
2023-10-14 | 46021 | S45CS1VQD | 496 | 0 | 0 | 1 | 2 | 0 | 0.1064727 | 0.06075501 | 2.096171 | 0 | 0 | 1.786493 | 0 | 0 | 0 | 0 | 2.060511 | 5.99077 | 0.1760551 | 9.391592 | 6.0377 | 16.26812 | 47.40634 | 69.84129 | 9.526935 | 2.107861 | 1.579252 | 3.15089 | 1500.617 | 16.67888 | 630.6603 | 8339.439 | 133.1585 | 0.9932921 | 40.45094 | 21.22869 | 60.78569 | 2023-10-14 15:09 | 2023-10-14 15:50 | 19.22225 | 0 | 277.997 | 254.5264 | 245.9578 | 327.8091 | 0 | 0 | 40.1796 | 2023-10-14 15:39 | 0.4506522 | 0.0006690818 | 0.01679047 | 0.01776446 | 0.07443748 | 0.004068205 | 0.1020473 | 0.0146632 | 0.003192769 | 0 | 0 | 0.4376454 | 0.4289409 | 154.5243 | 1 | 5.239564 | 1.236248 | -0.1932192 | 759.5146 | 819.1805 | 683.3957 | 2023-10-14 14:49 | 482.0256 | 0 | 4.454478 | 53.501 | 0.2329298 | 0.08577691 | 0.06378001 | 1.905485 | 0 | -0.5504441 | -0.580235 | -0.5904875
2023-10-14 | 46021 | S45CS1VQD | 236 | 0 | 0 | 1 | 2 | 0 | 0 | 0.1087255 | 2.105591 | 0 | 0 | 1.980971 | 0 | 0 | 0 | 0 | 1.93426 | 6.435091 | -0.07205743 | 10.07213 | 6.183136 | 14.79406 | 44.80909 | 65.96618 | 9.183581 | 1.878915 | 1.591625 | 2.798979 | 1535.098 | 26.51535 | 602.6437 | 13257.68 | 203.9057 | 1 | 42.54788 | 46.50035 | 97.0589 | 2023-10-14 17:35 | 2023-10-14 18:19 | 0 | 0.5300394 | 228.6611 | 246.97 | 219.7161 | 302.4996 | 0 | 0 | 42.54788 | 2023-10-14 18:15 | 0.06753 | 0.001146764 | 0.02597383 | 0.014652 | 0.06880213 | 0.003366913 | 0.06893236 | 0.01505851 | 0.003346742 | 0 | 0 | 0.1789846 | 0.05990836 | 147.2253 | 1.029003 | 5.993163 | 1.175206 | -0.2551414 | 933.7955 | 827.1258 | 522.9335 | 2023-10-14 15:50 | 263.4393 | 0 | 4.844443 | 59.18492 | 0.2242673 | 0.09755137 | 0.07343829 | 0.9150014 | 0.005461008 | 1.290247 | 0.8721845 | 1.298113
2023-10-14 | 43916 | S45CS1VQD | 72 | 0 | 0 | 1 | 2 | 0 | 0 | 0.04049727 | 2.053159 | 0 | 0 | 1.943027 | 0 | 0 | 0 | 0 | 1.838277 | 5.75926 | -5.876604 | 6.07227 | 6.29421 | 13.20578 | 46.50918 | 59.59761 | 8.839179 | 2.183868 | 0.9465108 | 3.443695 | 1697.075 | 19.21514 | 638.6627 | 9607.572 | 140.901 | 1 | 43.03549 | 46.50035 | 93.66454 | 2023-10-14 19:15 | 2023-10-14 19:56 | 0 | 1.692612 | 243.9567 | 199.9879 | 235.2028 | 295.1813 | 0 | 0 | 43.03549 | 2023-10-14 19:50 | 0.1951818 | 0.003563596 | 0.03153703 | 0.01484189 | 0.06754092 | 0.002505165 | 0.07715869 | 0.01772449 | 0.003885294 | 0 | 0 | 0.16824 | 0.1750346 | 182.2826 | 1 | 5.716207 | 1.400148 | -0.1403216 | 742.7147 | 775.9535 | 651.3848 | 2023-10-14 18:19 | 337.5065 | 0 | 4.62116 | 48.13002 | 0.2215823 | 0.09663575 | 0.07753935 | 0.9254875 | 0.018071 | 0.2363174 | -1.84565 | -0.08953462
2023-10-14 | 45369 | S45CS1VQD | 461 | 0 | 0 | 1 | 2 | 0 | 0.003363841 | 0.1378375 | 2.110006 | 0 | 0 | 2 | 0 | 0 | 0 | 0 | 2.08537 | 6.114835 | -1.653737 | 10.59727 | 5.843477 | 15.22884 | 48.92142 | 68.61135 | 9.167273 | 1.707106 | 0.9383994 | 3.806361 | 1751.579 | 19.64475 | 678.0252 | 9822.376 | 153.9219 | 0.9767754 | 49.81021 | 32.53485 | 81.73839 | 2023-10-14 20:29 | 2023-10-14 21:22 | 17.27536 | 0 | 244.7486 | 237.3247 | 216.8375 | 300.6128 | 0 | 0 | 48.65339 | 2023-10-14 21:16 | 0.05306219 | 0.001522034 | 0.01896768 | 0.01696188 | 0.07148609 | 0.003224395 | 0.04731906 | 0.01746475 | 0.003300148 | 0 | 0 | 0.3577803 | 0.05292604 | 170.7832 | 1 | 5.15248 | 2.057623 | -0.176823 | 1049.457 | 903.5207 | 673.6604 | 2023-10-14 19:56 | 246.3055 | 0 | 4.9131 | 59.25308 | 0.221958 | 0.08912279 | 0.07160768 | 1.53098 | 0 | 1.614316 | 0.8902991 | -0.005771041
2023-10-14 | 46021 | S45CS1VQD | 530 | 0 | 0 | 2 | 12 | 0 | 0 | 0.1211543 | 2.136544 | 0 | 0 | 1.886553 | 0 | 0 | 0 | 0 | 2.063411 | 6.12025 | 0.1140241 | 9.393317 | 5.62696 | 15.94991 | 46.37362 | 68.5578 | 9.969483 | 1.503889 | 0.9383994 | 3.243344 | 1572.606 | 20.09413 | 474.4773 | 10047.07 | 149.9921 | 1 | 40.64523 | 46.50035 | 92.45081 | 2023-10-14 22:18 | 2023-10-14 22:59 | 0 | 0 | 249.3758 | 237.0972 | 240.9593 | 289.7965 | 0 | 0 | 40.64523 | 2023-10-14 22:53 | 0.1003511 | 0.001384534 | 0.01814541 | 0.01971161 | 0.07593075 | 0.001962834 | 0.09659441 | 0.01478588 | 0.002797667 | 0 | 0 | 0.104331 | 0.1045486 | 135.1341 | 1.020781 | 7.309822 | 1.575792 | 0.1636636 | 909.2865 | 792.5638 | 662.3189 | 2023-10-14 21:22 | 559.5846 | 0 | 4.239677 | 58.02573 | 0.2326491 | 0.08927138 | 0.06184091 | 0.8740844 | 0 | -1.564337 | 0.5666301 | 0.08153273
2023-10-14 | 46021 | SCM420HV | 179 | 0 | 0 | 2 | 12 | 0 | -0.05115046 | 0.1924933 | 2.084267 | 0 | 0 | 2 | 0 | 0 | 0 | 0 | 2.156933 | 6.791449 | -1.443871 | 10.23728 | 6.161737 | 16.61416 | 43.84506 | 65.8068 | 8.849295 | 1.80801 | 1.6379 | 3.522692 | 1742.962 | 20.50296 | 521.4116 | 10251.48 | 164.6388 | 1 | 51.46698 | 9.3733 | 57.27189 | 2023-10-14 23:08 | 2023-10-14 23:56 | 42.09368 | 0 | 237.8921 | 219.5332 | 241.5404 | 314.5569 | 0 | 0 | 51.46698 | 2023-10-14 23:51 | 0.04930399 | 0.0001993578 | 0.02466184 | 0.0229751 | 0.07294259 | 0.002657273 | 0.05351739 | 0.0139253 | 0.003670632 | 0 | 0 | 0.1051735 | 0.04944834 | 155.4912 | 1.025379 | 7.429294 | 1.677495 | 0.03718658 | 1033.376 | 793.7046 | 718.2904 | 2023-10-14 22:59 | 341.0359 | 0 | 4.637157 | 57.44718 | 0.2524687 | 0.1032028 | 0.07046623 | 5.490807 | 0 | 0.3118271 | 0.4159131 | 0.1606854
2023-10-15 | 46021 | SCM420HV | 368 | 0 | 0 | 2 | 12 | 0 | 0.0199057 | 0.1055846 | 2.087452 | 0 | 0 | 1.762449 | 0 | 0 | 0 | 2.03404 | 0 | 5.67412 | 0.4145253 | 8.539393 | 5.439949 | 14.58218 | 40.75999 | 61.43082 | 9.014526 | 1.481478 | 1.909518 | 2.115147 | 1648.526 | 21.27111 | 462.71 | 10635.56 | 142.3135 | 1 | 40.88592 | 9.365541 | 49.15518 | 2023-10-15 00:06 | 2023-10-15 00:45 | 31.52038 | 0 | 254.1264 | 238.6654 | 249.4687 | 298.1847 | 0 | 0 | 60.10169 | 2023-10-15 00:37 | 0.2027938 | 0.0001993578 | 0.02541796 | 0.01345418 | 0.05026984 | 0.002398217 | 0.04807859 | 0.01453568 | 0.002908912 | 0 | 0 | 0.1863937 | 0.2082066 | 88.74503 | 1 | 9.09275 | 0.5600729 | 0.07359564 | 728.7248 | 699.737 | 619.9642 | 2023-10-14 23:56 | 561.6852 | 0 | 4.274082 | 48.13002 | 0.2373757 | 0.09236602 | 0.06957553 | 4.365569 | 0 | -1.401941 | -1.84565 | 0.3087248
2023-10-15 | 46021 | SCM420HV | 514 | 0 | 0 | 2 | 12 | 0 | 0.0385714 | 0.07785089 | 1.995325 | 0 | 0 | 1.979915 | 0 | 0 | 0 | 2.100838 | 0 | 5.889192 | -0.4017199 | 6.191669 | 3.16794 | 9.61193 | 41.62481 | 56.72422 | 11.41116 | 1.695005 | 1.799038 | 2.930793 | 1709.242 | 12.09528 | 602.7871 | 6047.642 | 89.00801 | 1 | 36.12657 | 11.80353 | 43.27315 | 2023-10-15 00:57 | 2023-10-15 01:33 | 24.32304 | 0 | 257.3089 | 223.6955 | 250.4537 | 284.7556 | 0 | 0 | 36.12657 | 2023-10-15 01:30 | 0.1372873 | 0.0001993578 | 0.03716482 | 0.01390662 | 0.05760967 | 0.002597028 | 0.06526212 | 0.0211156 | 0.003211877 | 0 | 0 | 0.1530664 | 0.1414146 | 167.4509 | 1 | 7.856985 | 1.017987 | 0.2178014 | 724.8438 | 720.4135 | 650.6943 | 2023-10-15 00:45 | 526.5681 | 0 | 4.560551 | 62.75708 | 0.1694502 | 0.1038215 | 0.08039866 | 3.060657 | 0 | -0.04976443 | 1.843578 | -1.529236
2023-10-15 | 44092 | SCM420HVI | 236 | 0 | 0 | 2 | 12 | 0 | -0.05115046 | 0.06893682 | 1.946097 | 0 | 0 | 2 | 0 | 0 | 0 | 2.098614 | 0 | 5.680549 | -0.3615176 | 8.369781 | 6.32579 | 14.47108 | 40.89751 | 60.68762 | 11.04139 | 1.759385 | 1.993781 | 2.344446 | 1674.219 | 17.42593 | 606.5587 | 8712.964 | 139.3342 | 0.9359593 | 39.70424 | 9.675452 | 46.73257 | 2023-10-15 01:43 | 2023-10-15 02:24 | 30.02878 | 0 | 230.5777 | 222.9413 | 235.374 | 290.7496 | 0 | 0 | 37.16155 | 2023-10-15 02:20 | 0.1045106 | 0.0001993578 | 0.02052651 | 0.009097073 | 0.05701691 | 0.002739973 | 0.02769592 | 0.01841543 | 0.003641946 | 0 | 0 | 0.3177859 | 0.09942248 | 105.2435 | 1 | 7.285124 | 0.5035979 | 0.08146373 | 833.4671 | 734.8627 | 519.0688 | 2023-10-15 01:33 | 451.2524 | 0 | 4.290337 | 62.09979 | 0.238452 | 0.09360309 | 0.07069542 | 4.103605 | 0 | -1.325215 | 1.661474 | -0.4417341
2023-10-15 | 44090 | SCM420HVI | 263 | 0 | 0 | 2 | 12 | 0 | -0.05115046 | 0.03801012 | 2.060743 | 0 | 0 | 2 | 0 | 0 | 0 | 2.063595 | 0 | 6.094426 | -2.567317 | 8.828446 | 5.412729 | 13.32475 | 42.39763 | 59.24949 | 12.57527 | 1.788647 | 1.976934 | 2.444738 | 1642.928 | 15.15147 | 558.7025 | 7575.736 | 123.1477 | 0.994289 | 37.99765 | 12.42889 | 48.6324 | 2023-10-15 02:37 | 2023-10-15 03:14 | 25.56876 | 0 | 254.8043 | 254.1264 | 232.7372 | 279.7934 | 0 | 0 | 37.78065 | 2023-10-15 03:11 | 0.05695741 | 0.0001993578 | 0.01175808 | 0.01008148 | 0.05167971 | 0.002420475 | 0.0334543 | 0.0153851 | 0.003301665 | 0 | 0 | 0.1924442 | 0.05883145 | 128.4616 | 1 | 5.15248 | 0.5058213 | 0.1502696 | 734.3679 | 708.9637 | 642.2956 | 2023-10-15 02:24 | 671.2255 | 0 | 4.72434 | 54.74612 | 0.2248922 | 0.1028604 | 0.07973639 | 3.057204 | 0 | 0.723344 | -0.2719502 | -0.8980426
2023-10-15 | 46021 | SCR420HV | 512 | 0 | 0 | 2 | 12 | 0 | -0.05115046 | 0.1106411 | 1.883825 | 0 | 0 | 1.991282 | 0 | 0 | 1.895919 | 0 | 0 | 6.137357 | -2.077461 | 7.658265 | 4.908057 | 12.5338 | 44.08124 | 60.67494 | 12.01757 | 1.854236 | 1.870858 | 2.23339 | 1500.162 | 16.17961 | 568.5694 | 8089.805 | 123.9243 | 1 | 34.20638 | 13.66634 | 54.57066 | 2023-10-15 03:27 | 2023-10-15 04:06 | 13.84211 | 6.653386 | 232.7053 | 224.5792 | 247.4268 | 282.4782 | 0 | 0 | 34.20638 | 2023-10-15 04:01 | 0.06924112 | 0.001306121 | 0.01995083 | 0.009471446 | 0.04595235 | 0.003197933 | 0.05646478 | 0.01920868 | 0.003287098 | 0 | 0 | 0.07751408 | 0.07609761 | 105.4335 | 1.047467 | 7.632685 | 0.4171972 | -0.03804295 | 797.7007 | 747.5105 | 610.0479 | 2023-10-15 03:14 | 333.3275 | 0 | 4.232814 | 56.13945 | 0.206573 | 0.1011514 | 0.06976214 | 2.502966 | 0.1219224 | -1.59673 | 0.07962581 | -0.6904992
2023-10-15 | 46021 | SCR420HV | 423 | 0 | 0 | 2 | 12 | 0 | 0.06492431 | 0.1560993 | 1.98287 | 0 | 0 | 1.788939 | 0 | 0 | 1.892155 | 0 | 0 | 6.279307 | -2.99878 | 8.567575 | 4.914337 | 12.86397 | 47.50152 | 63.64602 | 12.62969 | 1.740511 | 1.902406 | 2.382921 | 1647.09 | 17.24588 | 559.0418 | 8622.941 | 132.6499 | 1 | 50.5008 | 8.636451 | 60.47484 | 2023-10-15 04:14 | 2023-10-15 05:04 | 40.52677 | 1.38015 | 270.0086 | 235.5315 | 227.0116 | 271.9678 | 0 | 0 | 50.5008 | 2023-10-15 04:50 | 0.1182462 | 0.002062818 | 0.01915779 | 0.009553781 | 0.06313 | 0.002253497 | 0.0476215 | 0.01728202 | 0.003362371 | 0 | 0 | 0.1110117 | 0.1120597 | 97.40622 | 1 | 9.070319 | 0.5259692 | 0.1164406 | 771.6184 | 783.0073 | 654.9659 | 2023-10-15 04:06 | 361.5758 | 0 | 4.9131 | 53.28825 | 0.2021175 | 0.09865985 | 0.07719415 | 5.847402 | 0.02282188 | 1.614316 | -0.6323512 | -0.4774897
2023-10-15 | 43916 | 16MNCR5HH | 448 | 0 | 0 | 2 | 12 | 0 | 0.03413466 | 0.09486556 | 1.978977 | 0 | 0 | 1.904254 | 0 | 0 | 2.136753 | 0 | 0 | 5.674328 | -6.558465 | 12.84546 | 6.014891 | 18.45433 | 47.0655 | 60.84979 | 11.72805 | 2.091284 | 1.918446 | 3.240849 | 1739.138 | 24.22568 | 552.3269 | 12112.84 | 164.2231 | 1 | 38.91966 | 11.09282 | 51.74948 | 2023-10-15 05:15 | 2023-10-15 05:56 | 26.08985 | 1.736998 | 265.572 | 234.8352 | 250.123 | 321.587 | 0 | 0 | 38.91966 | 2023-10-15 05:52 | 0.0599895 | 0.0009639469 | 0.02046876 | 0.009326888 | 0.0514513 | 0.001962834 | 0.07991087 | 0.01742695 | 0.003255968 | 0 | 0 | 0.05856976 | 0.05918707 | 118.213 | 1.023039 | 8.16007 | 0.9282916 | 0.2212741 | 767.6806 | 805.4711 | 513.1635 | 2023-10-15 05:04 | 300.3666 | 0 | 4.554513 | 56.91695 | 0.3032768 | 0.09325139 | 0.07484846 | 3.508546 | 0.03356552 | -0.07826427 | 0.2788279 | 0.8704269
2023-10-15 | 44669 | 16MNCR5HH | 544 | 0 | 0 | 0 | 9 | 0 | 0 | 0.01260102 | 1.89644 | 0 | 0 | 1.952276 | 0 | 0 | 1.968802 | 0 | 0 | 5.64262 | 6.7258 | 8.608241 | 5.57743 | 13.70658 | 49.59173 | 77.09171 | 12.29572 | 2.184227 | 0.9383994 | 4.112433 | 1649.422 | 11.50795 | 700.4164 | 5753.976 | 86.24164 | 0.9892383 | 40.69869 | 30.85252 | 71.32585 | 2023-10-15 06:26 | 2023-10-15 07:05 | 9.846171 | 0 | 241.9153 | 215.4149 | 223.7769 | 300.9556 | 0 | 0 | 40.2607 | 2023-10-15 07:00 | 0.3730951 | 0.0007216885 | 0.02585596 | 0.01885859 | 0.06127796 | 0.002827667 | 0.05392786 | 0.01751632 | 0.002912616 | 0 | 0 | 0.3941571 | 0.3681737 | 177.1724 | 1.06463 | 7.697057 | 1.681848 | 0.2987061 | 879.273 | 770.2285 | 596.995 | 2023-10-15 05:56 | 201.2043 | 0 | 4.655213 | 54.97998 | 0.1777957 | 0.0731936 | 0.06038539 | 1.319137 | 0 | 0.3970534 | -0.2134286 | -1.653327
2023-10-15 | 44304 | Unknown | 105 | 0 | 0 | 0 | 9 | 0 | 0.006719567 | 0.03927884 | 1.926226 | 0 | 0 | 2 | 0 | 0 | 1.887472 | 0 | 0 | 6.406455 | -0.9568085 | 6.908079 | 6.340698 | 14.53572 | 45.3475 | 65.33287 | 11.63947 | 2.060261 | 1.481709 | 3.900715 | 1495.726 | 20.26803 | 519.9462 | 10134.01 | 138.62 | 0.9219229 | 33.83556 | 8.994387 | 43.27315 | 2023-10-15 07:15 | 2023-10-15 07:49 | 24.84118 | 0 | 245.8338 | 221.4867 | 235.3431 | 294.6198 | 0 | 0 | 31.19378 | 2023-10-15 07:45 | 0.2513492 | 0.001256263 | 0.0264108 | 0.01671418 | 0.06039532 | 0.008014912 | 0.1020473 | 0.03895957 | 0.00301082 | 0 | 0 | 0.2707831 | 0.2742721 | 158.0669 | 1 | 7.890684 | 1.327322 | 0.2987061 | 735.9196 | 724.1967 | 441.9353 | 2023-10-15 07:05 | 179.8835 | 0 | 4.797763 | 48.13002 | 0.2224871 | 0.09805867 | 0.07343567 | 3.761853 | 0 | 1.069908 | -1.84565 | 0.1152322
2023-10-15 | 46021 | 15B41 | 512 | 0 | 0 | 0 | 9 | 0 | 0.01615741 | 0.07936991 | 2.075896 | 0 | 0 | 2 | 0 | 0 | 2.183274 | 0 | 0 | 5.9263 | -0.7435262 | 4.257743 | 5.94639 | 10.71809 | 49.59173 | 65.51386 | 12.3689 | 1.831077 | 0.9383994 | 3.56389 | 1537.523 | 10.26468 | 625.862 | 5132.341 | 82.0494 | 1 | 38.11861 | 14.55016 | 53.00823 | 2023-10-15 08:03 | 2023-10-15 08:44 | 23.22899 | 0.3394571 | 258.8064 | 228.9514 | 250.0425 | 293.4666 | 0 | 0 | 38.11861 | 2023-10-15 08:41 | 0.1979139 | 0.0001993578 | 0.0239793 | 0.01562877 | 0.05490555 | 0.004766492 | 0.07853352 | 0.02654316 | 0.003777742 | 0 | 0 | 0.4968391 | 0.2190305 | 208.6754 | 1.013177 | 8.575031 | 1.73488 | -0.002068009 | 790.6662 | 769.6807 | 685.5352 | 2023-10-15 07:49 | 351.8359 | 0 | 4.515702 | 60.55773 | 0.1636004 | 0.09045872 | 0.06892743 | 2.619807 | 0.006403857 | -0.2614597 | 1.24019 | -1.919465
2023-10-15 | 45533 | 15B41 | 289 | 0 | 0 | 0 | 9 | 0 | 0.0164485 | 0.01260102 | 2.079311 | 0 | 0 | 1.867367 | 0 | 0 | 1.970895 | 0 | 0 | 6.083642 | 1.825434 | 3.397815 | 2.478806 | 7.09772 | 49.46338 | 62.31524 | 12.16631 | 1.259212 | 1.243015 | 2.167666 | 1584.405 | 10.26468 | 712.5445 | 5132.341 | 82.0494 | 1 | 47.33073 | 8.636451 | 50.4354 | 2023-10-15 08:52 | 2023-10-15 09:34 | 40.09422 | 0 | 251.6503 | 238.8587 | 234.5969 | 306.6389 | 0 | 0 | 47.33073 | 2023-10-15 09:23 | 0.481624 | 0.00585851 | 0.03716482 | 0.01908669 | 0.06489483 | 0.005229059 | 0.06247471 | 0.01928504 | 0.003493999 | 0 | 0 | 0.5114587 | 0.4854127 | 163.4433 | 1.003845 | 8.213146 | 1.009432 | -0.1009778 | 998.6198 | 837.6572 | 701.0552 | 2023-10-15 08:44 | 354.6337 | 0 | 4.57896 | 58.39536 | 0.1139002 | 0.09762687 | 0.07348058 | 5.480345 | 0 | 0.03712977 | 0.6635444 | -1.919465
2023-10-15 | 43916 | 15B41 | 237 | 0 | 0 | 0 | 9 | 0 | 0.03266772 | 0.1146896 | 2.031918 | 0 | 0 | 1.944283 | 0 | 0 | 1.944481 | 0 | 0 | 5.64262 | -2.084012 | 3.469712 | 0 | 7.09772 | 36.84943 | 54.93827 | 12.76094 | 1.068759 | 1.092473 | 2.194907 | 1506.862 | 10.26468 | 564.879 | 5132.341 | 82.0494 | 0.9167748 | 58.70635 | 12.95171 | 86.02426 | 2023-10-15 09:46 | 2023-10-15 11:03 | 42.09368 | 0 | 260.3668 | 225.7465 | 191.7506 | 322.7935 | 0 | 0 | 60.10169 | 2023-10-15 10:21 | 0.1325006 | 0.001068141 | 0.01433358 | 0.01258401 | 0.04005165 | 0.003255042 | 0.02431119 | 0.01550848 | 0.003334361 | 0 | 0 | 0.1273111 | 0.1325239 | 208.6754 | 1.011655 | 5.15248 | 1.091536 | 0.07646117 | 891.9276 | 938.0944 | 587.324 | 2023-10-15 09:34 | 702.6359 | 0 | 4.492599 | 48.13002 | 0.1291945 | 0.1027084 | 0.08177541 | 4.532711 | 0 | -0.3705084 | -1.84565 | -1.919465
2023-10-15 | 45055 | 38MNVS6 | 384 | 0 | 0 | 0 | 9 | 0 | -0.01181538 | 0.0407049 | 4.387375 | 0 | 0 | 0 | 0 | 0 | 0 | 0 | 0 | 8.493452 | -1.641516 | 10.25631 | 5.886878 | 17.87648 | 45.86062 | 70.58904 | 11.66384 | 1.286504 | 2.568437 | 1.746129 | 1665.704 | 29.46159 | 688.4983 | 14730.8 | 216.7908 | 1 | 58.70635 | 46.50035 | 97.0589 | 2023-10-15 11:54 | 2023-10-15 13:31 | 38.71459 | 0 | 256.3531 | 227.9873 | 246.5783 | 304.8988 | 0 | 0 | 60.10169 | 2023-10-15 14:11 | 0.1731904 | 0.0007318323 | 0.03716482 | 0.0162771 | 0.07564949 | 0.002735189 | 0.04642326 | 0.03640726 | 0.003461687 | 0 | 0 | 0.1060147 | 0.170609 | 76.63531 | 1 | 9.723537 | 0.5176662 | -0.05804082 | 1049.457 | 938.0944 | 590.2039 | 2023-10-15 11:03 | 194.0056 | 0 | 4.782698 | 58.1853 | 0.2532473 | 0.1203225 | 0.06775412 | 1.262493 | 0 | 0.9988014 | 0.6084093 | 1.839816
2023-10-15 | 46021 | 38MNVS6 | 316 | 0 | 0 | 1 | 6 | 0 | 0 | 0.2332867 | 1.98204 | 0 | 0 | 2 | 0 | 0 | 1.851698 | 0 | 0 | 5.660312 | -0.455656 | 7.275015 | 6.069348 | 13.96374 | 48.93399 | 68.10238 | 7.833249 | 1.812359 | 1.473859 | 3.586591 | 1689.009 | 15.03438 | 613.7321 | 7517.191 | 108.421 | 1 | 38.28296 | 46.50035 | 97.0589 | 2023-10-15 14:26 | 2023-10-15 15:06 | 0 | 6.102025 | 283.7212 | 255.5812 | 243.9969 | 293.2325 | 0 | 0 | 38.28296 | 2023-10-15 15:02 | 0.1845867 | 0.0001993578 | 0.02476851 | 0.01485337 | 0.05809521 | 0.00338743 | 0.06374086 | 0.02416743 | 0.003558691 | 0 | 0 | 0.2036397 | 0.1909448 | 163.3568 | 1 | 7.022373 | 1.640715 | 0.1335166 | 931.9065 | 801.533 | 725.9367 | 2023-10-15 13:31 | 296.1475 | 0 | 4.259248 | 50.20903 | 0.2050403 | 0.08311475 | 0.06254183 | 0.8232832 | 0.0628693 | -1.47196 | -1.368306 | -0.9218205
2023-10-15 | 45621 | 15B41 | 530 | 0 | 0 | 1 | 6 | 0 | 0 | 0.2332867 | 1.943789 | 0 | 0 | 2 | 0 | 0 | 1.985772 | 0 | 0 | 6.265228 | -1.766555 | 5.72122 | 5.735499 | 12.14676 | 49.59173 | 66.53315 | 7.833249 | 1.163538 | 1.575005 | 1.675514 | 1559.336 | 15.47779 | 606.9469 | 7738.894 | 110.6736 | 0.9932295 | 43.43813 | 46.50035 | 95.2372 | 2023-10-15 16:05 | 2023-10-15 16:49 | 0 | 0 | 273.9999 | 245.8617 | 244.3866 | 304.5588 | 0 | 0 | 43.14404 | 2023-10-15 16:37 | 0.1529134 | 0.0004977252 | 0.03664233 | 0.01308038 | 0.06730411 | 0.005555885 | 0.05092563 | 0.0236017 | 0.003575621 | 0 | 0 | 0.1312402 | 0.1288243 | 83.17336 | 1 | 9.723537 | 0.4807332 | -0.02009978 | 991.9623 | 838.0932 | 640.3146 | 2023-10-15 15:06 | 331.0564 | 0 | 4.896375 | 57.5605 | 0.1825671 | 0.09416701 | 0.07359302 | 0.9341464 | 0 | 1.535373 | 0.4453395 | -0.8319328
2023-10-15 | 46021 | 15B41 | 106 | 0 | 0 | 1 | 6 | 0 | 0 | 0.1827716 | 2.007451 | 0 | 0 | 2 | 0 | 0 | 1.92299 | 0 | 0 | 6.1259 | -3.374133 | 8.686465 | 5.286235 | 13.09492 | 46.13845 | 61.98513 | 7.833249 | 1.662551 | 1.786668 | 2.459508 | 1598.341 | 18.11045 | 623.2928 | 9055.223 | 143.4561 | 1 | 38.88771 | 9.691018 | 49.3228 | 2023-10-15 16:59 | 2023-10-15 17:37 | 28.45262 | 0.7440674 | 254.6692 | 266.2719 | 241.4309 | 304.0339 | 0 | 0 | 38.88771 | 2023-10-15 17:31 | 0.1985006 | 0.0003221241 | 0.03716482 | 0.0169734 | 0.06033514 | 0.004486778 | 0.04746844 | 0.01697993 | 0.003368664 | 0 | 0 | 0.212614 | 0.2074225 | 105.5331 | 1 | 6.879106 | 0.5376354 | 0.2593223 | 950.8273 | 670.9963 | 472.477 | 2023-10-15 16:49 | 354.4627 | 0 | 4.810218 | 55.09346 | 0.211259 | 0.09882854 | 0.07760278 | 4.012758 | 0.01508567 | 1.128699 | -0.1849595 | -0.3063324
2023-10-15 | 43916 | 15B41 | 72 | 0 | 0 | 1 | 6 | 0 | 0 | 0.08130204 | 1.970103 | 0 | 0 | 1.925324 | 0 | 0 | 2.044379 | 0 | 0 | 6.077095 | 0.3455965 | 8.80867 | 6.301654 | 14.17674 | 44.59974 | 65.19917 | 7.833249 | 1.673859 | 1.863338 | 2.179 | 1680.737 | 16.68796 | 522.1109 | 8343.979 | 139.7091 | 0.923807 | 38.28357 | 9.150121 | 50.86264 | 2023-10-15 17:47 | 2023-10-15 18:26 | 25.7045 | 3.42895 | 259.4689 | 258.3225 | 250.8286 | 286.6056 | 0 | 0 | 35.36663 | 2023-10-15 18:17 | 0.291394 | 0.0007954219 | 0.02798728 | 0.01326663 | 0.0722292 | 0.004672542 | 0.03800523 | 0.01771056 | 0.00359929 | 0 | 0 | 0.3037041 | 0.2857605 | 93.43316 | 1.069632 | 7.640808 | 0.5005388 | 0.004601752 | 841.0893 | 706.568 | 450.5522 | 2023-10-15 17:37 | 494.1725 | 0 | 4.863786 | 58.30315 | 0.2174374 | 0.09320817 | 0.07459891 | 4.183942 | 0.06741588 | 1.381548 | 0.6393229 | -0.5886732
2023-10-15 | 46021 | 15B41 | 544 | 0 | 0 | 1 | 6 | 0 | 0 | 0.2332867 | 2.197111 | 0 | 0 | 1.849259 | 0 | 0 | 1.841137 | 0 | 0 | 5.700569 | 2.044887 | 6.318164 | 4.809993 | 11.90601 | 49.59173 | 72.19864 | 7.833249 | 1.144262 | 1.820851 | 1.937471 | 1578.503 | 20.30422 | 668.3681 | 10152.11 | 139.4326 | 0.962946 | 42.85143 | 11.80974 | 57.67875 | 2023-10-15 18:39 | 2023-10-15 19:22 | 28.02412 | 3.017575 | 261.7147 | 251.4132 | 234.2132 | 311.6077 | 0 | 0 | 41.26361 | 2023-10-15 19:10 | 0.3297503 | 0.001034165 | 0.03109087 | 0.009957033 | 0.05815594 | 0.003942614 | 0.04657471 | 0.03895957 | 0.003330098 | 0 | 0 | 0.3465603 | 0.315901 | 78.10606 | 1 | 9.723537 | 0.5094214 | 0.2837873 | 829.8134 | 664.2788 | 583.9202 | 2023-10-15 18:26 | 219.044 | 0 | 4.63847 | 59.49821 | 0.1649062 | 0.07895674 | 0.06424595 | 3.628483 | 0.05231693 | 0.3180246 | 0.9555814 | 0.1222399
2023-10-15 | 46021 | 38MNS6 | 404 | 0 | 0 | 1 | 6 | 0 | 0 | 0.183289 | 2.060586 | 0 | 0 | 2 | 0 | 0 | 2.047839 | 0 | 0 | 6.163125 | -0.863812 | 9.116863 | 5.883028 | 17.04529 | 49.59173 | 73.67835 | 7.833249 | 1.903883 | 2.241764 | 2.383881 | 1576.378 | 16.38616 | 686.8106 | 8193.081 | 117.372 | 1 | 44.59868 | 9.582015 | 52.34981 | 2023-10-15 19:32 | 2023-10-15 20:14 | 35.01666 | 0 | 242.7282 | 251.9616 | 260.2182 | 294.2899 | 0 | 0 | 44.59868 | 2023-10-15 20:08 | 0.07285095 | 0.00371514 | 0.01324659 | 0.01440506 | 0.0550429 | 0.002913021 | 0.02895122 | 0.03134619 | 0.003336836 | 0 | 0 | 0.06856958 | 0.07085631 | 98.44163 | 1 | 6.189708 | 0.5688866 | -0.08888899 | 930.7612 | 784.1597 | 560.2059 | 2023-10-15 19:22 | 168.2916 | 0 | 4.237778 | 58.71337 | 0.2313473 | 0.08364907 | 0.05751728 | 4.654415 | 0 | -1.5733 | 0.7473132 | -0.6490642
2023-10-15 | 46021 | 38MNS6 | 164 | 0 | 0 | 1 | 6 | 0 | 0 | 0.1936457 | 1.860573 | 0 | 0 | 1.984588 | 0 | 0 | 1.907286 | 0 | 0 | 5.64262 | -4.117119 | 9.432731 | 4.804759 | 14.9608 | 41.92052 | 58.33511 | 7.833249 | 1.511607 | 1.936124 | 1.960853 | 1569.67 | 16.25255 | 609.9499 | 8126.276 | 130.2837 | 1 | 39.287 | 23.99445 | 68.86992 | 2023-10-15 20:37 | 2023-10-15 21:20 | 9.704082 | 5.588465 | 262.8892 | 249.1589 | 246.7599 | 305.1836 | 0 | 0 | 39.287 | 2023-10-15 21:10 | 0.2584891 | 0.0001993578 | 0.02083353 | 0.01704916 | 0.04914427 | 0.002804536 | 0.03327052 | 0.0214571 | 0.003094655 | 0 | 0 | 0.2480858 | 0.256245 | 106.7705 | 1.02468 | 5.15248 | 0.5584918 | -0.1092456 | 1024.887 | 828.4646 | 586.9928 | 2023-10-15 20:14 | 388.8548 | 0 | 4.809831 | 57.88842 | 0.2564631 | 0.09672768 | 0.08245172 | 1.637337 | 0.08114522 | 1.12687 | 0.5307517 | -0.6758571
2023-10-15 | 46021 | 38MNS6 | 195 | 0 | 0 | 1 | 6 | 0 | -0.04056513 | 0.1174519 | 2.032095 | 0 | 0 | 1.819454 | 0 | 0 | 1.929219 | 0 | 0 | 5.913453 | 2.34939 | 10.12191 | 5.823953 | 17.82035 | 43.57988 | 69.66308 | 7.833249 | 1.806116 | 2.530192 | 2.201527 | 1724.563 | 19.90753 | 712.5445 | 9953.765 | 134.3229 | 0.9376366 | 40.58256 | 10.27009 | 56.25174 | 2023-10-15 21:30 | 2023-10-15 22:12 | 24.91338 | 5.399095 | 249.2306 | 244.2327 | 254.9295 | 317.3744 | 0 | 0 | 38.05169 | 2023-10-15 22:09 | 0.05056331 | 0.00585851 | 0.01530231 | 0.01852259 | 0.06537264 | 0.005424546 | 0.03326217 | 0.02646303 | 0.003659035 | 0 | 0 | 0.149228 | 0.04944834 | 99.20708 | 1 | 7.785473 | 0.6653972 | -0.2699865 | 940.1313 | 753.0352 | 477.9817 | 2023-10-15 21:20 | 264.8868 | 0 | 4.909556 | 55.57389 | 0.2558077 | 0.08488648 | 0.07047572 | 3.95153 | 0.09598094 | 1.597586 | -0.06392065 | 0.04531919
2023-10-15 | 44888 | 38MNS6 | 176 | 0 | 0 | 2 | 12 | 0 | -0.05115046 | 0.112068 | 1.052042 | 0 | 0 | 0 | 0 | 0 | 2.093856 | 1.957482 | 2.071886 | 5.854947 | 0.8794667 | 14.44983 | 5.630072 | 19.87011 | 42.24627 | 68.8508 | 7.833249 | 1.910436 | 1.995561 | 3.232777 | 1724.106 | 28.79321 | 633.2712 | 14396.6 | 220.1339 | 1 | 42.0726 | 37.27477 | 78.11274 | 2023-10-15 22:49 | 2023-10-15 23:28 | 4.797836 | 0 | 242.3018 | 238.1657 | 239.1924 | 274.4835 | 0 | 0 | 42.0726 | 2023-10-15 23:21 | 0.3490904 | 0.002065018 | 0.02108798 | 0.01313167 | 0.0632737 | 0.004142474 | 0.05847972 | 0.01773515 | 0.003530349 | 0 | 0 | 0.3372462 | 0.3139043 | 113.1842 | 1.097029 | 6.687785 | 1.058939 | 0.2634025 | 780.1465 | 810.454 | 521.9276 | 2023-10-15 22:12 | 293.732 | 0 | 4.48886 | 52.61972 | 0.2885967 | 0.08503819 | 0.06519691 | 1.128715 | 0 | -0.388159 | -0.795057 | 1.717722
2023-10-16 | 46021 | EN18D | 183 | 0 | 0 | 2 | 12 | 0 | -0.05115046 | 0.1541662 | 1.052042 | 0 | 0 | 0 | 0 | 0 | 2.007913 | 2.058761 | 2.063474 | 6.155322 | -0.8547398 | 12.75927 | 5.730795 | 21.13299 | 37.2967 | 63.73028 | 7.833249 | 1.952862 | 2.457373 | 2.444524 | 1606.175 | 29.46159 | 712.5445 | 14730.8 | 220.1339 | 1 | 45.53066 | 42.10329 | 96.29186 | 2023-10-16 00:09 | 2023-10-16 00:56 | 0 | 6.653386 | 252.3116 | 227.8606 | 239.1511 | 280.3179 | 0 | 0 | 45.53066 | 2023-10-16 00:48 | 0.3388273 | 0.0001993578 | 0.01710408 | 0.01051668 | 0.0667965 | 0.003207474 | 0.0292573 | 0.01358391 | 0.003568818 | 0 | 0 | 0.2926305 | 0.2939578 | 91.06516 | 1 | 7.241813 | 0.4835445 | 0.00811805 | 769.4148 | 627.3672 | 276.0077 | 2023-10-15 23:28 | 239.2783 | 0 | 4.9131 | 62.48033 | 0.3316006 | 0.09658395 | 0.07709209 | 1.081404 | 0.06909604 | 1.614316 | 1.766718 | 1.839816
2023-10-16 | 46021 | EN18D | 72 | 0 | 0 | 2 | 12 | 0 | 0 | 0.1676453 | 1.052042 | 0 | 0 | 0 | 0 | 0 | 1.919754 | 2.036001 | 1.998494 | 5.64262 | -4.3219 | 10.931 | 6.004682 | 15.98979 | 44.69185 | 61.99854 | 9.808698 | 1.644612 | 2.043131 | 2.125059 | 1561.386 | 20.97333 | 598.027 | 10486.66 | 199.0027 | 1 | 44.96452 | 12.20953 | 50.2208 | 2023-10-16 01:07 | 2023-10-16 01:47 | 32.75499 | 0 | 252.1817 | 225.2313 | 230.5193 | 279.5705 | 0 | 0 | 44.96452 | 2023-10-16 01:41 | 0.2491991 | 0.001820953 | 0.02015689 | 0.01169371 | 0.06086238 | 0.002839925 | 0.03865403 | 0.01292987 | 0.003445523 | 0 | 0 | 0.2372759 | 0.2568151 | 86.72373 | 1 | 8.374481 | 0.5815584 | -0.1011116 | 678.6941 | 647.0963 | 469.8768 | 2023-10-16 00:56 | 270.67 | 0 | 4.67752 | 56.91667 | 0.2579058 | 0.09101214 | 0.07544564 | 3.682739 | 0 | 0.5023431 | 0.2787561 | 0.2514388
2023-10-16 | 46021 | DY7 | 538 | 0 | 0 | 2 | 12 | 0 | 0 | 0.2083722 | 1.052042 | 0 | 0 | 0 | 0 | 0 | 1.861379 | 2.100838 | 2.139003 | 6.104526 | -6.558465 | 13.44001 | 5.726525 | 19.85946 | 47.54032 | 62.15369 | 9.816943 | 2.113869 | 2.09483 | 3.313964 | 1490.287 | 22.88128 | 490.2326 | 11440.64 | 159.0364 | 0.9167748 | 39.7228 | 15.63312 | 52.38958 | 2023-10-16 02:03 | 2023-10-16 02:41 | 24.08968 | 0 | 255.8822 | 239.2155 | 223.4125 | 272.9321 | 0 | 0 | 35.08629 | 2023-10-16 02:39 | 0.2597326 | 0.0007940256 | 0.01515177 | 0.01462481 | 0.0567007 | 0.002569556 | 0.06934521 | 0.01970863 | 0.003885294 | 0 | 0 | 0.2404446 | 0.2359653 | 114.9584 | 1.025914 | 7.329475 | 1.0676 | 0.132495 | 806.6065 | 745.6364 | 573.8082 | 2023-10-16 01:47 | 272.7117 | 0 | 4.617543 | 52.76016 | 0.3195218 | 0.09821662 | 0.07429233 | 2.540939 | 0 | 0.2192427 | -0.7610117 | 0.6162922
2023-10-16 | 46021 | DY7 | 336 | 0 | 0 | 2 | 12 | 0 | 0 | 0.06343649 | 1.052042 | 0 | 0 | 0 | 0 | 0 | 2.119523 | 2.077817 | 1.888654 | 5.997433 | 1.07305 | 8.965319 | 5.728705 | 14.47642 | 44.24733 | 65.79423 | 10.21311 | 2.033758 | 1.99029 | 3.086584 | 1561.034 | 15.90005 | 620.9652 | 7950.026 | 125.6563 | 1 | 40.46334 | 10.2561 | 49.33619 | 2023-10-16 02:51 | 2023-10-16 03:29 | 30.20723 | 0 | 223.8373 | 232.2637 | 230.0896 | 296.8392 | 0 | 0 | 40.46334 | 2023-10-16 03:25 | 0.1609269 | 0.004164621 | 0.01934677 | 0.01365029 | 0.0600197 | 0.002569188 | 0.03562648 | 0.01671032 | 0.003500522 | 0 | 0 | 0.1613224 | 0.165205 | 136.5305 | 1 | 7.066505 | 1.090346 | -0.03752005 | 800.7812 | 718.6162 | 629.5683 | 2023-10-16 02:41 | 266.7162 | 0 | 4.632413 | 55.89965 | 0.2200256 | 0.09115439 | 0.07040759 | 3.945293 | 0 | 0.2894344 | 0.01862139 | -0.746716
2023-10-16 | 44353 | DY7 | 525 | 0 | 0 | 2 | 12 | 0 | -0.02348168 | 0.07932075 | 1.052042 | 0 | 0 | 0 | 0 | 0 | 2.030682 | 1.895404 | 2.111357 | 6.172757 | 1.064265 | 12.70021 | 6.400121 | 17.94469 | 42.24902 | 67.43074 | 9.530269 | 2.009431 | 2.224713 | 3.009499 | 1703.635 | 23.6796 | 663.846 | 11839.8 | 195.8638 | 1 | 43.97197 | 15.63451 | 54.27669 | 2023-10-16 03:45 | 2023-10-16 04:25 | 28.33746 | 0 | 234.9041 | 220.9959 | 241.514 | 267.7316 | 0 | 0 | 43.97197 | 2023-10-16 04:17 | 0.3829669 | 0.001735802 | 0.01817432 | 0.01062031 | 0.06749106 | 0.002385149 | 0.02180405 | 0.01401362 | 0.003502696 | 0 | 0 | 0.3824324 | 0.3706854 | 104.3652 | 1.053063 | 7.790966 | 0.973962 | 0.02610565 | 767.2414 | 769.9611 | 424.5853 | 2023-10-16 03:29 | 339.6084 | 0 | 4.843061 | 57.62167 | 0.2661204 | 0.09154218 | 0.07182275 | 2.812494 | 0 | 1.283721 | 0.4612441 | 0.7674806
2023-10-16 | 44247 | EN18D | 410 | 0 | 0 | 2 | 12 | 0 | -0.03437074 | 0.1015949 | 1.052042 | 0 | 0 | 0 | 0 | 0 | 1.959324 | 2.002589 | 2.029807 | 6.006468 | -4.068928 | 12.74911 | 5.948922 | 18.12724 | 48.4984 | 68.56318 | 10.06602 | 1.595338 | 2.284531 | 1.931958 | 1666.356 | 23.65894 | 577.5272 | 11829.47 | 150.5346 | 1 | 40.3092 | 9.822105 | 52.97702 | 2023-10-16 04:35 | 2023-10-16 05:19 | 27.64138 | 2.845717 | 219.6623 | 228.8401 | 213.0387 | 271.3791 | 0 | 0 | 40.3092 | 2023-10-16 05:15 | 0.04992226 | 0.0001993578 | 0.01197555 | 0.009963385 | 0.05872478 | 0.003959531 | 0.02163785 | 0.01256827 | 0.003428531 | 0 | 0 | 0.05635446 | 0.05340362 | 76.87937 | 1 | 7.391623 | 0.5192443 | -0.1826243 | 841.1598 | 778.3614 | 420.4152 | 2023-10-16 04:25 | 694.2686 | 0 | 4.512057 | 53.3837 | 0.2643874 | 0.08760486 | 0.06580875 | 4.103927 | 0.05371606 | -0.2786635 | -0.6089891 | 0.7635798
2023-10-16 | 43916 | EN18D | 88 | 0 | 0 | 2 | 12 | 0 | -0.05115046 | 0.1655674 | 1.052042 | 0 | 0 | 0 | 0 | 0 | 2.194145 | 1.910536 | 1.996757 | 6.602765 | 4.940294 | 12.54306 | 6.032261 | 18.21903 | 46.15111 | 75.9132 | 9.272097 | 2.019991 | 0.9553345 | 4.019265 | 1621.927 | 22.34331 | 588.6739 | 11171.65 | 172.3713 | 0.9167748 | 34.93439 | 9.817583 | 46.68178 | 2023-10-16 05:28 | 2023-10-16 06:05 | 23.18701 | 1.929797 | 231.6984 | 240.3921 | 245.9761 | 287.8289 | 0 | 0 | 31.04703 | 2023-10-16 06:01 | 0.1585693 | 0.001852079 | 0.02185018 | 0.0128973 | 0.05928408 | 0.002664095 | 0.02721334 | 0.01305614 | 0.003608617 | 0 | 0 | 0.1607598 | 0.1747629 | 134.1298 | 1.054455 | 9.19834 | 1.666819 | 0.2987061 | 678.6941 | 647.9085 | 498.2464 | 2023-10-16 05:19 | 216.9082 | 0 | 4.793829 | 56.78984 | 0.2399982 | 0.08697783 | 0.06314882 | 3.55835 | 0.04133941 | 1.051337 | 0.2461146 | 0.5139315
2023-10-16 | 43916 | SCM415 | 313 | 0 | 0 | 0 | 9 | 0 | -0.05115046 | 0.1218245 | 1.052042 | 0 | 0 | 0 | 0 | 0 | 1.973505 | 1.948135 | 2.076746 | 6.110868 | -3.66649 | 6.009978 | 6.397543 | 11.57788 | 47.51363 | 61.53588 | 10.63732 | 1.915216 | 0.9661525 | 3.875729 | 1635.105 | 17.87386 | 613.2278 | 8936.928 | 125.816 | 1 | 41.3736 | 17.2732 | 58.54309 | 2023-10-16 06:24 | 2023-10-16 07:05 | 24.1004 | 0 | 234.9664 | 233.4469 | 226.0734 | 282.3402 | 0 | 0 | 41.3736 | 2023-10-16 06:54 | 0.3207589 | 0.003224816 | 0.02046196 | 0.008737454 | 0.06707469 | 0.002829472 | 0.04917455 | 0.01397012 | 0.003484172 | 0 | 0 | 0.3952364 | 0.3367297 | 181.5999 | 1 | 9.612303 | 1.899072 | 0.06144087 | 812.8256 | 819.5894 | 619.5704 | 2023-10-16 06:05 | 211.0195 | 0 | 4.232814 | 61.04929 | 0.1881484 | 0.09930576 | 0.06878611 | 2.395248 | 0 | -1.59673 | 1.373575 | -0.3530367
2023-10-16 | 46021 | DY7 | 255 | 0 | 0 | 0 | 9 | 0 | -0.05115046 | 0.02716142 | 1.052042 | 0 | 0 | 0 | 0 | 0 | 1.883004 | 1.907473 | 1.976808 | 5.64262 | 1.388947 | 7.45656 | 5.52526 | 12.58535 | 43.17298 | 62.70957 | 11.31888 | 2.213504 | 1.479292 | 3.285467 | 1575.946 | 14.13549 | 636.5924 | 7067.746 | 119.3726 | 1 | 36.92556 | 10.41733 | 50.26455 | 2023-10-16 07:15 | 2023-10-16 07:51 | 23.58656 | 2.921666 | 252.4401 | 214.9502 | 240.1346 | 292.1914 | 0 | 0 | 36.92556 | 2023-10-16 07:46 | 0.2859719 | 0.0004878923 | 0.01460866 | 0.01235739 | 0.07662087 | 0.003568872 | 0.06463214 | 0.01540102 | 0.003263839 | 0 | 0 | 0.2592014 | 0.2504689 | 152.846 | 1.048723 | 7.30666 | 1.103477 | -0.03151422 | 743.3566 | 640.9387 | 617.9172 | 2023-10-16 07:05 | 310.3316 | 0 | 4.499855 | 54.69911 | 0.2006926 | 0.0899802 | 0.07175706 | 3.544627 | 0.05812578 | -0.3362611 | -0.2836933 | -1.105373
2023-10-16 | 44596 | DY7 | 215 | 0 | 0 | 0 | 9 | 0 | -0.02539927 | 0.0269457 | 1.052042 | 0 | 0 | 0 | 0 | 0 | 2.01125 | 2.089472 | 2.008819 | 6.075339 | -2.291471 | 3.651082 | 6.120742 | 9.594184 | 49.59173 | 63.23183 | 10.40125 | 2.673642 | 1.422064 | 4.112433 | 1587.219 | 12.31054 | 712.5445 | 6155.271 | 93.05724 | 1 | 35.14515 | 17.93883 | 52.92762 | 2023-10-16 08:10 | 2023-10-16 08:47 | 17.20631 | 0 | 206.6388 | 233.6731 | 214.5118 | 284.2967 | 0 | 0 | 35.14515 | 2023-10-16 08:41 | 0.481624 | 0.0004618111 | 0.01347492 | 0.02060102 | 0.08141063 | 0.00220473 | 0.03650117 | 0.01350011 | 0.003173041 | 0 | 0 | 0.5312218 | 0.4854127 | 208.6754 | 1.023878 | 5.621453 | 1.500957 | 0.2696534 | 858.7858 | 619.79 | 655.7104 | 2023-10-16 07:51 | 189.0105 | 0 | 4.519242 | 49.01257 | 0.1517303 | 0.09608038 | 0.07147099 | 1.959166 | 0 | -0.2447517 | -1.644952 | -1.484001
2023-10-16 | 43916 | DY7 | 512 | 0 | 0 | 0 | 9 | 0 | -0.05115046 | 0.1251525 | 1.052042 | 0 | 0 | 0 | 0 | 0 | 1.948909 | 2.061398 | 2.03893 | 6.110523 | 1.174823 | 8.652677 | 6.676325 | 15.49688 | 43.48205 | 66.26428 | 10.04762 | 2.222609 | 1.143115 | 3.158652 | 1724.236 | 23.17517 | 595.9796 | 11587.59 | 160.5148 | 0.9365656 | 56.64648 | 13.37011 | 65.83762 | 2023-10-16 09:00 | 2023-10-16 09:57 | 42.09368 | 0 | 240.0296 | 216.2428 | 233.6382 | 270.2943 | 0 | 0 | 53.05314 | 2023-10-16 09:35 | 0.2899218 | 0.001072181 | 0.01210695 | 0.01043088 | 0.06171299 | 0.001962834 | 0.04525349 | 0.01685473 | 0.003613311 | 0 | 0 | 0.2449507 | 0.2696959 | 149.7554 | 1.038436 | 6.468218 | 0.9874683 | -0.05142522 | 829.7134 | 860.4116 | 670.3049 | 2023-10-16 08:47 | 302.0594 | 0 | 4.467082 | 52.92477 | 0.2338647 | 0.09221443 | 0.06741312 | 4.2368 | 0 | -0.4909546 | -0.7210156 | 0.6720487
2023-10-16 | 46021 | S53C | 532 | 0 | 0 | 0 | 9 | 0 | -0.05115046 | 0.07635596 | 1.052042 | 0 | 0 | 0 | 0 | 0 | 1.958093 | 2.084081 | 2.129773 | 6.113641 | -4.916072 | 7.30233 | 5.432375 | 13.33682 | 46.21014 | 60.74453 | 9.681499 | 2.447805 | 1.768237 | 3.358772 | 1615.577 | 16.17127 | 712.5445 | 8085.636 | 119.9054 | 1 | 43.86474 | 23.84525 | 73.77196 | 2023-10-16 10:20 | 2023-10-16 11:02 | 13.95752 | 6.061974 | 215.3609 | 224.683 | 212.164 | 277.3403 | 0 | 0 | 43.86474 | 2023-10-16 10:52 | 0.481624 | 0.004526046 | 0.02193018 | 0.02134531 | 0.08219429 | 0.002425321 | 0.03574689 | 0.01784633 | 0.00346513 | 0 | 0 | 0.5454827 | 0.4854127 | 147.9299 | 1.083177 | 8.69547 | 1.119038 | -0.2080714 | 870.3565 | 795.1125 | 615.779 | 2023-10-16 09:57 | 702.6359 | 0 | 4.532928 | 53.03397 | 0.2195559 | 0.1006451 | 0.07462281 | 1.839559 | 0.08217179 | -0.1801523 | -0.6944282 | -0.6921739
2023-10-16 | 46021 | R16 | 351 | 0 | 0 | 0 | 9 | 0 | -0.04463448 | 0.05784791 | 1.052042 | 0 | 0 | 0 | 0 | 0 | 1.85908 | 2.068944 | 1.882119 | 6.807062 | -0.4795042 | 7.819745 | 6.046448 | 15.75941 | 43.62818 | 65.71515 | 10.65022 | 2.22246 | 1.304609 | 3.684167 | 1632.596 | 17.1298 | 712.5445 | 8564.898 | 116.7647 | 1 | 46.05501 | 10.38083 | 56.49799 | 2023-10-16 11:12 | 2023-10-16 12:00 | 35.61203 | 0.06215159 | 236.3562 | 226.7807 | 247.622 | 307.5365 | 0 | 0 | 46.05501 | 2023-10-16 11:49 | 0.481624 | 0.005055731 | 0.02878972 | 0.01895987 | 0.09154127 | 0.002634873 | 0.02925175 | 0.01607649 | 0.0033939 | 0 | 0 | 0.5454827 | 0.4854127 | 165.0292 | 1.097171 | 8.418302 | 1.576731 | -0.1150241 | 999.2469 | 910.7461 | 431.271 | 2023-10-16 11:02 | 637.062 | 0 | 4.796713 | 52.91582 | 0.2398139 | 0.1035844 | 0.0729925 | 4.436543 | 0.001100067 | 1.064952 | -0.7231919 | -0.5005751
2023-10-16 | 46021 | SCM415 | 501 | 0 | 0 | 0 | 9 | 0 | -0.03494531 | 0.2263019 | 1.052042 | 0 | 0 | 0 | 0 | 0 | 2.116039 | 2.053363 | 2.126079 | 6.81641 | 0.7305962 | 11.01602 | 5.732242 | 15.75653 | 40.56831 | 63.87184 | 9.39357 | 2.673642 | 2.120926 | 3.91748 | 1585.85 | 21.99362 | 712.5445 | 10996.81 | 181.0633 | 1 | 55.69678 | 9.672506 | 64.79637 | 2023-10-16 12:09 | 2023-10-16 13:06 | 42.09368 | 0 | 217.2632 | 229.4125 | 247.2765 | 298.8395 | 0 | 0 | 55.69678 | 2023-10-16 12:58 | 0.481624 | 0.0004902079 | 0.01962537 | 0.01175884 | 0.07132812 | 0.002235682 | 0.02308596 | 0.02983746 | 0.00323629 | 0 | 0 | 0.520321 | 0.4854127 | 151.9383 | 1.04481 | 8.445254 | 1.111441 | 0.04147483 | 933.2437 | 938.0944 | 342.1351 | 2023-10-16 12:00 | 233.9212 | 0 | 4.469821 | 51.52024 | 0.2466897 | 0.1067201 | 0.0699811 | 5.758258 | 0 | -0.4780217 | -1.059126 | 0.4471828
2023-10-16 | 46021 | SCM415 | 176 | 0 | 0 | 0 | 9 | 0 | -0.05115046 | 0.08120922 | 1.05293 | 0 | 0 | 0 | 0 | 0 | 2.202107 | 2.095335 | 1.920889 | 6.192181 | -1.284327 | 11.38735 | 5.732686 | 16.80817 | 44.1235 | 65.83953 | 9.817389 | 2.152364 | 1.170844 | 3.644415 | 1580.488 | 18.35694 | 712.5445 | 9178.468 | 135.7794 | 1 | 41.60907 | 9.807936 | 51.41975 | 2023-10-16 13:16 | 2023-10-16 13:59 | 31.79839 | 0.002745756 | 231.9063 | 242.4214 | 244.6708 | 316.1591 | 0 | 0 | 41.60907 | 2023-10-16 13:55 | 0.4323344 | 0.0005743359 | 0.02094994 | 0.01570126 | 0.06462804 | 0.001962834 | 0.03772189 | 0.01662153 | 0.002965675 | 0 | 0 | 0.3819658 | 0.3902162 | 147.3041 | 1 | 8.387629 | 1.447005 | 0.04504691 | 822.2257 | 682.6536 | 431.9294 | 2023-10-16 13:06 | 255.6459 | 0 | 4.503754 | 55.75375 | 0.25529 | 0.09404959 | 0.06840501 | 4.242388 | 5.339886e-05 | -0.3178563 | -0.01839226 | -0.2577782
2023-10-16 | 43916 | SAE8319 | 480 | 0 | 0 | 1 | 6 | 0 | 0 | 0.05104831 | 1.052042 | 0 | 0 | 0 | 0 | 0 | 1.812599 | 2.089119 | 2.138012 | 7.876114 | -5.246805 | 9.277934 | 6.289966 | 15.12739 | 49.59173 | 71.49544 | 7.874999 | 1.068759 | 2.443381 | 1.675514 | 1671.713 | 21.19664 | 648.2509 | 10598.32 | 136.007 | 1 | 39.11277 | 26.05834 | 69.48194 | 2023-10-16 14:23 | 2023-10-16 15:06 | 8.743604 | 4.310822 | 234.788 | 234.1062 | 233.0441 | 292.6695 | 0 | 0 | 39.11277 | 2023-10-16 14:55 | 0.2257385 | 0.0005148291 | 0.01682187 | 0.01064241 | 0.05890425 | 0.002202107 | 0.04053077 | 0.01532856 | 0.003489534 | 0 | 0 | 0.2253826 | 0.1960966 | 76.63531 | 1.039776 | 7.900806 | 0.04934115 | -0.0007112322 | 763.1227 | 825.3606 | 584.1198 | 2023-10-16 13:59 | 421.4454 | 0 | 4.701529 | 54.63229 | 0.2115854 | 0.1101625 | 0.06575985 | 1.500969 | 0.06204234 | 0.6156715 | -0.3003677 | 0.2944112
2023-10-16 | 46021 | R16 | 525 | 0 | 0 | 1 | 6 | 0 | 0 | 0.1436444 | 1.052042 | 0 | 0 | 0 | 0 | 0 | 2.026918 | 1.974309 | 2.160907 | 7.076999 | 0.5345361 | 11.74369 | 5.065619 | 17.5873 | 40.05984 | 65.25868 | 7.833249 | 1.334913 | 2.478248 | 1.675514 | 1659.221 | 21.28683 | 587.4181 | 10643.42 | 151.0234 | 1 | 38.83905 | 13.63108 | 51.22062 | 2023-10-16 15:19 | 2023-10-16 15:57 | 25.20797 | 0 | 230.5975 | 239.8625 | 211.4486 | 282.9659 | 0 | 0 | 38.83905 | 2023-10-16 15:51 | 0.3570825 | 0.0008658387 | 0.0172426 | 0.01313594 | 0.05405343 | 0.002159085 | 0.03977808 | 0.01460691 | 0.003268025 | 0 | 0 | 0.3423074 | 0.3511793 | 76.63531 | 1.025644 | 9.202316 | 0.04934115 | -0.02298299 | 732.433 | 794.8298 | 593.1205 | 2023-10-16 15:06 | 220.4946 | 0 | 4.9131 | 56.29849 | 0.2695013 | 0.1084453 | 0.07528654 | 2.849301 | 0 | 1.614316 | 0.1201969 | 0.3117452
2023-10-16 | 44188 | C15M | 485 | 0 | 0 | 1 | 6 | 0 | 0 | 0.1591296 | 1.052042 | 0 | 0 | 0 | 0 | 0 | 2.072468 | 1.767959 | 2.006263 | 6.514371 | -0.4620639 | 10.67687 | 5.207007 | 14.15211 | 47.20992 | 67.41434 | 7.953719 | 1.469343 | 2.294377 | 1.675514 | 1700.212 | 17.62773 | 673.0086 | 8813.867 | 127.6479 | 1 | 39.51754 | 18.26862 | 57.84142 | 2023-10-16 16:15 | 2023-10-16 16:55 | 21.19367 | 0.05525395 | 227.6849 | 226.0448 | 247.7201 | 286.9191 | 0 | 0 | 39.51754 | 2023-10-16 16:52 | 0.09423954 | 0.0001993578 | 0.01773811 | 0.01067346 | 0.05516392 | 0.007583316 | 0.04146062 | 0.01695343 | 0.003885294 | 0 | 0 | 0.0965419 | 0.1029563 | 76.63531 | 1.072722 | 7.996041 | 0.04934115 | -0.01038417 | 910.1107 | 835.8102 | 576.0205 | 2023-10-16 15:57 | 330.1275 | 0 | 4.795727 | 52.92736 | 0.2099273 | 0.09663182 | 0.07113809 | 2.163138 | 0.0009552661 | 1.060301 | -0.720384 | -0.4017285
2023-10-16 | 45566 | SAE8620 | 499 | 0 | 0 | 1 | 6 | 0 | 0 | 0.1565358 | 1.052042 | 0 | 0 | 0 | 0 | 0 | 1.930947 | 2.005218 | 2.108963 | 6.767066 | 4.769108 | 9.315754 | 5.530663 | 13.63865 | 44.77091 | 69.94573 | 8.286362 | 2.158067 | 2.014942 | 2.728679 | 1673.341 | 18.53576 | 631.7684 | 9267.88 | 126.2077 | 1 | 39.95881 | 9.693235 | 46.51842 | 2023-10-16 17:05 | 2023-10-16 17:43 | 30.26558 | 0 | 224.8092 | 238.5619 | 251.9737 | 287.7786 | 0 | 0 | 39.95881 | 2023-10-16 17:39 | 0.05256283 | 0.0001993578 | 0.01382983 | 0.01057739 | 0.05911721 | 0.002914884 | 0.03722271 | 0.01558662 | 0.003885294 | 0 | 0 | 0.05265669 | 0.05088415 | 121.9144 | 1 | 6.992818 | 0.4943316 | 0.07628091 | 807.3085 | 843.311 | 594.5589 | 2023-10-16 16:55 | 234.3192 | 0 | 4.9131 | 55.61675 | 0.194989 | 0.09674738 | 0.0702416 | 4.12234 | 0 | 1.614316 | -0.05308256 | -0.2226189
2023-10-16 | 45980 | SAE8620 | 308 | 0 | 0 | 1 | 6 | 0 | -0.05115046 | 0.06271664 | 1.052042 | 0 | 0 | 0 | 0 | 0 | 2.016327 | 1.896085 | 1.841496 | 6.975819 | -1.961171 | 7.917627 | 5.6905 | 13.19086 | 40.50654 | 58.71205 | 7.833249 | 1.862294 | 1.800782 | 3.207586 | 1636.137 | 22.77488 | 493.6824 | 11387.44 | 184.3929 | 0.9577125 | 37.50648 | 18.57624 | 50.72791 | 2023-10-16 18:01 | 2023-10-16 18:37 | 18.93024 | 0 | 236.9041 | 216.0447 | 255.5238 | 321.4075 | 0 | 0 | 35.92042 | 2023-10-16 18:31 | 0.1861066 | 0.001447283 | 0.02712571 | 0.01159313 | 0.06038557 | 0.003223111 | 0.03038969 | 0.01585777 | 0.003255833 | 0 | 0 | 0.1794349 | 0.1791105 | 127.6828 | 1 | 9.537614 | 1.154424 | 0.1908678 | 768.6679 | 676.3782 | 668.8281 | 2023-10-16 17:43 | 298.0985 | 0 | 4.766601 | 55.71696 | 0.2246704 | 0.1188141 | 0.08118608 | 2.019056 | 0 | 0.9228211 | -0.02771577 | 0.5960787
2023-10-16 | 43916 | SAE8620 | 192 | 0 | 0 | 1 | 6 | 0 | -0.05115046 | 0.06399082 | 1.097167 | 0 | 0 | 0 | 0 | 0 | 2.087415 | 2.002007 | 1.956642 | 6.930941 | -0.09535058 | 11.30901 | 3.796925 | 15.76687 | 46.55413 | 69.15659 | 8.610274 | 2.545564 | 2.411601 | 3.598839 | 1690.962 | 17.88545 | 644.8159 | 8942.725 | 124.9381 | 0.9550141 | 41.06524 | 11.49046 | 55.11133 | 2023-10-16 18:49 | 2023-10-16 19:29 | 27.01916 | 2.555632 | 234.9832 | 255.4549 | 238.9273 | 316.1588 | 0 | 0 | 39.21789 | 2023-10-16 19:23 | 0.05393547 | 0.0003036879 | 0.01254524 | 0.008407504 | 0.04703103 | 0.003555462 | 0.0230198 | 0.03895957 | 0.003144666 | 0 | 0 | 0.05217651 | 0.05608801 | 140.2467 | 1 | 7.49279 | 1.053809 | -0.0005338085 | 842.1784 | 756.4871 | 751.107 | 2023-10-16 18:37 | 496.8672 | 0 | 4.888533 | 59.82076 | 0.2279879 | 0.100221 | 0.07068789 | 3.573857 | 0.04637217 | 1.498356 | 1.041806 | -0.3507457
2023-10-16 | 46021 | SCR420HV | 340 | 0 | 0 | 1 | 6 | 0 | 0.008303233 | 0.07815976 | 1.052042 | 0 | 0 | 0 | 0 | 0 | 2.052121 | 1.90515 | 1.990696 | 6.875983 | -3.260276 | 8.713149 | 5.805978 | 14.07868 | 43.75567 | 61.45005 | 8.693703 | 1.725991 | 1.090635 | 3.736938 | 1638.836 | 17.23187 | 577.7881 | 8615.935 | 128.6419 | 0.9712409 | 35.93781 | 22.37275 | 55.99916 | 2023-10-16 19:51 | 2023-10-16 20:25 | 13.56506 | 0 | 230.3076 | 230.7805 | 259.4786 | 297.5517 | 0 | 0 | 34.90427 | 2023-10-16 20:22 | 0.05326595 | 0.0001993578 | 0.02191229 | 0.0130412 | 0.06241333 | 0.002021788 | 0.03141067 | 0.02207912 | 0.003535759 | 0 | 0 | 0.05217651 | 0.05732768 | 152.9049 | 1.009663 | 7.254305 | 1.560759 | 0.2987061 | 888.705 | 730.6082 | 714.9944 | 2023-10-16 19:29 | 412.1374 | 0 | 4.644255 | 56.09899 | 0.2291077 | 0.1118955 | 0.07557772 | 1.60632 | 0 | 0.3453291 | 0.06931752 | -0.480275
2023-10-16 | 45698 | SCR420HV | 530 | 0 | 0 | 1 | 6 | 0 | 0 | 0.1853455 | 1.052042 | 0 | 0 | 0 | 0 | 0 | 1.893774 | 2.100838 | 2.025626 | 7.836294 | -3.294767 | 8.753823 | 6.207926 | 15.65173 | 45.18584 | 65.3791 | 8.222801 | 2.298935 | 1.330625 | 3.168481 | 1653.878 | 14.64329 | 586.0846 | 7321.647 | 103.7741 | 1 | 32.41958 | 10.80273 | 44.38427 | 2023-10-16 20:36 | 2023-10-16 21:12 | 20.45488 | 1.16196 | 234.7409 | 257.9609 | 248.6836 | 298.6631 | 0 | 0 | 32.41958 | 2023-10-16 20:22 | 0.04930399 | 0.0001993578 | 0.009781233 | 0.008286431 | 0.0375745 | 0.001962834 | 0.01984517 | 0.01256827 | 0.002725667 | 0 | 0 | 0.05217651 | 0.04944834 | 163.7668 | 1.022477 | 6.313145 | 1.183328 | -0.3066627 | 731.2269 | 745.3295 | 673.3671 | 2023-10-16 20:25 | 566.7684 | 0 | 4.601166 | 51.5069 | 0.2393996 | 0.1198593 | 0.07037672 | 3.001053 | 0.02617955 | 0.1419452 | -1.062304 | -1.001457
2023-10-16 | 43916 | 25MOCR4 | 269 | 0 | 0 | 1 | 6 | 0 | 0.08286404 | 0.2332867 | 1.052042 | 0 | 0 | 0 | 0 | 0 | 1.984843 | 2.010065 | 2.001325 | 6.786532 | -5.313394 | 8.603764 | 6.061398 | 14.5307 | 49.59173 | 66.76218 | 8.400209 | 2.635483 | 1.969239 | 3.011677 | 1597.118 | 16.30336 | 581.2178 | 8151.682 | 112.1111 | 1 | 41.82253 | 11.88379 | 58.49453 | 2023-10-16 21:23 | 2023-10-16 22:05 | 25.15054 | 4.788205 | 221.0556 | 260.5918 | 256.8593 | 308.6486 | 0 | 0 | 41.82253 | 2023-10-16 21:56 | 0.06577164 | 0.0001993578 | 0.01186669 | 0.01151041 | 0.06575175 | 0.002688419 | 0.03072692 | 0.01461497 | 0.003354803 | 0 | 0 | 0.06947326 | 0.06760228 | 139.467 | 1.000091 | 5.256201 | 0.5231971 | -0.147003 | 820.4585 | 792.1152 | 751.107 | 2023-10-16 21:12 | 451.9984 | 0 | 4.296107 | 58.51248 | 0.2176486 | 0.1016523 | 0.06434942 | 3.519293 | 0.08185732 | -1.297978 | 0.6943537 | -0.6656638
2023-10-16 | 46021 | 25MOCR4 | 530 | 0 | 0 | 2 | 12 | 0 | 0.02034601 | 0.1535676 | 4.387375 | 0 | 0 | 0 | 0 | 0 | 0 | 0 | 0 | 7.224046 | -5.618682 | 11.52934 | 5.899561 | 16.84888 | 46.80838 | 65.26263 | 7.833249 | 1.841634 | 1.444954 | 3.060479 | 1558.529 | 21.8412 | 553.6756 | 10920.6 | 159.2503 | 1 | 36.604 | 10.10194 | 44.03236 | 2023-10-16 22:15 | 2023-10-16 22:51 | 26.50206 | 0 | 217.9986 | 226.9654 | 239.1317 | 300.0822 | 0 | 0 | 36.604 | 2023-10-16 22:45 | 0.2467844 | 0.0002068468 | 0.01218476 | 0.01404348 | 0.06719848 | 0.001962834 | 0.04404895 | 0.01256827 | 0.003456999 | 0 | 0 | 0.2368136 | 0.2644019 | 125.4889 | 1.02216 | 5.160465 | 0.991364 | 0.2274809 | 763.3553 | 742.9797 | 534.3624 | 2023-10-16 22:05 | 215.1707 | 0 | 4.9131 | 51.9931 | 0.2581704 | 0.1106919 | 0.07528198 | 3.623464 | 0 | 1.614316 | -0.9460946 | 0.4180359
2023-10-16 | 43916 | SCM420HV | 165 | 0 | 0 | 2 | 12 | 0 | 0.01141572 | 0.1434542 | 4.387375 | 0 | 0 | 0 | 0 | 0 | 0 | 0 | 0 | 6.778903 | 2.931422 | 9.433489 | 4.958551 | 15.1221 | 43.73274 | 68.56516 | 8.008633 | 1.375254 | 1.53301 | 2.481356 | 1664.107 | 16.39017 | 514.9053 | 8195.083 | 137.1143 | 1 | 38.43218 | 28.16352 | 65.0066 | 2023-10-16 23:18 | 2023-10-16 23:57 | 10.26866 | 0 | 254.4599 | 249.9208 | 252.6099 | 305.7807 | 0 | 0 | 38.43218 | 2023-10-16 23:57 | 0.481624 | 0.001550367 | 0.009781233 | 0.0109781 | 0.04908751 | 0.001962834 | 0.03543158 | 0.01296368 | 0.003471689 | 0 | 0 | 0.4515322 | 0.4854127 | 132.0932 | 1.02583 | 5.316183 | 1.04239 | 0.06371259 | 807.7641 | 799.0866 | 595.849 | 2023-10-16 22:51 | 585.7495 | 0 | 4.555677 | 57.07931 | 0.2205507 | 0.09886804 | 0.06644303 | 1.364608 | 0 | -0.07277183 | 0.3206982 | -0.6482616
2023-10-17 | 44966 | SCM420HV | 537 | 0 | 0 | 2 | 12 | 0 | 0 | 0.07453952 | 4.387375 | 0 | 0 | 0 | 0 | 0 | 0 | 0 | 0 | 6.660496 | 1.266688 | 10.95924 | 5.186851 | 15.85496 | 46.7461 | 70.52825 | 8.408308 | 1.508465 | 1.949498 | 2.266049 | 1698.604 | 17.14161 | 556.0438 | 8570.803 | 134.6541 | 0.9167748 | 32.94146 | 10.57455 | 43.27315 | 2023-10-17 00:07 | 2023-10-17 00:42 | 22.36691 | 0 | 235.47 | 217.5514 | 230.2598 | 309.0931 | 0 | 0 | 31.04703 | 2023-10-17 00:38 | 0.1892415 | 0.0001993578 | 0.0150232 | 0.01483811 | 0.06501586 | 0.001962834 | 0.0484396 | 0.01256827 | 0.00321625 | 0 | 0 | 0.1942861 | 0.2121862 | 98.95816 | 1 | 5.75355 | 0.6585239 | 0.09906037 | 709.8256 | 752.8982 | 522.5072 | 2023-10-16 23:57 | 337.5483 | 0 | 4.863951 | 56.45695 | 0.2248029 | 0.09443729 | 0.06896458 | 3.115164 | 0 | 1.382325 | 0.1607115 | -0.4982255
2023-10-17 | 43916 | SCM420HV | 205 | 0 | 0 | 2 | 12 | 0 | -0.0004583658 | 0.08502906 | 1.052042 | 0 | 0 | 0 | 0 | 0 | 2.129038 | 2.010249 | 1.857691 | 7.324938 | -3.984842 | 10.75957 | 4.961374 | 15.75063 | 44.03719 | 63.12792 | 7.833249 | 1.545121 | 1.398067 | 2.670746 | 1667.013 | 19.25104 | 635.6308 | 9625.52 | 159.1366 | 0.9905816 | 38.30664 | 9.558019 | 49.0595 | 2023-10-17 00:51 | 2023-10-17 01:30 | 27.55379 | 1.194839 | 235.0034 | 232.0382 | 248.5232 | 324.329 | 0 | 0 | 37.94586 | 2023-10-17 01:24 | 0.2536448 | 0.0001993578 | 0.01728551 | 0.01672775 | 0.06132686 | 0.001962834 | 0.05468937 | 0.01256827 | 0.003252081 | 0 | 0 | 0.2469398 | 0.25162 | 117.398 | 1.060966 | 5.790779 | 1.169286 | -0.04366172 | 829.5572 | 665.89 | 471.221 | 2023-10-17 00:42 | 413.4664 | 0 | 4.517893 | 48.57202 | 0.2495035 | 0.1160333 | 0.07156728 | 4.007802 | 0.02435489 | -0.2511159 | -1.745493 | -0.08252437
2023-10-17 | 43916 | 20MNCR5 | 131 | 0 | 0 | 2 | 12 | 0 | -0.05115046 | 0.1689212 | 1.052042 | 0 | 0 | 0 | 0 | 0 | 2.043595 | 2.006866 | 1.984909 | 6.72737 | -6.558465 | 9.80605 | 6.236993 | 16.50517 | 45.48018 | 60.24478 | 8.67612 | 1.272182 | 1.547361 | 1.906595 | 1728.923 | 22.82928 | 591.5629 | 11414.64 | 155.038 | 0.9865388 | 45.13044 | 9.695819 | 57.55938 | 2023-10-17 01:40 | 2023-10-17 02:23 | 32.7015 | 2.73312 | 215.3374 | 245.4562 | 231.2411 | 329.1763 | 0 | 0 | 44.52293 | 2023-10-17 02:16 | 0.1257552 | 0.0001993578 | 0.02615176 | 0.0110504 | 0.0836652 | 0.001962834 | 0.05620297 | 0.02380446 | 0.002909357 | 0 | 0 | 0.1334128 | 0.1194946 | 76.63531 | 1 | 9.628657 | 0.5161973 | 0.1182162 | 700.332 | 718.377 | 503.4189 | 2023-10-17 01:30 | 346.2713 | 0 | 4.647208 | 61.08553 | 0.2739685 | 0.1116673 | 0.07713876 | 4.654629 | 0.04748349 | 0.3592656 | 1.383442 | 0.606415
2023-10-17 | 46021 | 20MNCR5 | 106 | 0 | 0 | 2 | 12 | 0 | -0.05115046 | 0.01260102 | 1.052042 | 0 | 0 | 0 | 0 | 0 | 1.962598 | 1.982273 | 2.080589 | 6.304546 | 6.7258 | 14.63276 | 4.936348 | 18.63841 | 42.97502 | 74.65625 | 8.205898 | 1.281996 | 1.47826 | 2.36787 | 1732.692 | 27.49011 | 603.5788 | 13745.06 | 168.4839 | 0.9167748 | 42.56749 | 12.90352 | 60.17276 | 2023-10-17 02:37 | 2023-10-17 03:19 | 24.96221 | 4.701752 | 232.3362 | 237.6046 | 247.064 | 297.5911 | 0 | 0 | 38.45734 | 2023-10-17 03:17 | 0.07223519 | 0.0001993578 | 0.01912426 | 0.01359108 | 0.0783054 | 0.002298728 | 0.0589515 | 0.03895957 | 0.002980159 | 0 | 0 | 0.06390496 | 0.06739318 | 84.48068 | 1.049442 | 9.723537 | 1.082696 | 0.003177375 | 848.8038 | 754.6254 | 374.5808 | 2023-10-17 02:23 | 283.5092 | 0 | 4.371374 | 51.69914 | 0.2496564 | 0.08444767 | 0.05855336 | 3.298905 | 0.07813755 | -0.942708 | -1.016458 | 1.478358
2023-10-17 | 46021 | SCM420 | 72 | 0 | 0 | 2 | 12 | 0 | -0.05115046 | 0.01260102 | 1.052042 | 0 | 0 | 0 | 0 | 0 | 1.92506 | 2.100838 | 2.113973 | 6.685074 | -4.551763 | 9.395033 | 6.388556 | 15.15937 | 48.71244 | 66.00511 | 7.833249 | 1.583126 | 1.483475 | 2.826692 | 1693.791 | 20.91054 | 712.5445 | 10455.27 | 140.7753 | 1 | 39.09509 | 11.63384 | 51.76191 | 2023-10-17 03:31 | 2023-10-17 04:09 | 26.42827 | 1.032979 | 227.3457 | 238.0423 | 246.8636 | 315.001 | 0 | 0 | 39.09509 | 2023-10-17 04:05 | 0.2333269 | 0.0001993578 | 0.0181704 | 0.01210821 | 0.0738861 | 0.001962834 | 0.0517015 | 0.03895957 | 0.003412997 | 0 | 0 | 0.2686455 | 0.2662337 | 118.4055 | 1 | 7.315288 | 1.159312 | 0.08425486 | 795.6989 | 649.2238 | 455.3416 | 2023-10-17 03:19 | 242.3576 | 0 | 4.535673 | 62.75708 | 0.2296696 | 0.1012812 | 0.068717 | 3.360463 | 0.01995635 | -0.1671912 | 1.843578 | 0.2393443
2023-10-17 | 43916 | SCM420 | 315 | 0 | 0 | 2 | 12 | 0 | -0.05115046 | 0.02436366 | 1.052042 | 0 | 0 | 2 | 0 | 0 | 1.986052 | 0 | 2.034596 | 6.679694 | -4.589968 | 13.2273 | 6.346125 | 19.25864 | 49.59173 | 71.48064 | 8.721271 | 1.614042 | 1.719069 | 2.323564 | 1590.15 | 21.53679 | 646.622 | 10768.39 | 145.204 | 1 | 39.30452 | 10.26899 | 52.60421 | 2023-10-17 04:19 | 2023-10-17 05:01 | 26.00483 | 3.030705 | 234.9769 | 224.427 | 214.1205 | 305.9074 | 0 | 0 | 39.30452 | 2023-10-17 04:57 | 0.05730015 | 0.000491875 | 0.01836297 | 0.01346394 | 0.06109557 | 0.002419962 | 0.03570188 | 0.03895957 | 0.003364213 | 0 | 0 | 0.05662935 | 0.06007009 | 93.78924 | 1 | 7.604848 | 0.9921954 | -0.2826741 | 853.8829 | 806.1828 | 608.1792 | 2023-10-17 04:09 | 264.387 | 0 | 4.60462 | 48.13002 | 0.2694246 | 0.09344759 | 0.06441773 | 3.827497 | 0.05761336 | 0.1582466 | -1.84565 | 0.3597246
2023-10-17 | 44625 | SCR420 | 521 | 0 | 0 | 2 | 12 | 0 | -0.05115046 | 0.01260102 | 1.052042 | 0 | 0 | 2 | 0 | 0 | 2.120345 | 0 | 1.993847 | 7.506235 | -6.555941 | 10.90805 | 6.302241 | 17.18327 | 49.59173 | 69.85576 | 11.88197 | 1.430328 | 1.4546 | 2.671806 | 1636.205 | 19.9207 | 550.8086 | 9960.349 | 152.4425 | 1 | 35.8928 | 32.51806 | 69.8446 | 2023-10-17 05:33 | 2023-10-17 06:12 | 1.940995 | 1.433742 | 211.5389 | 232.0464 | 233.9811 | 283.535 | 0 | 0 | 35.8928 | 2023-10-17 06:04 | 0.07112213 | 0.0005080312 | 0.0203946 | 0.009426034 | 0.06418581 | 0.002843579 | 0.03290666 | 0.02555059 | 0.003172686 | 0 | 0 | 0.07717957 | 0.07907911 | 101.9134 | 1 | 6.663835 | 1.119462 | 0.122016 | 818.8133 | 874.096 | 649.6504 | 2023-10-17 05:01 | 581.3686 | 0 | 4.66391 | 59.29889 | 0.2459821 | 0.1074533 | 0.06676487 | 1.10378 | 0.0205276 | 0.4381048 | 0.902484 | 0.04787642
2023-10-17 | 45960 | SAE52100 | 149 | 0 | 0 | 0 | 6 | 0 | -0.05115046 | 0.01260102 | 1.052042 | 0 | 0 | 1.900393 | 0 | 0 | 2.102429 | 0 | 1.950442 | 7.162861 | -1.589604 | 7.673397 | 6.032062 | 14.87033 | 47.11576 | 67.55935 | 11.96549 | 1.085505 | 2.15912 | 1.675514 | 1644.715 | 21.37137 | 580.3269 | 10685.69 | 153.284 | 0.9332843 | 42.39091 | 22.71822 | 71.9883 | 2023-10-17 06:35 | 2023-10-17 07:17 | 12.79352 | 6.653386 | 243.1447 | 213.6921 | 224.165 | 318.6826 | 0 | 0 | 39.56277 | 2023-10-17 07:04 | 0.05538377 | 0.002281967 | 0.01631349 | 0.009451069 | 0.07719534 | 0.003565405 | 0.02982017 | 0.01614033 | 0.003407175 | 0 | 0 | 0.05920904 | 0.0501808 | 76.63531 | 1 | 6.031285 | 0.459214 | 0.06992331 | 774.0095 | 755.1629 | 571.6467 | 2023-10-17 06:12 | 387.471 | 0 | 4.512114 | 56.63428 | 0.2201077 | 0.1060232 | 0.06678741 | 1.865943 | 0.09242316 | -0.2783954 | 0.2061557 | 0.3279829
2023-10-17 | 46021 | SAE52100 | 302 | 0 | 0 | 0 | 6 | 0 | -0.05115046 | 0.1843745 | 1.052042 | 0 | 0 | 1.965879 | 0 | 0 | 1.920773 | 0 | 1.925944 | 7.562554 | -2.251572 | 9.172827 | 4.227671 | 12.12758 | 49.59173 | 67.68092 | 12.47712 | 2.107213 | 1.262128 | 2.881007 | 1778.101 | 17.98053 | 548.4105 | 8990.263 | 148.3029 | 0.9197054 | 41.0516 | 17.93608 | 57.90241 | 2023-10-17 07:36 | 2023-10-17 08:17 | 23.11552 | 0 | 240.5055 | 231.5415 | 247.2089 | 332.9114 | 0 | 0 | 37.75538 | 2023-10-17 08:03 | 0.2439326 | 0.0007153743 | 0.02914555 | 0.01185148 | 0.06257663 | 0.005607724 | 0.03692343 | 0.0169472 | 0.003408293 | 0 | 0 | 0.2597957 | 0.2449228 | 154.6171 | 1.040924 | 7.958455 | 0.9273477 | -0.153553 | 775.9358 | 790.3773 | 604.7129 | 2023-10-17 07:17 | 424.3572 | 0 | 4.555765 | 58.95994 | 0.1791876 | 0.1117383 | 0.0673124 | 2.288772 | 0 | -0.07235383 | 0.8125104 | -0.3319672
2023-10-17 | 43916 | SAE59254 | 459 | 0 | 0 | 0 | 6 | 0 | 0.01768052 | 0.1877862 | 1.052042 | 0 | 0 | 1.96589 | 0 | 0 | 2.10001 | 0 | 2.128745 | 6.92676 | -3.14863 | 9.520501 | 1.723947 | 11.22279 | 47.7112 | 62.71212 | 11.57657 | 1.068759 | 1.177077 | 2.912409 | 1593.12 | 24.36319 | 650.3115 | 12181.6 | 169.4428 | 0.9184538 | 58.70635 | 8.636451 | 97.0589 | 2023-10-17 08:27 | 2023-10-17 12:16 | 42.09368 | 0 | 217.9415 | 239.3702 | 214.6749 | 292.3321 | 0 | 0 | 60.10169 | 2023-10-17 12:07 | 0.1744134 | 0.0001993578 | 0.0227897 | 0.01047465 | 0.05656811 | 0.003992861 | 0.06998151 | 0.01585517 | 0.003071829 | 0 | 0 | 0.1722994 | 0.1800342 | 168.0706 | 1 | 7.042414 | 2.057623 | 0.1327698 | 995.2884 | 938.0944 | 554.3224 | 2023-10-17 08:17 | 416.0677 | 0 | 4.545764 | 52.86262 | 0.1789573 | 0.1104533 | 0.07248622 | 6.797509 | 0 | -0.1195599 | -0.7361262 | 0.8962905
2023-10-17 | 43916 | SAE9254 | 305 | 0 | 0 | 0 | 6 | 0 | -0.04321228 | 0.2015679 | 3.265468 | 0 | 0 | 1.914273 | 0 | 0 | 0 | 0 | 2.085507 | 6.772939 | 3.607489 | 6.183512 | 0.50854 | 7.621143 | 47.48208 | 65.48365 | 11.56904 | 1.430622 | 1.18687 | 1.675514 | 1517.855 | 10.26468 | 552.6136 | 5132.341 | 82.0494 | 0.9448275 | 43.8432 | 9.316283 | 50.27344 | 2023-10-17 12:25 | 2023-10-17 13:08 | 34.52692 | 0 | 222.9568 | 223.0736 | 210.6452 | 289.8704 | 0 | 0 | 41.42426 | 2023-10-17 13:00 | 0.09565181 | 0.00485103 | 0.02538843 | 0.008286431 | 0.04256309 | 0.008331834 | 0.1020473 | 0.01389969 | 0.003205333 | 0 | 0 | 0.1005257 | 0.09162046 | 76.63531 | 1.018736 | 9.461783 | 0.04934115 | 0.03863758 | 867.9453 | 811.5169 | 655.8268 | 2023-10-17 12:16 | 431.5699 | 0 | 4.477036 | 57.99818 | 0.1163824 | 0.1034295 | 0.06836876 | 4.706083 | 0 | -0.4439671 | 0.5594274 | -1.919465
2023-10-17 | 45668 | SAE9254 | 106 | 0 | 0 | 0 | 6 | 0 | 0.02410049 | 0.1470204 | 2.782966 | 0 | 0 | 1.928775 | 0 | 0 | 0 | 0 | 2.104866 | 6.9768 | 6.7258 | 7.651803 | 0 | 7.09772 | 43.09799 | 64.1209 | 10.73959 | 1.414767 | 2.568437 | 1.675514 | 1623.022 | 15.78821 | 527.9435 | 7894.107 | 121.5176 | 0.994304 | 41.96808 | 9.985167 | 51.79791 | 2023-10-17 13:18 | 2023-10-17 14:00 | 31.98292 | 0 | 209.0666 | 235.9006 | 237.5529 | 317.0029 | 0 | 0 | 41.72903 | 2023-10-17 13:48 | 0.1922166 | 0.001405152 | 0.03528434 | 0.01141298 | 0.04749985 | 0.00589171 | 0.1020473 | 0.01796202 | 0.003164944 | 0 | 0 | 0.1920919 | 0.1909199 | 76.63531 | 1 | 9.723537 | 0.07368856 | -0.003919868 | 835.9277 | 713.6166 | 736.3819 | 2023-10-17 13:08 | 571.6251 | 0 | 4.255588 | 61.11298 | 0.1106928 | 0.108807 | 0.06636819 | 4.203043 | 0 | -1.489235 | 1.390919 | -0.76925
2023-10-17 | 46021 | SAE9254 | 532 | 0 | 0 | 1 | 8 | 0 | 0 | 0.1245907 | 3.061904 | 0 | 0 | 1.922556 | 0 | 0 | 0 | 0 | 1.905432 | 6.626269 | 6.7258 | 6.683236 | 5.814162 | 12.57275 | 45.08443 | 71.59134 | 10.43529 | 1.948925 | 2.568437 | 2.929992 | 1665.354 | 18.85682 | 507.5404 | 9428.408 | 141.9609 | 1 | 39.76383 | 15.5931 | 62.56792 | 2023-10-17 14:16 | 2023-10-17 14:56 | 16.95974 | 6.653386 | 215.7927 | 208.1673 | 235.4245 | 297.064 | 0 | 0 | 39.76383 | 2023-10-17 14:46 | 0.1030877 | 0.0005388977 | 0.01654509 | 0.008286431 | 0.05851479 | 0.004690676 | 0.04303806 | 0.01692553 | 0.002725667 | 0 | 0 | 0.1025406 | 0.1004426 | 146.8227 | 1.027885 | 7.603264 | 0.8768268 | 0.1042393 | 860.6461 | 815.4452 | 694.0015 | 2023-10-17 14:00 | 391.1075 | 0 | 4.315843 | 56.38888 | 0.1756183 | 0.09255686 | 0.06028443 | 2.550092 | 0.1063386 | -1.204822 | 0.1432959 | -0.1596312
2023-10-17 | 45144 | R16 | 512 | 0 | 0 | 1 | 8 | 0 | 0 | 0.1652231 | 3.179347 | 0 | 0 | 1.992381 | 0 | 0 | 0 | 0 | 1.820251 | 7.881468 | -2.530561 | 5.338666 | 6.065275 | 10.3886 | 49.49303 | 65.23254 | 9.769985 | 2.173766 | 1.659286 | 2.687135 | 1571.21 | 13.88825 | 634.4338 | 6944.123 | 103.8125 | 0.9955427 | 38.77405 | 11.76878 | 52.42412 | 2023-10-17 15:07 | 2023-10-17 15:47 | 25.12398 | 1.881284 | 241.9845 | 246.1441 | 238.2401 | 302.4721 | 0 | 0 | 38.60122 | 2023-10-17 15:40 | 0.1322013 | 0.002225305 | 0.01743957 | 0.01028136 | 0.07260112 | 0.00493914 | 0.04928793 | 0.01412531 | 0.002725667 | 0 | 0 | 0.1382372 | 0.1281018 | 157.0668 | 1.047976 | 8.795428 | 0.6930046 | -0.1796352 | 823.8381 | 800.1109 | 650.9663 | 2023-10-17 14:56 | 702.6359 | 0 | 4.9131 | 53.59076 | 0.159255 | 0.1208211 | 0.07531671 | 3.294652 | 0.03588586 | 1.614316 | -0.5581968 | -1.156186
2023-10-17 | 43916 | S53C | 542 | 0 | 0 | 1 | 8 | 0 | 0 | 0.04406038 | 2.804823 | 0 | 0 | 1.874696 | 0 | 0 | 0 | 0 | 1.934045 | 6.971566 | 1.872757 | 7.915986 | 5.817502 | 13.37862 | 41.76871 | 63.99165 | 10.44155 | 2.106206 | 1.582184 | 3.137054 | 1516.293 | 15.72307 | 712.5445 | 7861.534 | 102.5356 | 1 | 43.41941 | 10.85822 | 58.50943 | 2023-10-17 15:58 | 2023-10-17 16:45 | 28.32939 | 4.231799 | 255.1719 | 223.2797 | 239.0927 | 295.3637 | 0 | 0 | 43.41941 | 2023-10-17 16:38 | 0.06350594 | 0.0006945056 | 0.01227438 | 0.0106755 | 0.09041497 | 0.003866994 | 0.04039992 | 0.01468091 | 0.003162586 | 0 | 0 | 0.4551096 | 0.06091533 | 137.0666 | 1.009008 | 7.865871 | 0.9958358 | 0.03501193 | 920.318 | 816.5952 | 451.9084 | 2023-10-17 15:47 | 702.6359 | 0 | 4.646112 | 57.21435 | 0.2090682 | 0.1089449 | 0.07260498 | 3.99876 | 0.07232678 | 0.354095 | 0.3555937 | -0.7823883
2023-10-17 | 46021 | S53C | 229 | 0 | 0 | 1 | 8 | 0 | 0 | 0.2332867 | 3.049014 | 0 | 0 | 1.925389 | 0 | 0 | 0 | 0 | 1.886365 | 6.857594 | 6.7258 | 8.812971 | 6.014962 | 14.0362 | 44.10611 | 72.66154 | 9.671492 | 1.464231 | 1.351522 | 2.767398 | 1567.128 | 22.03324 | 598.0791 | 11016.62 | 173.1538 | 1 | 46.47461 | 21.41378 | 72.75349 | 2023-10-17 17:07 | 2023-10-17 17:52 | 20.19573 | 4.865099 | 229.1636 | 244.7206 | 240.0485 | 297.8831 | 0 | 0 | 46.47461 | 2023-10-17 17:47 | 0.08053229 | 0.0005719252 | 0.01316213 | 0.008286431 | 0.07726412 | 0.007788566 | 0.04796884 | 0.02761445 | 0.003507453 | 0 | 0 | 0.5454827 | 0.07265084 | 133.1101 | 1.097171 | 7.34559 | 1.290513 | 0.01265393 | 901.5497 | 871.1236 | 551.3873 | 2023-10-17 16:45 | 372.8584 | 0 | 4.232814 | 60.17035 | 0.1931723 | 0.09437722 | 0.05825385 | 2.170313 | 0.06687101 | -1.59673 | 1.135672 | 0.4547539
2023-10-17 | 46021 | S53C | 326 | 0 | 0 | 1 | 8 | 0 | 0 | 0.1416834 | 2.847413 | 0 | 0 | 1.949391 | 0 | 0 | 0 | 0 | 2.047902 | 7.22505 | -1.495362 | 9.366714 | 4.401828 | 13.15965 | 46.3786 | 65.26793 | 8.960754 | 2.300307 | 1.797393 | 3.145843 | 1607.568 | 15.35168 | 652.7664 | 7675.84 | 112.2046 | 1 | 39.73495 | 13.25509 | 52.53143 | 2023-10-17 18:06 | 2023-10-17 18:44 | 26.47986 | 0 | 247.3107 | 241.6719 | 227.1063 | 316.3458 | 0 | 0 | 39.73495 | 2023-10-17 18:38 | 0.1294204 | 0.001873948 | 0.01480372 | 0.01195228 | 0.07475366 | 0.002955687 | 0.0589794 | 0.020386 | 0.00274987 | 0 | 0 | 0.1400941 | 0.151396 | 136.7485 | 1 | 9.309776 | 0.8473736 | -0.001837092 | 777.1432 | 809.0208 | 748.2967 | 2023-10-17 17:52 | 542.4199 | 0 | 4.526987 | 52.41166 | 0.201625 | 0.1106983 | 0.06936005 | 2.997712 | 0 | -0.2081916 | -0.8453649 | -0.8574548
2023-10-17 | 43947 | SAE8720M | 302 | 0 | 0 | 1 | 8 | 0 | 0 | 0.1838753 | 2.887473 | 0 | 0 | 2 | 0 | 0 | 0 | 0 | 1.97425 | 5.994799 | -0.002905706 | 9.163668 | 4.826642 | 15.32978 | 44.15995 | 65.48162 | 9.550313 | 2.121747 | 1.027852 | 3.738829 | 1585.822 | 17.11779 | 463.6836 | 8558.894 | 137.1187 | 0.9674496 | 39.31866 | 9.081041 | 45.63206 | 2023-10-17 18:54 | 2023-10-17 19:29 | 30.23762 | 0 | 221.5882 | 253.263 | 238.0086 | 300.2827 | 0 | 0 | 38.03882 | 2023-10-17 19:22 | 0.1509173 | 0.000684686 | 0.01744903 | 0.01258511 | 0.08090352 | 0.004616852 | 0.0387205 | 0.03702608 | 0.003885294 | 0 | 0 | 0.1651138 | 0.1508842 | 152.822 | 1 | 8.328084 | 1.509344 | 0.1077377 | 716.4552 | 663.8522 | 646.5999 | 2023-10-17 18:44 | 447.9441 | 0 | 4.9131 | 51.07933 | 0.2341082 | 0.09154934 | 0.07503021 | 4.329752 | 0 | 1.614316 | -1.163789 | -0.5029643
2023-10-17 | 43916 | SAE52100 | 371 | 0 | 0 | 1 | 8 | 0 | 0 | 0.2231783 | 3.184927 | 0 | 0 | 1.776384 | 0 | 0 | 0 | 0 | 1.8971 | 6.999889 | 4.012267 | 9.56008 | 5.224127 | 15.59765 | 44.26457 | 70.87437 | 10.6728 | 2.534604 | 1.632814 | 2.890134 | 1576.971 | 15.47493 | 645.7328 | 7737.465 | 127.6331 | 0.9673777 | 51.54643 | 10.31774 | 61.4848 | 2023-10-17 19:39 | 2023-10-17 20:28 | 41.22869 | 0 | 231.8815 | 238.5109 | 260.4598 | 287.7987 | 0 | 0 | 49.86487 | 2023-10-17 20:19 | 0.1584659 | 0.0007804425 | 0.01133502 | 0.009475131 | 0.07654862 | 0.00408335 | 0.0375556 | 0.02297991 | 0.002821245 | 0 | 0 | 0.147785 | 0.1349933 | 138.9679 | 1.071368 | 7.15529 | 0.5080568 | -0.1525266 | 904.5024 | 708.2935 | 586.0211 | 2023-10-17 19:29 | 492.5687 | 0 | 4.550554 | 53.45537 | 0.2200746 | 0.09876474 | 0.06420592 | 4.995904 | 0 | -0.09695243 | -0.5914272 | -0.8325106
2023-10-17 | 43916 | SAE52100 | 206 | 0 | 0 | 1 | 8 | 0 | -0.008691142 | 0.07713678 | 2.907155 | 0 | 0 | 2 | 0 | 0 | 0 | 0 | 1.973818 | 6.667591 | -0.2043196 | 9.007341 | 6.158279 | 14.92559 | 44.55145 | 65.94031 | 9.973197 | 1.934081 | 1.72478 | 3.758407 | 1629.011 | 18.79726 | 712.5445 | 9398.63 | 150.0522 | 0.9956408 | 54.31011 | 8.636451 | 56.57696 | 2023-10-17 20:37 | 2023-10-17 21:25 | 42.09368 | 0 | 232.0552 | 230.1928 | 237.2179 | 309.2837 | 0 | 0 | 54.07336 | 2023-10-17 21:10 | 0.4686377 | 0.0004950954 | 0.01706981 | 0.01858391 | 0.09154127 | 0.00252464 | 0.0568711 | 0.01590553 | 0.002725667 | 0 | 0 | 0.4692947 | 0.4780176 | 158.2744 | 1 | 6.79483 | 1.55119 | 0.2731355 | 885.8981 | 667.0596 | 276.0077 | 2023-10-17 20:28 | 702.6359 | 0 | 4.44788 | 62.08792 | 0.2263499 | 0.1011155 | 0.06745313 | 6.288475 | 0 | -0.5815867 | 1.658199 | -0.1713022
2023-10-17 | 46021 | SAE52100 | 159 | 0 | 0 | 1 | 8 | 0 | 0 | 0.05584742 | 2.786079 | 0 | 0 | 1.843126 | 0 | 0 | 0 | 0 | 1.931196 | 7.479371 | 1.346216 | 8.897421 | 6.166249 | 15.44369 | 46.52285 | 70.79212 | 9.365352 | 1.648565 | 1.54141 | 2.705923 | 1564.855 | 24.37432 | 712.5445 | 12187.16 | 161.7206 | 1 | 50.94648 | 26.47163 | 76.26119 | 2023-10-17 21:51 | 2023-10-17 22:40 | 24.47486 | 0 | 255.8396 | 232.4109 | 246.2471 | 321.3682 | 0 | 0 | 50.94648 | 2023-10-17 22:30 | 0.2220072 | 0.0002864213 | 0.01222634 | 0.01131594 | 0.09154127 | 0.002777072 | 0.05339729 | 0.01631747 | 0.003010048 | 0 | 0 | 0.5454827 | 0.2187967 | 116.2774 | 1 | 7.087023 | 1.072506 | -0.01514803 | 966.1148 | 853.7517 | 311.5094 | 2023-10-17 21:25 | 648.3249 | 0 | 4.761372 | 58.04201 | 0.2181554 | 0.1056526 | 0.0672585 | 1.924569 | 0 | 0.8981363 | 0.5708902 | 0.8983828
2023-10-17 | 46021 | 40CR4C | 72 | 0 | 0 | 2 | 2 | 0 | -0.04283747 | 0.08846478 | 3.144794 | 0 | 0 | 2 | 0 | 0 | 0 | 0 | 1.978498 | 7.04357 | 0.8457427 | 12.02167 | 6.152263 | 19.43411 | 38.84531 | 66.16873 | 10.23313 | 1.569196 | 1.619144 | 2.075242 | 1550.261 | 25.72127 | 514.9659 | 12860.64 | 201.479 | 0.9443168 | 38.13884 | 9.234337 | 51.43997 | 2023-10-17 22:48 | 2023-10-17 23:30 | 24.83771 | 4.066793 | 241.652 | 253.5198 | 234.1863 | 321.1253 | 0 | 0 | 36.01515 | 2023-10-17 23:22 | 0.1876835 | 0.002548326 | 0.01521142 | 0.01267682 | 0.09154127 | 0.002477889 | 0.06675951 | 0.01616915 | 0.003512967 | 0 | 0 | 0.1615318 | 0.1659897 | 87.72897 | 1.008881 | 6.688948 | 0.5429939 | -0.03694803 | 731.3993 | 602.6019 | 440.5702 | 2023-10-17 22:40 | 460.9527 | 0 | 4.70877 | 57.05644 | 0.2937053 | 0.1064486 | 0.07116307 | 4.130112 | 0.07905901 | 0.649849 | 0.3147953 | 1.150487
2023-10-17 | 46021 | 40CR4C | 544 | 0 | 0 | 2 | 2 | 0 | -0.03369406 | 0.1340302 | 2.806922 | 0 | 0 | 2 | 0 | 0 | 0 | 0 | 1.892066 | 7.217902 | 3.479806 | 9.522523 | 6.341477 | 16.66283 | 42.22071 | 69.58125 | 9.801648 | 1.427774 | 1.370688 | 2.52614 | 1683.756 | 22.66186 | 590.163 | 11330.93 | 174.7446 | 1 | 58.70635 | 10.68578 | 67.37119 | 2023-10-17 23:40 | 2023-10-18 00:36 | 42.09368 | 0 | 242.2252 | 239.6159 | 250.4914 | 326.7372 | 0 | 0 | 59.04146 | 2023-10-18 00:22 | 0.481624 | 0.0002991875 | 0.02363862 | 0.02168521 | 0.09154127 | 0.003510341 | 0.1020473 | 0.03895957 | 0.003120383 | 0 | 0 | 0.5454827 | 0.4854127 | 116.1717 | 1 | 6.868554 | 1.046749 | 0.05161684 | 784.1072 | 770.1762 | 566.7304 | 2023-10-17 23:30 | 514.7449 | 0 | 4.389676 | 60.24613 | 0.239473 | 0.1037334 | 0.06308705 | 5.493874 | 0 | -0.8563178 | 1.156077 | 0.5745912
2023-10-18 | 46021 | 40CR4C | 474 | 0 | 0 | 2 | 2 | 0 | -0.04900204 | 0.1289533 | 2.795838 | 0 | 0 | 2 | 0 | 0 | 0 | 0 | 1.974669 | 7.133619 | -6.558465 | 11.98184 | 4.105625 | 15.19058 | 49.59173 | 64.53066 | 10.7099 | 1.369395 | 1.786258 | 2.381494 | 1592.328 | 19.52468 | 626.4404 | 9762.338 | 157.5873 | 1 | 47.25108 | 16.49992 | 64.53163 | 2023-10-18 00:53 | 2023-10-18 01:37 | 29.97053 | 0.7806329 | 225.1583 | 250.69 | 229.3798 | 277.1358 | 0 | 0 | 47.25108 | 2023-10-18 01:30 | 0.1068054 | 0.001534561 | 0.01240479 | 0.00837799 | 0.08749583 | 0.00211096 | 0.07993677 | 0.02294496 | 0.003441556 | 0 | 0 | 0.103728 | 0.1038203 | 126.7501 | 1.004503 | 5.985538 | 1.06091 | -0.04881124 | 840.1517 | 805.6254 | 557.0546 | 2023-10-18 00:36 | 363.6558 | 0 | 4.9131 | 60.74883 | 0.2354009 | 0.1105462 | 0.07613591 | 2.863716 | 0.0120969 | 1.614316 | 1.291943 | -0.02915297
2023-10-18 | 44812 | SAE52100 | 191 | 0 | 0 | 2 | 2 | 0 | 0 | 0.1130162 | 3.035534 | 0 | 0 | 2 | 0 | 0 | 0 | 0 | 1.963364 | 6.599741 | 2.748582 | 5.034273 | 6.353739 | 11.17069 | 49.59173 | 70.83288 | 9.385192 | 1.102782 | 2.392139 | 1.751313 | 1636.443 | 10.26468 | 712.5445 | 5132.341 | 82.0494 | 0.9167748 | 53.19646 | 10.53213 | 59.39088 | 2023-10-18 01:47 | 2023-10-18 02:37 | 42.09368 | 0 | 247.4322 | 241.9525 | 240.4269 | 274.6044 | 0 | 0 | 47.14723 | 2023-10-18 02:26 | 0.2985946 | 0.0001993578 | 0.01170877 | 0.009967289 | 0.08212266 | 0.002595499 | 0.04136225 | 0.016567 | 0.002991721 | 0 | 0 | 0.3101168 | 0.3068056 | 108.3195 | 1.051393 | 6.108033 | 0.5730307 | 0.07550014 | 921.394 | 761.4577 | 584.7149 | 2023-10-18 01:37 | 702.6359 | 0 | 4.713666 | 57.77227 | 0.1577049 | 0.09317341 | 0.06654629 | 5.050875 | 0 | 0.6729583 | 0.5004546 | -1.919465
2023-10-18 | 46021 | SAE52100 | 129 | 0 | 0 | 2 | 2 | 0 | -0.05115046 | 0.0564302 | 2.939562 | 0 | 0 | 2 | 0 | 0 | 0 | 0 | 1.910224 | 6.746831 | 4.49744 | 7.990254 | 3.948991 | 11.99509 | 45.4845 | 68.72386 | 9.516081 | 1.388843 | 0.9383994 | 2.717903 | 1715.428 | 15.39652 | 712.5445 | 7698.26 | 120.0468 | 1 | 48.05578 | 26.79649 | 76.92448 | 2023-10-18 03:04 | 2023-10-18 03:57 | 19.18707 | 2.072222 | 226.3587 | 228.8519 | 251.9099 | 321.7396 | 0 | 0 | 48.05578 | 2023-10-18 03:56 | 0.05046759 | 0.0001993578 | 0.01353867 | 0.008293138 | 0.08052241 | 0.003426192 | 0.03870418 | 0.01493411 | 0.003608669 | 0 | 0 | 0.5454827 | 0.05082556 | 161.2986 | 1.064516 | 6.67235 | 1.542135 | -0.2130755 | 992.6768 | 914.2997 | 601.6311 | 2023-10-18 02:37 | 702.6359 | 0 | 4.335175 | 54.06618 | 0.1745404 | 0.09817305 | 0.06308107 | 1.793361 | 0.02693839 | -1.113574 | -0.4409916 | -0.8483762
2023-10-18 | 43916 | SAE52100 | 377 | 0 | 0 | 2 | 2 | 0 | 0 | 0.09203368 | 3.232448 | 0 | 0 | 1.94114 | 0 | 0 | 0 | 0 | 2.126362 | 7.068908 | 3.80375 | 6.050489 | 4.831138 | 10.95556 | 46.7648 | 68.59302 | 9.129753 | 1.263885 | 2.007499 | 1.833642 | 1669.299 | 14.3137 | 679.2045 | 7156.852 | 109.2883 | 0.9657656 | 46.60528 | 21.24832 | 65.15775 | 2023-10-18 04:17 | 2023-10-18 05:02 | 25.35697 | 0 | 234.4561 | 232.1095 | 207.0573 | 336.8994 | 0 | 0 | 45.00978 | 2023-10-18 04:56 | 0.208354 | 0.0001993578 | 0.01998555 | 0.0155813 | 0.09112383 | 0.002783741 | 0.09528652 | 0.01911744 | 0.003061714 | 0 | 0 | 0.1943602 | 0.2114662 | 108.7226 | 1 | 6.515232 | 0.5334766 | 0.03627967 | 938.6382 | 833.7372 | 532.3746 | 2023-10-18 03:57 | 343.7482 | 0 | 4.9131 | 51.55736 | 0.1597183 | 0.1030558 | 0.07162682 | 2.193363 | 0 | 1.614316 | -1.050283 | -1.068836
2023-10-18 | 44741 | SAE52100 | 261 | 0 | 0 | 2 | 2 | 0 | 0 | 0.0759936 | 2.822081 | 0 | 0 | 2 | 0 | 0 | 0 | 0 | 2.019702 | 6.296997 | -4.011017 | 12.87421 | 5.757832 | 20.79438 | 41.6178 | 64.69816 | 9.688911 | 1.640996 | 1.345962 | 2.613797 | 1661.942 | 25.06121 | 549.5379 | 12530.6 | 186.1855 | 0.9244286 | 39.60141 | 9.084993 | 48.41498 | 2023-10-18 05:12 | 2023-10-18 05:50 | 30.51642 | 0 | 221.444 | 248.7238 | 225.8054 | 331.8552 | 0 | 0 | 36.60868 | 2023-10-18 05:44 | 0.1870422 | 0.003922813 | 0.01236458 | 0.01059877 | 0.09154127 | 0.002577272 | 0.04982031 | 0.01778335 | 0.003202024 | 0 | 0 | 0.207333 | 0.190469 | 99.2011 | 1 | 6.337771 | 1.090602 | -0.1178015 | 814.4405 | 701.5498 | 380.1442 | 2023-10-18 05:02 | 336.0407 | 0 | 4.479891 | 55.50082 | 0.3214061 | 0.09732885 | 0.06924295 | 4.358992 | 0 | -0.4304901 | -0.08238281 | 1.027217
2023-10-18 | 46021 | 16MNCR5 | 542 | 0 | 0 | 0 | 9 | 0 | 0 | 0.07519101 | 3.212713 | 0 | 0 | 2 | 0 | 0 | 0 | 0 | 2.110666 | 7.235104 | -0.6643876 | 11.51726 | 5.689333 | 17.20221 | 48.04774 | 71.82066 | 9.893086 | 2.653035 | 2.02284 | 3.37935 | 1588.84 | 21.04693 | 658.5636 | 10523.46 | 144.6945 | 0.9784884 | 44.72213 | 12.96289 | 59.407 | 2023-10-18 06:03 | 2023-10-18 06:47 | 30.03726 | 1.72198 | 228.6418 | 216.3406 | 244.4857 | 319.5283 | 0 | 0 | 43.76008 | 2023-10-18 06:39 | 0.481624 | 0.00513447 | 0.01890442 | 0.01319222 | 0.09154127 | 0.003792444 | 0.09046071 | 0.02459574 | 0.003381961 | 0 | 0 | 0.5454827 | 0.4854127 | 141.9335 | 1 | 6.126248 | 1.001036 | -0.2747206 | 1049.457 | 931.174 | 602.2545 | 2023-10-18 05:50 | 524.8142 | 0 | 4.9131 | 50.69495 | 0.2395162 | 0.1007385 | 0.06840789 | 3.450012 | 0.02898615 | 1.614316 | -1.254458 | 0.2656096
2023-10-18 | 44127 | 16MNCR5 | 526 | 0 | 0 | 0 | 9 | 0 | -0.009169967 | 0.1169218 | 2.898427 | 0 | 0 | 1.939556 | 0 | 0 | 0 | 0 | 2.063001 | 6.890426 | -6.117899 | 11.47955 | 0 | 11.59721 | 49.59173 | 65.38915 | 10.29692 | 2.130462 | 2.01109 | 2.750422 | 1716.939 | 21.45065 | 652.2663 | 10725.32 | 152.5102 | 1 | 50.95497 | 17.30394 | 65.48261 | 2023-10-18 07:04 | 2023-10-18 07:51 | 33.65103 | 0 | 241.7833 | 246.5712 | 223.3835 | 319.385 | 0 | 0 | 50.95497 | 2023-10-18 07:41 | 0.481624 | 0.001533987 | 0.01228016 | 0.008286431 | 0.07284172 | 0.003129901 | 0.02701632 | 0.0163193 | 0.003283774 | 0 | 0 | 0.5454827 | 0.4854127 | 158.8616 | 1 | 5.15248 | 0.5109997 | 0.1089601 | 854.9092 | 864.2723 | 545.876 | 2023-10-18 06:47 | 328.3592 | 0 | 4.885812 | 50.35766 | 0.1773568 | 0.1053757 | 0.074719 | 2.944704 | 0 | 1.485514 | -1.333574 | 0.3432
2023-10-18 | 46021 | S53CG | 526 | 0 | 0 | 0 | 9 | 0 | 0.02896652 | 0.08413769 | 2.824949 | 0 | 0 | 2 | 0 | 0 | 0 | 0 | 1.968768 | 7.11714 | 3.14158 | 11.24119 | 0 | 12.35576 | 49.59173 | 77.09171 | 10.08455 | 2.152364 | 1.853647 | 3.129941 | 1574.002 | 20.34093 | 679.5143 | 10170.46 | 150.541 | 0.9284769 | 48.04932 | 13.29098 | 51.40782 | 2023-10-18 08:04 | 2023-10-18 08:51 | 34.75834 | 0 | 236.9874 | 252.3796 | 220.0961 | 309.6909 | 0 | 0 | 44.61268 | 2023-10-18 08:45 | 0.4264142 | 0.0001993578 | 0.02174747 | 0.009947414 | 0.06096818 | 0.00268344 | 0.06444971 | 0.01597911 | 0.003519492 | 0 | 0 | 0.4093629 | 0.4295564 | 169.0724 | 1.017053 | 6.350474 | 0.7925454 | 0.1850319 | 897.3821 | 816.1176 | 678.7037 | 2023-10-18 07:51 | 267.2412 | 0 | 4.572769 | 53.31753 | 0.1602736 | 0.09232043 | 0.05931596 | 3.615182 | 0 | 0.007905876 | -0.6251893 | 0.1293451
2023-10-18 | 46021 | S53CG | 526 | 0 | 0 | 0 | 9 | 0 | 0.02953417 | 0.1014888 | 3.130954 | 0 | 0 | 2 | 0 | 0 | 0 | 0 | 2.028879 | 7.140974 | 6.7258 | 8.296834 | 6.508791 | 14.58746 | 44.73851 | 77.09171 | 10.00415 | 2.446159 | 1.588183 | 3.284676 | 1752.419 | 18.09921 | 702.9666 | 9049.605 | 138.3359 | 1 | 39.70231 | 10.35807 | 57.01832 | 2023-10-18 09:02 | 2023-10-18 09:41 | 22.3863 | 6.653386 | 253.8487 | 248.542 | 241.5031 | 306.5194 | 0 | 0 | 39.70231 | 2023-10-18 09:33 | 0.4767421 | 0.0002147307 | 0.02571852 | 0.01110015 | 0.07307004 | 0.002518619 | 0.05491055 | 0.0157518 | 0.003541663 | 0 | 0 | 0.4487319 | 0.4157817 | 147.2542 | 1.010176 | 7.856781 | 0.9828173 | -0.1443008 | 771.8374 | 756.504 | 615.2063 | 2023-10-18 08:51 | 313.5047 | 0 | 4.900006 | 55.03264 | 0.1892222 | 0.09262959 | 0.06356074 | 3.832984 | 0.1166886 | 1.552512 | -0.2002235 | -0.3085483
2023-10-18 | 44886 | S53CG | 526 | 0 | 0 | 0 | 9 | 0 | 0.003619502 | 0.07331619 | 2.937726 | 0 | 0 | 1.955387 | 0 | 0 | 0 | 0 | 2.011611 | 6.586855 | -5.156206 | 7.725886 | 5.917021 | 14.53772 | 49.59173 | 71.32837 | 9.192142 | 2.590647 | 1.679296 | 3.663468 | 1618.565 | 15.57658 | 712.5445 | 7788.289 | 111.6022 | 1 | 39.46162 | 21.38964 | 62.41104 | 2023-10-18 10:02 | 2023-10-18 10:42 | 16.51221 | 1.55978 | 239.9327 | 249.6866 | 259.0875 | 308.5479 | 0 | 0 | 39.46162 | 2023-10-18 10:35 | 0.481624 | 0.0007892873 | 0.01940208 | 0.01646762 | 0.09154127 | 0.003939505 | 0.07725361 | 0.02674482 | 0.003398084 | 0 | 0 | 0.5454827 | 0.4854127 | 167.0093 | 1 | 7.428049 | 1.035507 | 0.03731376 | 971.3935 | 699.2161 | 728.0103 | 2023-10-18 09:41 | 331.8716 | 0 | 4.912776 | 51.03041 | 0.203814 | 0.09234551 | 0.06887548 | 1.844894 | 0.02499205 | 1.612785 | -1.175359 | -0.811963
2023-10-18 | 45482 | S53CG | 526 | 0 | 0 | 0 | 9 | 0 | -0.001802228 | 0.08347461 | 2.995434 | 0 | 0 | 2 | 0 | 0 | 0 | 0 | 1.967477 | 7.166662 | 3.800897 | 8.106695 | 5.678773 | 14.10825 | 48.10546 | 73.18127 | 9.858586 | 2.673642 | 1.474652 | 3.712296 | 1543.219 | 17.57151 | 645.1101 | 8785.754 | 105.1875 | 1 | 35.85398 | 9.722425 | 53.09417 | 2023-10-18 10:52 | 2023-10-18 11:29 | 18.6138 | 6.653386 | 264.0883 | 236.8559 | 257.8889 | 310.0015 | 0 | 0 | 35.85398 | 2023-10-18 10:35 | 0.04930399 | 0.0001993578 | 0.009781233 | 0.008286431 | 0.0375745 | 0.001962834 | 0.01984517 | 0.01256827 | 0.002725667 | 0 | 0 | 0.05217651 | 0.04944834 | 176.3739 | 1 | 8.803963 | 1.021519 | -0.2737745 | 744.6699 | 674.9844 | 655.967 | 2023-10-18 10:42 | 462.4479 | 0 | 4.387432 | 48.61954 | 0.192785 | 0.09793027 | 0.05995294 | 3.687761 | 0.1253129 | -0.8669095 | -1.734683 | -0.412867
2023-10-18 | 44595 | S45CS1V | 526 | 0 | 0 | 0 | 9 | 0 | 0.02229367 | 0.08905832 | 3.152284 | 0 | 0 | 2 | 0 | 0 | 0 | 0 | 1.992507 | 6.905088 | -1.741183 | 5.921609 | 5.602263 | 12.01799 | 42.78325 | 59.96515 | 11.45591 | 2.155217 | 1.517393 | 3.333626 | 1490.287 | 15.72003 | 630.5612 | 7860.016 | 114.0067 | 0.9308083 | 38.81224 | 8.724624 | 50.28483 | 2023-10-18 11:39 | 2023-10-18 12:19 | 27.33964 | 2.747968 | 264.5456 | 252.4109 | 252.7239 | 321.6257 | 0 | 0 | 36.12675 | 2023-10-18 12:12 | 0.3075121 | 0.00244313 | 0.01742478 | 0.01095813 | 0.09154127 | 0.002693578 | 0.03086955 | 0.01804603 | 0.002937347 | 0 | 0 | 0.3333111 | 0.3110453 | 186.3708 | 1.071359 | 6.303495 | 1.075842 | 0.1025659 | 814.3745 | 691.9743 | 550.8954 | 2023-10-18 11:29 | 281.5146 | 0 | 4.438996 | 55.57932 | 0.2004162 | 0.1151517 | 0.07402627 | 4.448585 | 0.05464805 | -0.6235215 | -0.06254603 | -0.7830006
2023-10-18 | 43916 | S45CS1V | 526 | 0 | 0 | 0 | 9 | 0 | 0.001586025 | 0.06914023 | 3.075791 | 0 | 0 | 2 | 0 | 0 | 0 | 0 | 1.95956 | 7.596283 | 3.62371 | 7.091458 | 6.11879 | 13.00695 | 49.56285 | 73.78979 | 11.48837 | 2.234839 | 1.724287 | 3.083377 | 1490.287 | 16.91528 | 607.3399 | 8457.639 | 114.1307 | 0.9551332 | 41.61626 | 8.636451 | 48.36673 | 2023-10-18 12:27 | 2023-10-18 13:08 | 33.72423 | 0 | 235.1921 | 257.1261 | 229.3092 | 310.6428 | 0 | 0 | 39.74907 | 2023-10-18 13:01 | 0.460697 | 0.002949217 | 0.02405211 | 0.01199833 | 0.09154127 | 0.002485041 | 0.03356212 | 0.0172028 | 0.002972689 | 0 | 0 | 0.4711271 | 0.4854127 | 159.0316 | 1.02092 | 7.401548 | 0.9787244 | -0.1301867 | 908.981 | 758.5386 | 631.4063 | 2023-10-18 12:19 | 324.792 | 0 | 4.491709 | 56.29946 | 0.1762703 | 0.1029449 | 0.06087169 | 4.818675 | 0 | -0.3747093 | 0.1204451 | -0.5433016
2023-10-18 | 43916 | SAE1030 | 526 | 0 | 0 | 0 | 9 | 0 | 0.006844649 | 0.03780011 | 3.024557 | 0 | 0 | 2 | 0 | 0 | 0 | 0 | 1.885979 | 6.430369 | -5.866285 | 6.470468 | 5.352829 | 11.81104 | 49.59173 | 62.59246 | 12.09208 | 2.157545 | 1.540853 | 3.58973 | 1668.211 | 18.12083 | 712.5445 | 9060.416 | 107.8842 | 1 | 45.89337 | 11.30647 | 53.32471 | 2023-10-18 13:19 | 2023-10-18 14:01 | 34.5869 | 0 | 265.2956 | 242.7049 | 267.4519 | 331.8541 | 0 | 0 | 45.89337 | 2023-10-18 13:52 | 0.481624 | 0.00585851 | 0.03106608 | 0.01815696 | 0.09154127 | 0.003373309 | 0.05359339 | 0.01586919 | 0.003495589 | 0 | 0 | 0.5454827 | 0.4854127 | 143.4422 | 1 | 9.723537 | 1.137582 | 0.2946025 | 867.0636 | 826.7988 | 608.1815 | 2023-10-18 13:08 | 365.588 | 0 | 4.751688 | 54.0631 | 0.1886975 | 0.1027339 | 0.07591471 | 4.059035 | 0 | 0.852429 | -0.4417534 | -0.3042843
2023-10-18 | 46021 | 20MNCR5 | 526 | 0 | 0 | 1 | 8 | 0 | 0 | 0.1042596 | 3.034924 | 0 | 0 | 2 | 0 | 0 | 0 | 0 | 2.024871 | 6.742206 | 5.516789 | 7.231355 | 6.070899 | 13.30214 | 46.04256 | 71.60369 | 12.97703 | 2.673642 | 0.994386 | 3.556234 | 1649.181 | 14.39884 | 638.5967 | 7199.422 | 105.1345 | 0.9646138 | 42.78328 | 11.50993 | 53.0537 | 2023-10-18 14:13 | 2023-10-18 14:53 | 31.27335 | 0 | 256.2356 | 260.8271 | 243.3319 | 299.7447 | 0 | 0 | 41.26934 | 2023-10-18 13:52 | 0.04930399 | 0.0001993578 | 0.009781233 | 0.008286431 | 0.0375745 | 0.001962834 | 0.01984517 | 0.01256827 | 0.002725667 | 0 | 0 | 0.05217651 | 0.04944834 | 145.231 | 1.064068 | 9.667592 | 1.057317 | -0.2495438 | 909.216 | 793.6747 | 501.5379 | 2023-10-18 14:01 | 304.0694 | 0 | 4.4483 | 58.201 | 0.1857744 | 0.09416003 | 0.06212389 | 3.717076 | 0 | -0.5796062 | 0.6125258 | -1.051407
2023-10-18 | 43916 | 20MNCR5 | 526 | 0 | 0 | 1 | 8 | 0 | 0.01357551 | 0.2332867 | 2.851769 | 0 | 0 | 2 | 0 | 0 | 0 | 0 | 2.022074 | 7.199849 | 3.698119 | 7.694392 | 5.867314 | 14.09209 | 46.86969 | 71.85975 | 12.72092 | 2.673642 | 1.999167 | 3.31402 | 1578.241 | 20.59781 | 712.5445 | 10298.9 | 151.9425 | 1 | 48.59808 | 23.28211 | 73.80721 | 2023-10-18 15:17 | 2023-10-18 16:09 | 23.38896 | 1.927017 | 258.3595 | 232.8821 | 232.0652 | 281.5009 | 0 | 0 | 48.59808 | 2023-10-18 16:02 | 0.1815896 | 0.00585851 | 0.02460552 | 0.008747091 | 0.08797305 | 0.003165389 | 0.03051206 | 0.01829004 | 0.003534965 | 0 | 0 | 0.2510847 | 0.1932802 | 154.8311 | 1 | 9.239159 | 0.4625951 | -0.1318383 | 890.0447 | 858.8207 | 751.107 | 2023-10-18 14:53 | 318.6646 | 0 | 4.9131 | 62.01006 | 0.1961055 | 0.1001931 | 0.06837068 | 2.087357 | 0.02610879 | 1.614316 | 1.636733 | 0.1790124
2023-10-18 | 46021 | SAE8720 | 526 | 0 | 0 | 1 | 8 | 0 | -0.009863885 | 0.2332867 | 3.039448 | 0 | 0 | 2 | 0 | 0 | 0 | 0 | 2.085784 | 7.044962 | 2.895194 | 9.569483 | 3.480104 | 12.99861 | 40.48063 | 63.4194 | 12.24252 | 2.357846 | 1.053118 | 3.548385 | 1511.897 | 17.97388 | 614.4595 | 8986.938 | 149.9281 | 1 | 39.35564 | 8.636451 | 51.94197 | 2023-10-18 16:18 | 2023-10-18 16:59 | 26.76931 | 4.715762 | 258.5304 | 232.7575 | 261.6049 | 310.7728 | 0 | 0 | 39.35564 | 2023-10-18 16:50 | 0.1900969 | 0.0005950856 | 0.01610568 | 0.01170063 | 0.09050493 | 0.003420581 | 0.06429701 | 0.01742294 | 0.002725667 | 0 | 0 | 0.1873869 | 0.1882775 | 164.9801 | 1.053986 | 8.341852 | 1.194055 | -0.003515183 | 995.6192 | 584.6434 | 512.8451 | 2023-10-18 16:09 | 574.1277 | 0 | 4.800732 | 52.85157 | 0.2049627 | 0.1110853 | 0.07569816 | 4.556922 | 0.09078904 | 1.083921 | -0.7388137 | -0.3332799
2023-10-18 | 46021 | SCM415HV | 526 | 0 | 0 | 1 | 8 | 0 | 0.01002641 | 0.07699166 | 2.993416 | 0 | 0 | 2 | 0 | 0 | 0 | 0 | 2.160907 | 7.423087 | 5.307551 | 6.470846 | 4.058857 | 10.73891 | 46.81043 | 70.27998 | 12.66625 | 2.370835 | 1.056306 | 3.273647 | 1682.321 | 12.80935 | 560.4709 | 6404.677 | 92.91874 | 1 | 32.58024 | 18.7103 | 50.38748 | 2023-10-18 17:18 | 2023-10-18 17:51 | 13.86995 | 0 | 248.8873 | 244.3211 | 227.0898 | 297.8504 | 0 | 0 | 32.58024 | 2023-10-18 17:47 | 0.1189476 | 0.001550524 | 0.01498291 | 0.01028966 | 0.07797547 | 0.004069274 | 0.05869551 | 0.01676688 | 0.002725667 | 0 | 0 | 0.1208215 | 0.1188356 | 193.5412 | 1.071171 | 7.515087 | 1.260216 | -0.3066627 | 773.1143 | 795.2079 | 604.6985 | 2023-10-18 16:59 | 303.3913 | 0 | 4.518353 | 55.98612 | 0.1528018 | 0.1056216 | 0.06429075 | 1.7413 | 0 | -0.2489466 | 0.04059516 | -1.379664
2023-10-18 | 46021 | SCM415HV | 526 | 0 | 0 | 1 | 8 | 0 | 0.01774355 | 0.1199749 | 2.855133 | 0 | 0 | 2 | 0 | 0 | 0 | 0 | 2.03833 | 7.172141 | 4.332189 | 7.780184 | 5.086833 | 12.62179 | 41.85324 | 65.97936 | 11.92223 | 2.673642 | 0.9823404 | 3.838422 | 1650.966 | 15.07451 | 674.8872 | 7537.254 | 116.3333 | 1 | 38.94076 | 10.641 | 47.84824 | 2023-10-18 18:02 | 2023-10-18 18:39 | 28.29976 | 0 | 277.9209 | 258.8621 | 249.7873 | 343.6333 | 0 | 0 | 38.94076 | 2023-10-18 18:35 | 0.07390886 | 0.0008626981 | 0.01803844 | 0.01063272 | 0.0749887 | 0.0038075 | 0.09317462 | 0.01751699 | 0.003885294 | 0 | 0 | 0.06974437 | 0.07857601 | 192.3817 | 1 | 7.091088 | 1.077755 | -0.04688658 | 744.9958 | 732.8353 | 509.1098 | 2023-10-18 17:51 | 422.3859 | 0 | 4.699367 | 51.24406 | 0.191299 | 0.1087028 | 0.07122481 | 3.6595 | 0 | 0.6054676 | -1.124769 | -0.9136687
2023-10-18 | 44006 | R16 | 526 | 0 | 0 | 1 | 8 | 0 | 0.006324229 | 0.157279 | 3.096122 | 0 | 0 | 2 | 0 | 0 | 0 | 0 | 1.799301 | 7.029071 | 1.048098 | 12.07476 | 3.752967 | 15.61882 | 44.82286 | 68.51885 | 12.14255 | 2.458334 | 1.017932 | 3.581319 | 1643.178 | 15.75741 | 565.919 | 7878.706 | 109.7917 | 0.9799743 | 39.47702 | 9.384431 | 48.83139 | 2023-10-18 18:48 | 2023-10-18 19:27 | 30.09259 | 0 | 247.8854 | 255.7654 | 257.9092 | 328.6225 | 0 | 0 | 38.68647 | 2023-10-18 19:23 | 0.05907237 | 0.002302961 | 0.01811097 | 0.01038637 | 0.07284528 | 0.004177525 | 0.04844294 | 0.01585659 | 0.003885294 | 0 | 0 | 0.06130084 | 0.0576555 | 174.2932 | 1 | 6.622985 | 1.071207 | 0.05177869 | 865.1973 | 695.1602 | 598.6561 | 2023-10-18 18:39 | 537.6015 | 0 | 4.800648 | 56.38127 | 0.2279492 | 0.1025859 | 0.07006318 | 4.206651 | 0 | 1.083528 | 0.1413512 | -0.775461
2023-10-18 | 44298 | C70S6K | 526 | 0 | 0 | 1 | 8 | 0 | -0.05055554 | 0.05672639 | 3.068816 | 0 | 0 | 1.886347 | 0 | 0 | 0 | 0 | 1.940434 | 7.191282 | -6.558465 | 7.967051 | 5.758562 | 14.33805 | 49.59173 | 66.02574 | 11.82199 | 2.673642 | 1.320524 | 3.454988 | 1553.523 | 15.62589 | 667.0591 | 7812.945 | 112.8148 | 0.9995824 | 39.61534 | 8.836613 | 44.0774 | 2023-10-18 19:37 | 2023-10-18 20:17 | 30.77872 | 0 | 263.0189 | 256.5327 | 266.655 | 320.9933 | 0 | 0 | 39.59879 | 2023-10-18 20:12 | 0.2015278 | 0.0002044808 | 0.01715468 | 0.01438384 | 0.07708024 | 0.004065803 | 0.08586324 | 0.01588552 | 0.002850312 | 0 | 0 | 0.1903276 | 0.1929804 | 170.546 | 1.013173 | 6.963106 | 0.9247824 | -0.1658522 | 864.4694 | 814.0696 | 597.5589 | 2023-10-18 19:27 | 242.6917 | 0 | 4.9131 | 48.13002 | 0.2171584 | 0.1089163 | 0.07441189 | 4.483091 | 0 | 1.614316 | -1.84565 | -0.8020023
2023-10-18 | 46021 | SCM415HV | 526 | 0 | 0 | 1 | 8 | 0 | -0.05115046 | 0.1013915 | 3.072807 | 0 | 0 | 1.839877 | 0 | 0 | 0 | 0 | 2.057282 | 6.754948 | -6.558465 | 11.47557 | 3.125733 | 15.0226 | 44.02385 | 58.50541 | 10.95896 | 2.673642 | 2.382601 | 3.888718 | 1698.244 | 18.87263 | 712.5445 | 9436.315 | 139.702 | 0.9863061 | 45.62604 | 8.636451 | 51.16965 | 2023-10-18 20:25 | 2023-10-18 21:09 | 37.00292 | 0 | 242.859 | 239.0689 | 285.9271 | 292.2314 | 0 | 0 | 45.00125 | 2023-10-18 21:06 | 0.06962056 | 0.001494747 | 0.01854668 | 0.01024283 | 0.08768593 | 0.003549524 | 0.0409707 | 0.02171712 | 0.003187833 | 0 | 0 | 0.07163395 | 0.06989968 | 165.3265 | 1.033035 | 8.51721 | 0.547614 | 0.2107121 | 980.3926 | 582.2499 | 636.1965 | 2023-10-18 20:17 | 375.2021 | 0 | 4.396837 | 54.04735 | 0.2567728 | 0.1154585 | 0.07515266 | 5.282962 | 0 | -0.8225177 | -0.4456502 | -0.1565334
2023-10-18 | 43916 | SCM415HV | 526 | 0 | 0 | 1 | 8 | 0 | 0 | 0.1426955 | 2.785948 | 0 | 0 | 1.942832 | 0 | 0 | 0 | 0 | 1.961104 | 7.203084 | 1.844276 | 10.02916 | 3.930596 | 12.49798 | 49.51393 | 71.05926 | 11.83098 | 2.668459 | 0.9921262 | 3.674292 | 1579.233 | 16.42044 | 627.7482 | 8210.22 | 115.4894 | 0.9838771 | 45.32155 | 18.15361 | 61.11078 | 2023-10-18 21:27 | 2023-10-18 22:10 | 27.16793 | 0 | 250.126 | 250.2078 | 258.7902 | 291.4784 | 0 | 0 | 44.59083 | 2023-10-18 22:06 | 0.05952413 | 0.0009446291 | 0.03379047 | 0.0112638 | 0.07418462 | 0.003811332 | 0.05749968 | 0.03895957 | 0.003120416 | 0 | 0 | 0.05402094 | 0.0566819 | 156.7777 | 1.002739 | 7.415994 | 1.0542 | -0.04836761 | 921.3606 | 911.0428 | 751.107 | 2023-10-18 21:09 | 277.6089 | 0 | 4.47142 | 56.3467 | 0.175881 | 0.1013673 | 0.06292522 | 2.496558 | 0 | -0.4704786 | 0.1325126 | -0.6421959
2023-10-18 | 44247 | SCM415HV | 526 | 0 | 0 | 2 | 7 | 0 | -0.05115046 | 0.09314882 | 3.068699 | 0 | 0 | 2 | 0 | 0 | 0 | 0 | 1.852595 | 6.863324 | 0.4913152 | 8.079958 | 5.84845 | 13.47217 | 46.01081 | 66.83762 | 11.55512 | 1.967479 | 1.961818 | 3.094798 | 1717.516 | 18.30134 | 633.7415 | 9150.67 | 140.4884 | 0.9732683 | 36.0426 | 12.20328 | 48.35005 | 2023-10-18 22:23 | 2023-10-18 23:00 | 23.73515 | 0.1041654 | 246.763 | 256.4118 | 252.3821 | 315.2785 | 0 | 0 | 35.07912 | 2023-10-18 22:56 | 0.0980791 | 0.0008664453 | 0.02272679 | 0.01689312 | 0.08126472 | 0.003325583 | 0.05052539 | 0.03255362 | 0.003046694 | 0 | 0 | 0.09215952 | 0.1017421 | 144.5329 | 1 | 6.935232 | 1.10543 | 0.02188931 | 788.3745 | 734.1937 | 604.1321 | 2023-10-18 22:10 | 231.5994 | 0 | 4.467899 | 59.70576 | 0.2015656 | 0.1026866 | 0.06684707 | 2.953516 | 0.002154401 | -0.4870978 | 1.011022 | -0.2687205
2023-10-18 | 46021 | C56E2 | 73 | 0 | 0 | 2 | 7 | 0 | -0.05115046 | 0.02097995 | 3.078196 | 0 | 0 | 2 | 0 | 0 | 0 | 0 | 2.080993 | 6.958825 | 4.854168 | 6.605244 | 6.624171 | 13.13771 | 45.10192 | 70.05262 | 12.06337 | 1.932454 | 2.196027 | 2.956908 | 1719.231 | 18.74607 | 650.2241 | 9373.035 | 131.685 | 0.962253 | 39.45058 | 16.08158 | 54.99862 | 2023-10-18 23:15 | 2023-10-18 23:56 | 23.369 | 0 | 226.0863 | 235.5849 | 268.954 | 290.1808 | 0 | 0 | 37.96144 | 2023-10-18 23:51 | 0.2411529 | 0.0002100296 | 0.03428555 | 0.009727288 | 0.08507542 | 0.003005474 | 0.04846534 | 0.0205649 | 0.003078364 | 0 | 0 | 0.2211549 | 0.2241536 | 163.184 | 1 | 8.012088 | 1.014377 | 0.01007781 | 741.9106 | 658.9381 | 590.6593 | 2023-10-18 23:00 | 292.7057 | 0 | 4.727697 | 53.70175 | 0.1875406 | 0.09933711 | 0.06748779 | 2.453153 | 0 | 0.7391873 | -0.5309084 | -0.1813388
2023-10-19 | 46021 | AISI416 | 528 | 0 | 0 | 2 | 7 | 0 | -0.0232855 | 0.03155195 | 2.897971 | 0 | 0 | 1.988964 | 0 | 0 | 0 | 0 | 1.831916 | 7.474945 | 1.179802 | 3.634646 | 4.009243 | 7.129125 | 40.43622 | 56.22009 | 11.2094 | 2.105301 | 1.270469 | 2.820402 | 1542.491 | 13.14061 | 505.3072 | 6570.305 | 115.5805 | 1 | 35.63769 | 12.96811 | 43.6985 | 2023-10-19 00:09 | 2023-10-19 00:42 | 22.66958 | 0 | 250.2359 | 246.6179 | 246.0521 | 277.4321 | 0 | 0 | 35.63769 | 2023-10-19 00:36 | 0.4083876 | 0.003254047 | 0.02952074 | 0.01246209 | 0.06983955 | 0.005385249 | 0.07589224 | 0.02579253 | 0.003559742 | 0 | 0 | 0.3786257 | 0.3843583 | 208.6754 | 1.068539 | 6.959019 | 0.9921944 | -0.2770927 | 678.6941 | 623.186 | 486.6559 | 2023-10-18 23:56 | 403.9085 | 0 | 4.728698 | 52.91602 | 0.1268074 | 0.1329586 | 0.08411047 | 2.748102 | 0 | 0.7439122 | -0.7231426 | -1.310737
2023-10-19 | 46021 | 16MNCR5 | 436 | 0 | 0 | 2 | 7 | 0 | 0 | 0.04197814 | 2.939354 | 0 | 0 | 1.83372 | 0 | 0 | 0 | 0 | 2.03107 | 7.129074 | -0.5009112 | 4.16044 | 5.547379 | 9.820094 | 48.42647 | 64.87473 | 12.97703 | 1.975899 | 1.810003 | 3.09925 | 1605.674 | 12.72989 | 623.3168 | 6364.945 | 92.74452 | 0.9699276 | 35.11663 | 28.02299 | 60.1994 | 2023-10-19 01:08 | 2023-10-19 01:47 | 7.093636 | 0 | 247.1159 | 248.8628 | 244.3622 | 285.0848 | 0 | 0 | 34.06059 | 2023-10-19 01:40 | 0.2480445 | 0.00585851 | 0.03249777 | 0.01446633 | 0.08859888 | 0.004417423 | 0.09156367 | 0.02010143 | 0.003259761 | 0 | 0 | 0.2405933 | 0.2317714 | 185.2546 | 1.012018 | 7.297389 | 0.9803184 | 0.1430318 | 952.066 | 852.7375 | 668.5833 | 2023-10-19 00:42 | 401.7354 | 0 | 4.507052 | 59.39249 | 0.1513701 | 0.1098898 | 0.06947316 | 1.253136 | 0 | -0.3022865 | 0.9274007 | -1.396242
2023-10-19 | 43916 | 16MNCR5 | 356 | 0 | 0 | 2 | 7 | 0 | -0.05115046 | 0.07316765 | 3.117737 | 0 | 0 | 1.905209 | 0 | 0 | 0 | 0 | 1.960385 | 6.461458 | -0.9522525 | 8.298689 | 5.986193 | 13.59749 | 46.47615 | 65.58285 | 11.52865 | 2.032596 | 1.471944 | 3.073613 | 1621.554 | 16.79561 | 651.9376 | 8397.805 | 121.5138 | 1 | 37.19802 | 8.881219 | 49.11137 | 2023-10-19 01:56 | 2023-10-19 02:35 | 25.28468 | 3.032122 | 248.7726 | 225.1041 | 247.9345 | 313.3656 | 0 | 0 | 37.19802 | 2023-10-19 02:29 | 0.06315117 | 0.0007352956 | 0.02655834 | 0.01228857 | 0.07242162 | 0.002597542 | 0.04793906 | 0.01708852 | 0.003015272 | 0 | 0 | 0.05718395 | 0.06244744 | 144.7681 | 1 | 9.199897 | 1.077538 | -0.03652139 | 819.5536 | 605.6282 | 657.7973 | 2023-10-19 01:47 | 655.7823 | 0 | 4.638212 | 54.1351 | 0.2073331 | 0.09852359 | 0.07072295 | 4.188392 | 0.06173972 | 0.3168076 | -0.4239336 | -0.5671741
2023-10-19 | 46021 | 16MNCR5 | 155 | 0 | 0 | 2 | 7 | 0 | 0 | 0.07533048 | 2.922201 | 0 | 0 | 1.919853 | 0 | 0 | 0 | 0 | 2.041185 | 6.803161 | -0.5587827 | 10.63448 | 6.198505 | 14.00381 | 40.26997 | 60.51816 | 11.95317 | 1.779171 | 2.095571 | 2.390574 | 1587.53 | 20.27328 | 550.3286 | 10136.64 | 146.4569 | 0.967627 | 36.74087 | 11.7429 | 45.3271 | 2023-10-19 02:46 | 2023-10-19 03:21 | 24.99797 | 0 | 260.3175 | 236.4778 | 238.0449 | 290.5329 | 0 | 0 | 35.55146 | 2023-10-19 03:17 | 0.05218563 | 0.0003070014 | 0.01844272 | 0.01150676 | 0.07073958 | 0.003634019 | 0.05987175 | 0.01620717 | 0.003392272 | 0 | 0 | 0.05542815 | 0.05124213 | 103.5174 | 1.009612 | 7.202936 | 0.4735558 | 0.1378463 | 707.6793 | 605.7324 | 501.4616 | 2023-10-19 02:35 | 372.3452 | 0 | 4.9131 | 48.7597 | 0.2313985 | 0.1124152 | 0.0811839 | 3.128773 | 0 | 1.614316 | -1.702749 | 0.1162491
2023-10-19 | 46021 | 16MNCR5 | 395 | 0 | 0 | 2 | 7 | 0 | -0.05115046 | 0.1341409 | 3.105557 | 0 | 0 | 1.963804 | 0 | 0 | 0 | 0 | 2.001372 | 7.365552 | 2.726107 | 3.697521 | 4.198877 | 8.002225 | 36.84943 | 54.94332 | 12.20865 | 1.786939 | 1.613225 | 2.024061 | 1773.549 | 13.22631 | 492.9949 | 6613.153 | 120.0977 | 0.9689519 | 31.95867 | 29.77523 | 57.8999 | 2023-10-19 03:49 | 2023-10-19 04:19 | 1.897206 | 0 | 256.9212 | 217.9177 | 234.28 | 305.2914 | 0 | 0 | 31.04703 | 2023-10-19 04:15 | 0.3667984 | 0.0009306886 | 0.02483344 | 0.00962964 | 0.07004877 | 0.003563283 | 0.05909053 | 0.01615715 | 0.002939255 | 0 | 0 | 0.3497264 | 0.383731 | 165.2831 | 1 | 7.429435 | 0.4621634 | -0.2250419 | 741.1183 | 630.7404 | 550.0952 | 2023-10-19 03:21 | 264.8761 | 0 | 4.549562 | 49.82918 | 0.1456451 | 0.1340573 | 0.08280464 | 1.073331 | 0 | -0.1016366 | -1.456702 | -1.292952
2023-10-19 | 46021 | GRADE3 | 476 | 0 | 0 | 2 | 7 | 0 | 0 | 0.03708119 | 2.941419 | 0 | 0 | 1.947569 | 0 | 0 | 0 | 0 | 2.031699 | 7.068715 | -2.401202 | 3.397815 | 7.122574 | 11.07345 | 48.61744 | 64.3584 | 11.16855 | 1.677267 | 1.494904 | 2.886179 | 1638.771 | 16.26183 | 534.9391 | 8130.916 | 124.3634 | 0.9638155 | 39.24965 | 33.02851 | 73.45327 | 2023-10-19 04:53 | 2023-10-19 05:33 | 5.046024 | 1.175118 | 256.7634 | 217.6804 | 248.5602 | 314.1225 | 0 | 0 | 37.82942 | 2023-10-19 05:30 | 0.07388014 | 0.0002932103 | 0.02958861 | 0.01363963 | 0.06001523 | 0.003434293 | 0.08065804 | 0.02217427 | 0.003357353 | 0 | 0 | 0.06936304 | 0.07133197 | 154.5036 | 1 | 7.584633 | 1.149745 | 0.05916697 | 926.8759 | 852.736 | 637.6783 | 2023-10-19 04:19 | 366.5628 | 0 | 4.875753 | 54.08057 | 0.1720591 | 0.1098336 | 0.0757594 | 1.188357 | 0.01599816 | 1.438034 | -0.43743 | -0.6739953
2023-10-19 | 46021 | GRADE3 | 536 | 0 | 0 | 2 | 7 | 0 | 0.02648967 | 0.1026539 | 2.943806 | 0 | 0 | 2 | 0 | 0 | 0 | 0 | 1.959873 | 7.309682 | -0.7323588 | 5.915941 | 5.776101 | 11.81316 | 47.8178 | 66.20828 | 12.18923 | 1.862082 | 1.485519 | 2.953765 | 1603.183 | 14.14705 | 541.5805 | 7073.526 | 91.43267 | 1 | 35.24937 | 10.75956 | 45.90128 | 2023-10-19 05:45 | 2023-10-19 06:18 | 24.4898 | 0 | 248.2365 | 224.9171 | 234.2621 | 324.362 | 0 | 0 | 35.24937 | 2023-10-19 06:14 | 0.3291815 | 0.001092769 | 0.02905091 | 0.01183429 | 0.0749871 | 0.0038754 | 0.05021792 | 0.01947902 | 0.00319334 | 0 | 0 | 0.3097459 | 0.2914491 | 142.8374 | 1.058823 | 7.812258 | 1.025062 | 0.06662211 | 759.3364 | 693.3952 | 590.7479 | 2023-10-19 05:33 | 258.4761 | 0 | 4.729731 | 62.75708 | 0.1784242 | 0.1104043 | 0.07143716 | 3.276097 | 0 | 0.7487903 | 1.843578 | -1.103001
2023-10-19 | 43916 | GRADE3 | 517 | 0 | 0 | 0 | 9 | 0 | -0.00310774 | 0.09316981 | 3.061854 | 0 | 0 | 2 | 0 | 0 | 0 | 0 | 1.899826 | 6.541659 | 3.584813 | 8.960763 | 5.890221 | 14.82563 | 43.21948 | 68.17158 | 12.18937 | 2.194885 | 1.652328 | 3.294816 | 1704.936 | 20.8489 | 613.8223 | 10424.45 | 163.5266 | 0.9529743 | 44.30151 | 27.49407 | 71.67645 | 2023-10-19 06:48 | 2023-10-19 07:32 | 16.80744 | 0 | 261.6075 | 215.1267 | 248.8169 | 310.9028 | 0 | 0 | 42.2182 | 2023-10-19 07:29 | 0.2902143 | 0.001254029 | 0.01882485 | 0.008286431 | 0.07175755 | 0.003124023 | 0.05700864 | 0.01785281 | 0.003390919 | 0 | 0 | 0.2923581 | 0.3138159 | 142.472 | 1.02739 | 6.883931 | 1.032348 | 0.06758268 | 908.2207 | 708.23 | 537.3607 | 2023-10-19 06:18 | 247.8223 | 0 | 4.658964 | 58.36484 | 0.2174752 | 0.09595874 | 0.06834173 | 1.611311 | 0 | 0.4147564 | 0.6555257 | 0.2274631
2023-10-19 | 43916 | GRADE3 | 541 | 0 | 0 | 0 | 9 | 0 | 0.01038627 | 0.0886748 | 3.163694 | 0 | 0 | 1.837983 | 0 | 0 | 0 | 0 | 2.010663 | 6.842047 | 4.979489 | 6.417027 | 5.010736 | 11.94944 | 44.41372 | 68.1847 | 12.38368 | 2.225044 | 1.983049 | 2.705419 | 1516.348 | 14.67014 | 603.6614 | 7335.072 | 105.0093 | 1 | 40.37994 | 41.58594 | 80.73803 | 2023-10-19 08:11 | 2023-10-19 08:55 | 0 | 0 | 277.1171 | 238.0878 | 235.9947 | 320.9118 | 0 | 0 | 40.37994 | 2023-10-19 08:48 | 0.2090224 | 0.0004034995 | 0.01920549 | 0.008286431 | 0.074573 | 0.001962834 | 0.06857792 | 0.0162719 | 0.003236082 | 0 | 0 | 0.2009221 | 0.2001147 | 115.1258 | 1 | 9.002124 | 0.3547907 | 0.1255847 | 1017.46 | 844.556 | 580.0083 | 2023-10-19 07:32 | 189.3433 | 0 | 4.763937 | 60.03825 | 0.175251 | 0.1003458 | 0.06986812 | 0.9709999 | 0 | 0.9102437 | 1.100152 | -0.9959786
2023-10-19 | 45501 | X22 | 72 | 0 | 0 | 0 | 9 | 0 | -0.0219844 | 0.08098854 | 2.882774 | 0 | 0 | 1.957753 | 0 | 0 | 0 | 2.039599 | 0 | 6.402104 | -0.5026866 | 3.851307 | 0 | 7.09772 | 45.4454 | 54.93827 | 12.55314 | 1.16383 | 2.568437 | 1.961535 | 1755.204 | 10.26468 | 634.2793 | 5132.341 | 85.28278 | 0.9904558 | 36.63484 | 8.736276 | 49.58613 | 2023-10-19 09:04 | 2023-10-19 09:45 | 23.68356 | 4.215007 | 242.6761 | 223.851 | 218.4584 | 309.2679 | 0 | 0 | 36.28519 | 2023-10-19 09:41 | 0.1049024 | 0.0001993578 | 0.02140536 | 0.008286431 | 0.04788671 | 0.002012335 | 0.0506331 | 0.01804912 | 0.003552514 | 0 | 0 | 0.1061647 | 0.1093105 | 156.1093 | 1 | 8.685647 | 0.7844198 | 0.01328527 | 835.0489 | 720.7385 | 535.2348 | 2023-10-19 08:55 | 168.2916 | 0 | 4.666058 | 49.44913 | 0.1291945 | 0.1165327 | 0.08493275 | 4.193417 | 0.08500375 | 0.4482438 | -1.544618 | -1.919465
2023-10-19 | 43916 | C45MO | 72 | 0 | 0 | 0 | 9 | 0 | 0.0002209416 | 0.07174051 | 3.042986 | 0 | 0 | 1.945787 | 0 | 0 | 0 | 2.060206 | 0 | 6.598762 | -6.558465 | 9.209198 | 6.150089 | 17.83088 | 42.56609 | 60.24807 | 12.11726 | 2.31748 | 1.954312 | 3.206122 | 1520.733 | 20.7506 | 712.5445 | 10375.3 | 151.4632 | 1 | 44.01097 | 16.1898 | 53.41382 | 2023-10-19 10:01 | 2023-10-19 10:42 | 27.82116 | 0 | 268.6571 | 244.3001 | 258.581 | 300.2963 | 0 | 0 | 60.10169 | 2023-10-19 10:35 | 0.3881362 | 0.0009755216 | 0.01920378 | 0.01085334 | 0.06521287 | 0.002224844 | 0.04998754 | 0.01498781 | 0.002972317 | 0 | 0 | 0.367016 | 0.4504678 | 127.6099 | 1 | 7.905013 | 1.106682 | -0.2180404 | 836.635 | 789.6249 | 290.9654 | 2023-10-19 09:45 | 197.2122 | 0 | 4.510886 | 58.85469 | 0.2959576 | 0.1095265 | 0.07487188 | 2.718437 | 0 | -0.2841908 | 0.7846531 | 0.2085074
2023-10-19 | 44069 | C45MO | 117 | 0 | 0 | 0 | 9 | 0 | 0.03454276 | 0.01260102 | 3.105155 | 0 | 0 | 2 | 0 | 0 | 0 | 2.041258 | 0 | 6.960406 | -4.219608 | 4.151725 | 5.638099 | 9.912675 | 48.40169 | 61.05516 | 11.66534 | 2.321888 | 1.420369 | 3.530749 | 1704.809 | 12.5847 | 712.5445 | 6292.352 | 90.254 | 1 | 40.1089 | 12.63058 | 56.86379 | 2023-10-19 10:57 | 2023-10-19 11:37 | 23.35401 | 4.124309 | 256.2881 | 238.9508 | 227.5113 | 284.2079 | 0 | 0 | 40.1089 | 2023-10-19 11:32 | 0.4644243 | 0.0003006601 | 0.01954778 | 0.01118672 | 0.06811816 | 0.001962834 | 0.04833913 | 0.01397583 | 0.002898514 | 0 | 0 | 0.4517448 | 0.4764023 | 171.1303 | 1 | 8.489582 | 1.096432 | 0.1124288 | 993.7262 | 765.0584 | 494.6202 | 2023-10-19 10:42 | 185.2573 | 0 | 4.666482 | 58.54755 | 0.162356 | 0.1140019 | 0.07643059 | 3.175539 | 0.07252961 | 0.4502423 | 0.7035898 | -1.426572
2023-10-19 | 46021 | SAE52100 | 342 | 0 | 0 | 0 | 9 | 0 | 0.02765344 | 0.1066588 | 2.977294 | 0 | 0 | 2 | 0 | 0 | 0 | 2.074298 | 0 | 6.779347 | 2.094218 | 7.700774 | 5.972007 | 13.16985 | 45.31375 | 67.35716 | 12.53834 | 2.182928 | 1.461333 | 3.532329 | 1626.161 | 21.58806 | 694.3536 | 10794.03 | 157.5641 | 0.9932774 | 53.43571 | 10.21848 | 54.99068 | 2023-10-19 11:47 | 2023-10-19 12:40 | 42.09368 | 0 | 237.9139 | 230.6059 | 243.3453 | 332.4128 | 0 | 0 | 53.07649 | 2023-10-19 12:27 | 0.08330624 | 0.0001993578 | 0.01631361 | 0.009995635 | 0.07497812 | 0.006599734 | 0.04757131 | 0.03872246 | 0.003170327 | 0 | 0 | 0.08848506 | 0.07736984 | 148.2085 | 1 | 8.065027 | 1.069155 | 0.2802465 | 819.3803 | 867.9336 | 432.6322 | 2023-10-19 11:37 | 244.1741 | 0 | 4.581759 | 55.36733 | 0.1955226 | 0.1006477 | 0.06802186 | 5.22932 | 0 | 0.05034153 | -0.1160604 | 0.3695555
2023-10-19 | 46021 | SAE52100 | 72 | 0 | 0 | 0 | 9 | 0 | 0.01043565 | 0.04339236 | 2.977952 | 0 | 0 | 2 | 0 | 0 | 0 | 2.100838 | 0 | 7.189048 | -2.994355 | 6.190428 | 4.725428 | 11.73319 | 41.75043 | 57.67832 | 12.02417 | 2.329034 | 1.468404 | 3.163284 | 1696.141 | 19.18358 | 685.6996 | 9591.792 | 142.0131 | 1 | 58.70635 | 17.86153 | 73.64747 | 2023-10-19 12:57 | 2023-10-19 13:57 | 42.09368 | 0 | 249.9919 | 253.3787 | 267.8836 | 339.6475 | 0 | 0 | 60.10169 | 2023-10-19 13:47 | 0.481624 | 0.00585851 | 0.03716482 | 0.01434292 | 0.0739132 | 0.001962834 | 0.04123199 | 0.01937653 | 0.003381471 | 0 | 0 | 0.5454827 | 0.4854127 | 163.2795 | 1 | 9.565475 | 1.051962 | -0.2177107 | 832.1857 | 877.0257 | 720.306 | 2023-10-19 12:40 | 179.359 | 0 | 4.756273 | 56.39363 | 0.2034247 | 0.1246404 | 0.08246207 | 3.286749 | 0 | 0.8740704 | 0.1445114 | -0.09570011
2023-10-19 | 43916 | SAE52100 | 72 | 0 | 0 | 1 | 12 | 0 | 0 | 0.06313764 | 2.875986 | 0 | 0 | 1.99326 | 0 | 0 | 0 | 2.046621 | 0 | 7.432056 | -6.185359 | 9.581007 | 5.287398 | 13.50197 | 48.64043 | 63.38911 | 8.000698 | 2.032954 | 1.397624 | 3.826873 | 1622.452 | 16.73685 | 712.5445 | 8368.425 | 123.6193 | 1 | 47.40829 | 40.66975 | 76.66464 | 2023-10-19 14:39 | 2023-10-19 15:24 | 6.738534 | 0 | 247.9152 | 219.3066 | 229.4171 | 318.4172 | 0 | 0 | 47.40829 | 2023-10-19 15:15 | 0.2730184 | 0.0009081443 | 0.02163334 | 0.01080796 | 0.07647581 | 0.004388505 | 0.07831916 | 0.01855739 | 0.003378083 | 0 | 0 | 0.2935591 | 0.2635404 | 166.7152 | 1.005719 | 9.723537 | 1.590274 | 0.2036447 | 867.5709 | 837.2065 | 514.5202 | 2023-10-19 13:57 | 388.1594 | 0 | 4.232814 | 53.58704 | 0.2130015 | 0.117245 | 0.0667751 | 1.165689 | 0 | -1.59673 | -0.5591105 | -0.5789064
2023-10-19 | 45969 | SSR550 | 264 | 0 | 0 | 1 | 12 | 0 | 0 | 0.05013348 | 3.098895 | 0 | 0 | 1.946315 | 0 | 0 | 0 | 1.897329 | 0 | 7.080208 | 2.5283 | 4.456676 | 2.401788 | 7.09772 | 45.31493 | 61.57832 | 8.885124 | 1.943026 | 1.523299 | 3.088931 | 1601.941 | 13.60632 | 588.1887 | 6803.158 | 114.9475 | 1 | 35.72137 | 12.89642 | 46.10552 | 2023-10-19 15:36 | 2023-10-19 16:12 | 22.82495 | 0 | 257.532 | 238.6681 | 259.0549 | 306.8004 | 0 | 0 | 35.72137 | 2023-10-19 16:09 | 0.481624 | 0.00585851 | 0.03507959 | 0.01779555 | 0.05069687 | 0.002279375 | 0.05455417 | 0.01329267 | 0.003356759 | 0 | 0 | 0.5454827 | 0.4854127 | 187.4045 | 1 | 9.723537 | 0.9716662 | 0.1742391 | 823.6584 | 770.7867 | 352.9999 | 2023-10-19 15:24 | 174.5479 | 0 | 4.860411 | 49.40258 | 0.1152633 | 0.1149789 | 0.07893057 | 2.769867 | 0 | 1.365618 | -1.55535 | -1.214305
2023-10-19 | 46021 | SAE52100 | 420 | 0 | 0 | 1 | 12 | 0 | 0.004479955 | 0.03593567 | 3.022727 | 0 | 0 | 1.868037 | 0 | 0 | 0 | 2.100838 | 0 | 6.921585 | 0.6880674 | 8.77948 | 5.971035 | 15.03543 | 40.52001 | 63.1651 | 12.97703 | 2.211356 | 1.609503 | 2.934064 | 1599.196 | 15.91143 | 704.473 | 7955.715 | 130.2612 | 1 | 46.00762 | 13.73557 | 61.22928 | 2023-10-19 16:25 | 2023-10-19 17:12 | 30.78595 | 1.486092 | 244.24 | 257.8251 | 226.9257 | 288.311 | 0 | 0 | 46.00762 | 2023-10-19 16:59 | 0.2734685 | 0.001776267 | 0.01850239 | 0.009258989 | 0.0604009 | 0.001962834 | 0.02780376 | 0.01545861 | 0.002725667 | 0 | 0 | 0.2754181 | 0.2514113 | 145.2582 | 1 | 9.024826 | 1.106621 | -0.3066627 | 852.0449 | 807.4033 | 488.082 | 2023-10-19 16:12 | 640.8002 | 0 | 4.9131 | 54.01174 | 0.2380338 | 0.1095793 | 0.07778188 | 3.349522 | 0.02427093 | 1.614316 | -0.4544527 | -0.744425
2023-10-19 | 44313 | SAE52100 | 532 | 0 | 0 | 1 | 12 | 0 | 0.000736005 | 0.03222308 | 2.97571 | 0 | 0 | 1.855341 | 0 | 0 | 0 | 2.100838 | 0 | 6.68102 | 3.358827 | 4.532599 | 4.858767 | 9.030059 | 47.77293 | 66.84283 | 12.97703 | 2.280072 | 1.380714 | 3.467831 | 1584.145 | 17.0367 | 670.2746 | 8518.348 | 122.5957 | 1 | 36.15511 | 27.25588 | 69.92001 | 2023-10-19 17:39 | 2023-10-19 18:18 | 2.390216 | 6.509015 | 244.341 | 232.6082 | 241.5879 | 295.451 | 0 | 0 | 36.15511 | 2023-10-19 18:14 | 0.174822 | 0.001901224 | 0.02536809 | 0.01042765 | 0.06205115 | 0.002824473 | 0.05095564 | 0.01617228 | 0.002725667 | 0 | 0 | 0.1615324 | 0.1500997 | 168.0239 | 1.020357 | 9.723537 | 0.975108 | 0.2126508 | 889.9478 | 670.0785 | 751.107 | 2023-10-19 17:12 | 256.667 | 0 | 4.597036 | 60.56691 | 0.1350939 | 0.09995118 | 0.06877381 | 1.326507 | 0.09309231 | 0.1224506 | 1.242674 | -0.5191075
2023-10-19 | 46021 | SAE52100 | 387 | 0 | 0 | 1 | 12 | 0 | 0 | 0.06611988 | 2.864656 | 0 | 0 | 1.861812 | 0 | 0 | 0 | 1.93457 | 0 | 6.96658 | -0.9267263 | 7.550181 | 5.481233 | 13.72654 | 48.01451 | 67.7809 | 12.51018 | 2.205115 | 1.525312 | 3.312794 | 1573.522 | 17.18422 | 712.5445 | 8592.11 | 121.6182 | 0.9726713 | 48.621 | 11.46875 | 62.66074 | 2023-10-19 18:29 | 2023-10-19 19:18 | 34.58126 | 2.570993 | 249.6821 | 242.6299 | 261.7234 | 291.7454 | 0 | 0 | 47.29225 | 2023-10-19 19:07 | 0.481624 | 0.0004090179 | 0.02675906 | 0.01131616 | 0.06851943 | 0.003594121 | 0.03142244 | 0.02177372 | 0.003141732 | 0 | 0 | 0.4428889 | 0.4854127 | 144.4298 | 1.054655 | 9.723537 | 1.032399 | 0.07527921 | 857.0846 | 852.4758 | 276.0077 | 2023-10-19 18:18 | 176.3548 | 0 | 4.609049 | 59.34772 | 0.2025134 | 0.1027809 | 0.06799923 | 4.239435 | 0.04103037 | 0.1791514 | 0.9154792 | -0.4897491
2023-10-19 | 46021 | SAE52100 | 364 | 0 | 0 | 1 | 12 | 0 | 0.004740668 | 0.05727966 | 2.930748 | 0 | 0 | 1.987784 | 0 | 0 | 0 | 2.065532 | 0 | 7.258829 | -1.024909 | 6.857087 | 5.348305 | 11.00599 | 45.79875 | 63.03866 | 12.45677 | 2.310549 | 1.001757 | 3.987564 | 1609.936 | 18.09439 | 698.1779 | 9047.194 | 134.038 | 0.9534481 | 58.36362 | 9.309753 | 66.33498 | 2023-10-19 19:28 | 2023-10-19 20:23 | 42.09368 | 0 | 259.3056 | 229.1534 | 248.7097 | 322.6767 | 0 | 0 | 55.64668 | 2023-10-19 20:18 | 0.2468435 | 0.0004071267 | 0.02898947 | 0.009491 | 0.05409961 | 0.003036277 | 0.03659644 | 0.02498234 | 0.003414161 | 0 | 0 | 0.2427535 | 0.2482963 | 172.109 | 1.01687 | 7.959405 | 1.498205 | 0.1788095 | 914.7719 | 803.4796 | 289.1935 | 2023-10-19 19:18 | 300.935 | 0 | 4.767452 | 52.72907 | 0.1745911 | 0.1151489 | 0.07562743 | 6.269083 | 0 | 0.9268347 | -0.7685527 | -0.3094992
2023-10-19 | 46021 | SSR550 | 82 | 0 | 0 | 1 | 12 | 0 | 0.05824153 | 0.06043081 | 2.839126 | 0 | 0 | 1.90269 | 0 | 0 | 0 | 2.009193 | 0 | 6.463095 | 4.33213 | 8.538577 | 0 | 8.939776 | 42.78798 | 62.52298 | 12.43139 | 2.236496 | 1.056979 | 3.479932 | 1490.287 | 16.57257 | 552.0924 | 8286.287 | 128.2374 | 1 | 37.70662 | 10.97676 | 49.00376 | 2023-10-19 20:33 | 2023-10-19 21:13 | 26.40947 | 0.3203917 | 259.012 | 243.0206 | 244.1112 | 319.3686 | 0 | 0 | 37.70662 | 2023-10-19 21:08 | 0.1684184 | 0.005851762 | 0.03580848 | 0.01489992 | 0.04466925 | 0.004303416 | 0.04766965 | 0.02010079 | 0.002916552 | 0 | 0 | 0.1691454 | 0.1578416 | 208.6754 | 1 | 8.293519 | 1.640911 | -0.3066627 | 808.5256 | 731.6993 | 411.2509 | 2023-10-19 20:23 | 168.2916 | 0 | 4.813152 | 52.80375 | 0.1429838 | 0.1033715 | 0.07698213 | 3.435133 | 0.006538105 | 1.142549 | -0.75043 | -0.6117414
2023-10-19 | 46021 | R16 | 72 | 0 | 0 | 1 | 12 | 0 | 0.0248831 | 0.07006059 | 3.100624 | 0 | 0 | 1.852213 | 0 | 0 | 0 | 1.908428 | 0 | 6.473716 | 6.7258 | 9.745567 | 5.276128 | 13.89298 | 40.02563 | 68.25319 | 12.66785 | 2.148031 | 1.606481 | 2.598753 | 1490.287 | 17.98899 | 712.5445 | 8994.494 | 131.6074 | 0.9472351 | 47.34782 | 11.87463 | 63.2616 | 2023-10-19 21:25 | 2023-10-19 22:11 | 31.43405 | 4.039147 | 277.6091 | 239.7346 | 244.001 | 315.1411 | 0 | 0 | 44.84952 | 2023-10-19 22:07 | 0.2043243 | 0.001512376 | 0.0250655 | 0.0150897 | 0.06878067 | 0.00206607 | 0.04201273 | 0.01619675 | 0.00365398 | 0 | 0 | 0.2049344 | 0.2072054 | 109.8276 | 1 | 8.567657 | 0.5387273 | -0.08800548 | 764.4823 | 637.9119 | 276.0077 | 2023-10-19 21:13 | 390.4463 | 0 | 4.579091 | 54.96205 | 0.2035506 | 0.09484856 | 0.06708977 | 3.98731 | 0.06384832 | 0.03774417 | -0.2179212 | -0.3302967
2023-10-19 | 44459 | SAE52100 | 348 | 0 | 0 | 2 | 6 | 0 | 0 | 0.1030826 | 2.757222 | 0 | 0 | 2 | 0 | 0 | 0 | 1.870502 | 0 | 6.593412 | 2.008998 | 9.911849 | 6.329322 | 15.32926 | 42.80681 | 66.73848 | 12.95039 | 2.291609 | 1.408433 | 3.154349 | 1644.06 | 22.69919 | 574.2427 | 11349.6 | 161.7241 | 0.9167748 | 37.29849 | 8.756975 | 52.00231 | 2023-10-19 22:21 | 2023-10-19 23:00 | 22.59467 | 5.946848 | 248.47 | 248.0319 | 232.0874 | 304.1167 | 0 | 0 | 33.24363 | 2023-10-19 22:58 | 0.05263774 | 0.0008872236 | 0.01894247 | 0.01270268 | 0.06473354 | 0.00318519 | 0.04207121 | 0.0178151 | 0.003700847 | 0 | 0 | 0.05335323 | 0.05202709 | 112.7975 | 1.040424 | 8.887737 | 0.9922454 | -0.1295058 | 766.4812 | 697.321 | 582.472 | 2023-10-19 22:11 | 384.3718 | 0 | 4.896651 | 57.6895 | 0.2296915 | 0.09879475 | 0.07337072 | 4.259289 | 0.1143574 | 1.536673 | 0.4788946 | 0.5816903
2023-10-19 | 46021 | SAE52100 | 499 | 0 | 0 | 2 | 7 | 0 | 0.02808973 | 0.06745836 | 2.756491 | 0 | 0 | 2 | 0 | 0 | 0 | 1.82447 | 0 | 7.682318 | -3.208442 | 8.248536 | 6.009351 | 13.97963 | 43.67515 | 62.12866 | 12.97703 | 1.961609 | 1.671685 | 3.326191 | 1590.046 | 19.21903 | 621.8111 | 9609.516 | 157.9052 | 0.9433687 | 46.46932 | 10.15494 | 64.35429 | 2023-10-19 23:10 | 2023-10-20 00:01 | 28.58434 | 6.653386 | 245.6284 | 228.2959 | 243.6748 | 323.0347 | 0 | 0 | 43.8377 | 2023-10-19 23:55 | 0.06282652 | 0.0001993578 | 0.01831475 | 0.009907468 | 0.07243754 | 0.001962834 | 0.03730809 | 0.01761228 | 0.003351789 | 0 | 0 | 0.06473769 | 0.06186334 | 136.245 | 1.005982 | 8.101607 | 1.04928 | 0.2987061 | 843.3252 | 680.2248 | 535.3626 | 2023-10-19 23:00 | 352.3084 | 0 | 4.239286 | 53.97489 | 0.225011 | 0.1236518 | 0.06823398 | 4.576029 | 0.1033868 | -1.566183 | -0.4635612 | -0.08877543
2023-10-20 | 46021 | SAE52100 | 321 | 0 | 0 | 2 | 7 | 0 | 0.03428166 | 0.2312957 | 2.972665 | 0 | 0 | 1.886454 | 0 | 0 | 0 | 1.896389 | 0 | 8.053303 | -2.955913 | 6.208554 | 6.308658 | 12.93009 | 44.86928 | 62.89676 | 12.4373 | 1.927313 | 1.765921 | 2.625049 | 1567.56 | 19.63845 | 566.8699 | 9819.223 | 157.6549 | 1 | 50.20876 | 17.65933 | 66.72823 | 2023-10-20 00:20 | 2023-10-20 01:11 | 32.54943 | 0 | 238.3214 | 224.8507 | 252.2998 | 295.4145 | 0 | 0 | 50.20876 | 2023-10-20 00:52 | 0.1254439 | 0.002920739 | 0.01839445 | 0.008642137 | 0.05800317 | 0.002697481 | 0.04094929 | 0.01640839 | 0.003261687 | 0 | 0 | 0.1210861 | 0.1219773 | 144.1507 | 1 | 6.347885 | 0.6256866 | 0.07204851 | 857.5849 | 769.4934 | 686.8741 | 2023-10-20 00:01 | 168.2916 | 0 | 4.593865 | 56.40928 | 0.2055764 | 0.12804 | 0.07303819 | 2.843186 | 0 | 0.1074825 | 0.1485148 | -0.006998372
2023-10-20 | 43916 | SSR550 | 72 | 0 | 0 | 2 | 7 | 0 | 0.1064727 | 0.1958902 | 3.207732 | 0 | 0 | 2 | 0 | 0 | 0 | 2.060772 | 0 | 6.886945 | -0.9086442 | 4.36514 | 3.893621 | 8.387622 | 39.93023 | 54.93827 | 12.97703 | 1.65648 | 1.063447 | 2.696072 | 1760.55 | 14.56173 | 471.7051 | 7280.866 | 158.9993 | 1 | 41.61 | 10.04991 | 48.29136 | 2023-10-20 01:21 | 2023-10-20 01:58 | 31.56009 | 0 | 240.305 | 230.83 | 252.7323 | 327.6673 | 0 | 0 | 41.61 | 2023-10-20 01:55 | 0.1128977 | 0.0001993578 | 0.02534917 | 0.01563095 | 0.07460591 | 0.003658875 | 0.07495451 | 0.01641978 | 0.003418614 | 0 | 0 | 0.1027846 | 0.1017324 | 164.9973 | 1 | 7.162916 | 0.7495144 | 0.2900781 | 678.6941 | 582.2499 | 439.6034 | 2023-10-20 01:11 | 207.3649 | 0 | 4.9131 | 49.84944 | 0.1526736 | 0.1253579 | 0.08942947 | 4.140334 | 0 | 1.614316 | -1.452001 | -1.018108
2023-10-20 | 44688 | SSR550 | 405 | 0 | 0 | 2 | 7 | 0 | 0.03266223 | 0.06779052 | 2.965183 | 0 | 0 | 2 | 0 | 0 | 0 | 2.100838 | 0 | 6.529003 | -2.235565 | 3.397815 | 1.388463 | 7.09772 | 36.84943 | 54.93827 | 12.14136 | 1.83672 | 1.04456 | 2.183129 | 1624.257 | 19.20662 | 419.1109 | 9603.31 | 178.1889 | 1 | 40.57878 | 46.50035 | 97.0589 | 2023-10-20 03:10 | 2023-10-20 03:49 | 0 | 0 | 250.0815 | 228.5816 | 229.1543 | 316.3978 | 0 | 0 | 40.57878 | 2023-10-20 03:42 | 0.4559456 | 0.0009932536 | 0.03716482 | 0.01694546 | 0.0622436 | 0.005606465 | 0.09563343 | 0.01845679 | 0.003282926 | 0 | 0 | 0.4497321 | 0.4280221 | 207.7058 | 1.016554 | 7.706572 | 0.4989173 | -0.1525077 | 897.2859 | 704.9608 | 558.9486 | 2023-10-20 01:58 | 235.2687 | 0 | 4.810256 | 58.04203 | 0.1291945 | 0.1188425 | 0.08755748 | 0.8726555 | 0 | 1.128877 | 0.5708941 | -0.09119977
2023-10-20 | 43916 | S48CSIV | 424 | 0 | 0 | 2 | 7 | 0 | 0.07851878 | 0.07807604 | 3.04239 | 0 | 0 | 1.975944 | 0 | 0 | 0 | 2.100838 | 0 | 6.751212 | -0.5186707 | 5.963193 | 6.056415 | 11.80877 | 46.37287 | 64.41418 | 12.38383 | 1.902578 | 1.292813 | 3.295607 | 1693.029 | 17.41413 | 668.8906 | 8707.063 | 146.7207 | 1 | 40.3196 | 9.721729 | 59.01037 | 2023-10-20 03:59 | 2023-10-20 04:40 | 21.62883 | 6.653386 | 253.2954 | 218.9099 | 228.0019 | 292.1727 | 0 | 0 | 40.3196 | 2023-10-20 04:27 | 0.2410245 | 0.0001993578 | 0.01788216 | 0.01289825 | 0.07087478 | 0.008331834 | 0.09438299 | 0.03895957 | 0.003518054 | 0 | 0 | 0.2546243 | 0.2315634 | 163.1658 | 1 | 6.72244 | 1.323357 | 0.06967198 | 796.9961 | 820.221 | 679.4418 | 2023-10-20 03:49 | 697.828 | 0 | 4.638718 | 62.32809 | 0.1833257 | 0.1048094 | 0.07201393 | 4.147369 | 0.1127495 | 0.3191938 | 1.724553 | -0.4440763
2023-10-20 | 46021 | S48CSIV | 72 | 0 | 0 | 2 | 7 | 0 | 0.03512956 | 0.09022042 | 3.027221 | 0 | 0 | 2 | 0 | 0 | 0 | 1.829422 | 0 | 7.159873 | -4.160992 | 9.23707 | 4.009008 | 15.01475 | 49.59173 | 68.84075 | 12.97703 | 2.348333 | 1.812484 | 3.309508 | 1727.216 | 18.4425 | 608.0035 | 9221.249 | 139.9711 | 1 | 48.07863 | 8.636451 | 55.83933 | 2023-10-20 04:50 | 2023-10-20 05:37 | 39.66213 | 0 | 237.0126 | 210.8214 | 216.9146 | 316.0663 | 0 | 0 | 48.07863 | 2023-10-20 05:17 | 0.2588305 | 0.00149266 | 0.01396349 | 0.01306847 | 0.07607459 | 0.00605663 | 0.03922595 | 0.03022846 | 0.003570975 | 0 | 0 | 0.278128 | 0.2873191 | 150.2958 | 1 | 8.915591 | 1.042228 | -0.0810536 | 882.1494 | 862.5242 | 706.3631 | 2023-10-20 04:40 | 702.6359 | 0 | 4.750643 | 62.75708 | 0.2181085 | 0.1040063 | 0.06900918 | 5.566942 | 0 | 0.8474971 | 1.843578 | -0.2409486
2023-10-20 | 43916 | S48CSIV | 467 | 0 | 0 | 2 | 7 | 0 | 0.1064727 | 0.2131578 | 3.036098 | 0 | 0 | 2 | 0 | 0 | 0 | 2.040678 | 0 | 7.093443 | -5.768139 | 9.322024 | 5.751578 | 15.63224 | 44.81242 | 61.76996 | 10.36611 | 2.273798 | 1.6703 | 3.32006 | 1673.862 | 25.38306 | 506.7081 | 12691.53 | 195.1847 | 1 | 58.70635 | 10.15969 | 86.47324 | 2023-10-20 05:46 | 2023-10-20 06:59 | 42.09368 | 2.584126 | 252.145 | 215.0005 | 229.2236 | 318.9589 | 0 | 0 | 60.10169 | 2023-10-20 06:15 | 0.1948891 | 0.001038238 | 0.01692801 | 0.01548067 | 0.07512776 | 0.004341353 | 0.03914613 | 0.02002261 | 0.003214832 | 0 | 0 | 0.1957234 | 0.1884207 | 149.2318 | 1 | 6.448568 | 1.072793 | -0.02653055 | 1027.897 | 877.5323 | 737.1954 | 2023-10-20 05:37 | 411.9833 | 0 | 4.647872 | 59.24667 | 0.2530718 | 0.1148365 | 0.07524487 | 5.778363 | 0.02988353 | 0.3624032 | 0.8885949 | 1.087389
2023-10-20 | 45016 | S48CSIV | 194 | 0 | 0 | 0 | 8 | 0 | 0 | 0.1953672 | 3.187346 | 0 | 0 | 1.946946 | 0 | 0 | 0 | 1.915331 | 0 | 7.378143 | 6.7258 | 5.204874 | 5.636573 | 10.17793 | 42.54589 | 72.59877 | 10.26449 | 2.296106 | 0.9948603 | 3.361116 | 1764.557 | 19.07904 | 581.8091 | 9539.519 | 140.6001 | 1 | 40.03492 | 10.98754 | 52.92342 | 2023-10-20 07:09 | 2023-10-20 07:50 | 27.14642 | 1.900954 | 243.2624 | 242.2533 | 229.8966 | 315.3081 | 0 | 0 | 40.03492 | 2023-10-20 07:41 | 0.1649391 | 0.001373792 | 0.02328509 | 0.01371182 | 0.08957592 | 0.005328384 | 0.05942296 | 0.01789132 | 0.003115751 | 0 | 0 | 0.1582131 | 0.1593398 | 141.6071 | 1.048147 | 9.723537 | 1.094383 | -0.02937339 | 791.3246 | 702.057 | 461.7254 | 2023-10-20 06:59 | 605.1488 | 0 | 4.232814 | 53.78877 | 0.1401943 | 0.101629 | 0.05830421 | 3.643664 | 0.03591896 | -1.59673 | -0.5094797 | -0.1161348
2023-10-20 | 46021 | S115C | 537 | 0 | 0 | 0 | 8 | 0 | 0.04314768 | 0.07983658 | 2.908572 | 0 | 0 | 2 | 0 | 0 | 0 | 1.937623 | 0 | 6.829806 | -1.110747 | 7.485043 | 4.934604 | 12.21748 | 49.59173 | 68.81302 | 12.04418 | 2.016573 | 1.65778 | 2.676232 | 1778.101 | 21.76212 | 573.2544 | 10881.06 | 153.3052 | 1 | 45.31735 | 31.76231 | 77.03918 | 2023-10-20 08:23 | 2023-10-20 09:06 | 13.55504 | 0 | 245.6788 | 249.0165 | 249.8188 | 311.119 | 0 | 0 | 45.31735 | 2023-10-20 08:56 | 0.103357 | 0.002659574 | 0.02904971 | 0.0160725 | 0.07851484 | 0.002569145 | 0.06769212 | 0.01671829 | 0.003094899 | 0 | 0 | 0.1082853 | 0.1048917 | 128.5757 | 1 | 7.299935 | 0.5667124 | 0.09294604 | 1006.961 | 836.9975 | 611.2951 | 2023-10-20 07:50 | 485.7792 | 0 | 4.451867 | 56.09957 | 0.1775461 | 0.09925165 | 0.06469512 | 1.426765 | 0 | -0.5627708 | 0.06946581 | 0.4029003
2023-10-20 | 46021 | GTD450 | 158 | 0 | 0 | 0 | 8 | 0 | 0.03664767 | 0.2332867 | 2.816081 | 0 | 0 | 1.968967 | 0 | 0 | 0 | 2.005798 | 0 | 6.651903 | -1.516624 | 9.100108 | 0.08269246 | 8.43088 | 36.84943 | 54.93827 | 11.62857 | 1.068759 | 1.072726 | 2.467508 | 1584.96 | 11.63452 | 503.9419 | 5817.259 | 147.8203 | 1 | 36.59315 | 20.15099 | 56.41933 | 2023-10-20 09:25 | 2023-10-20 10:05 | 16.44217 | 0 | 258.2435 | 208.1925 | 230.0321 | 273.8519 | 0 | 0 | 36.59315 | 2023-10-20 09:50 | 0.09499942 | 0.0001993578 | 0.01111857 | 0.008286431 | 0.04469383 | 0.001962834 | 0.02693274 | 0.01256827 | 0.002800193 | 0 | 0 | 0.09510114 | 0.1059615 | 208.6754 | 1 | 5.15248 | 1.829934 | -0.09891544 | 840.7724 | 597.533 | 279.6305 | 2023-10-20 09:06 | 528.2211 | 0 | 4.675954 | 48.13002 | 0.153461 | 0.1210796 | 0.08511288 | 1.815948 | 0 | 0.4949521 | -1.84565 | -1.626502
2023-10-20 | 46021 | S48CS1V | 316 | 0 | 0 | 0 | 8 | 0 | 0 | 0.1371271 | 3.183571 | 0 | 0 | 2 | 0 | 0 | 0 | 1.913182 | 0 | 6.729245 | 5.509968 | 8.409618 | 5.835278 | 13.92088 | 45.65335 | 71.81344 | 10.97715 | 2.334401 | 1.928647 | 2.594674 | 1507.662 | 21.93942 | 552.0845 | 10969.71 | 137.3503 | 1 | 36.61939 | 22.52028 | 51.57708 | 2023-10-20 10:26 | 2023-10-20 11:03 | 14.0991 | 0 | 256.4725 | 244.9476 | 255.4799 | 292.2322 | 0 | 0 | 36.61939 | 2023-10-20 10:57 | 0.05427172 | 0.003148766 | 0.02050055 | 0.01596545 | 0.06581537 | 0.002944711 | 0.03371647 | 0.01256827 | 0.003021325 | 0 | 0 | 0.0533727 | 0.06089749 | 114.9618 | 1 | 7.293824 | 0.1975088 | 0.06276402 | 894.9152 | 757.1219 | 720.6287 | 2023-10-20 10:05 | 386.3662 | 0 | 4.56693 | 56.89404 | 0.1938478 | 0.09370454 | 0.06359436 | 1.626063 | 0 | -0.0196573 | 0.2729262 | 0.4368217
2023-10-20 | 43916 | S48CS1V | 442 | 0 | 0 | 0 | 8 | 0 | 0 | 0.1604373 | 2.985225 | 0 | 0 | 1.987738 | 0 | 0 | 0 | 1.972856 | 0 | 6.95129 | 1.809855 | 3.487819 | 6.165757 | 10.15565 | 44.83306 | 63.74985 | 10.73098 | 2.346297 | 1.574009 | 2.388117 | 1701.284 | 17.17816 | 564.7655 | 8589.08 | 145.8511 | 0.9900761 | 38.69464 | 21.20794 | 58.52865 | 2023-10-20 11:23 | 2023-10-20 12:01 | 17.4867 | 0 | 258.7873 | 240.0642 | 226.228 | 283.5795 | 0 | 0 | 38.31064 | 2023-10-20 11:54 | 0.1659007 | 0.002242328 | 0.02401172 | 0.01476465 | 0.07128319 | 0.002382046 | 0.03601012 | 0.01542926 | 0.003217727 | 0 | 0 | 0.1408978 | 0.1656992 | 119.3874 | 1 | 9.439127 | 0.04934115 | 0.03707851 | 867.3768 | 667.9702 | 468.0547 | 2023-10-20 11:03 | 456.6181 | 0 | 4.763019 | 54.22084 | 0.1593046 | 0.1090401 | 0.0747142 | 1.824535 | 0 | 0.9059098 | -0.4026875 | -0.490954
2023-10-20 | 46021 | S48CS1V | 72 | 0 | 0 | 0 | 8 | 0 | 0.01055732 | 0.1870266 | 2.817787 | 0 | 0 | 1.916971 | 0 | 0 | 0 | 1.957766 | 0 | 7.222595 | -6.558465 | 5.298554 | 7.122574 | 12.1982 | 44.19036 | 55.70179 | 10.39655 | 2.661092 | 0.9861324 | 3.585601 | 1750.703 | 19.86467 | 600.787 | 9932.334 | 156.1817 | 1 | 51.46492 | 16.69849 | 64.15456 | 2023-10-20 12:18 | 2023-10-20 13:06 | 34.76643 | 0 | 253.3758 | 268.0526 | 267.6979 | 325.0209 | 0 | 0 | 51.46492 | 2023-10-20 12:52 | 0.09278858 | 0.001041678 | 0.02940489 | 0.01369566 | 0.07067432 | 0.002564901 | 0.0883055 | 0.01520562 | 0.002981684 | 0 | 0 | 0.08082165 | 0.0872753 | 158.6001 | 1 | 8.411574 | 1.21785 | -0.2933422 | 916.3195 | 683.787 | 548.1262 | 2023-10-20 12:01 | 566.7976 | 0 | 4.905265 | 58.64641 | 0.2189912 | 0.1296654 | 0.08806297 | 3.08201 | 0 | 1.577334 | 0.7296453 | 0.03699315
2023-10-20 | 44307 | SUP9 | 72 | 0 | 0 | 0 | 8 | 0 | 0.01064611 | 0.2332867 | 2.985887 | 0 | 0 | 1.824298 | 0 | 0 | 0 | 1.917048 | 0 | 6.827443 | -4.203163 | 8.043365 | 6.963656 | 14.54643 | 47.31523 | 64.48594 | 10.34666 | 2.619144 | 0.9383994 | 3.542291 | 1778.101 | 23.53672 | 569.639 | 11768.36 | 175.2824 | 0.9216723 | 58.70635 | 19.22916 | 85.7891 | 2023-10-20 13:26 | 2023-10-20 14:37 | 42.09368 | 0 | 261.0895 | 243.6644 | 222.6343 | 307.3173 | 0 | 0 | 60.10169 | 2023-10-20 14:05 | 0.1500843 | 0.0001993578 | 0.01896483 | 0.01452446 | 0.08363114 | 0.002433173 | 0.09421857 | 0.01575469 | 0.002725667 | 0 | 0 | 0.1669032 | 0.1594556 | 152.7912 | 1.078452 | 7.929276 | 1.014898 | -0.09175172 | 1049.457 | 938.0944 | 391.6053 | 2023-10-20 13:06 | 384.0968 | 0 | 4.831581 | 55.1306 | 0.2255753 | 0.1058749 | 0.07492456 | 3.052986 | 0 | 1.229535 | -0.1756305 | 0.7404831
2023-10-20 | 44266 | SUP9 | 307 | 0 | 0 | 0 | 12 | 0 | 0.02825852 | 0.2332867 | 3.293243 | 0 | 0 | 2 | 0 | 0 | 0 | 2.013504 | 0 | 6.918971 | -2.407797 | 10.67436 | 6.895358 | 17.34615 | 42.73143 | 64.58875 | 10.96744 | 2.139607 | 1.664003 | 3.185152 | 1695.818 | 29.46159 | 712.5445 | 14730.8 | 220.1339 | 1 | 58.70635 | 17.75601 | 97.0589 | 2023-10-20 14:56 | 2023-10-20 17:41 | 42.09368 | 0 | 253.1063 | 230.4 | 225.6767 | 303.6672 | 0 | 0 | 60.10169 | 2023-10-20 17:32 | 0.322082 | 0.0006880703 | 0.02262787 | 0.01150393 | 0.07804996 | 0.005396287 | 0.07593438 | 0.02610653 | 0.003824035 | 0 | 0 | 0.2742528 | 0.3481463 | 137.43 | 1 | 8.344601 | 1.133687 | -0.08814228 | 873.6543 | 917.9497 | 457.6133 | 2023-10-20 14:37 | 412.198 | 0 | 4.482152 | 57.15199 | 0.268563 | 0.1071235 | 0.06939525 | 3.30628 | 0 | -0.4198186 | 0.3394721 | 1.839816
2023-10-20 | 46021 | SSR550 | 269 | 0 | 0 | 0 | 12 | 0 | 0.02738879 | 0.06441685 | 2.983559 | 0 | 0 | 1.865696 | 0 | 0 | 0 | 2.100838 | 0 | 7.414117 | 0.1286491 | 6.954583 | 2.070785 | 8.589223 | 38.36102 | 54.93827 | 10.96204 | 1.544876 | 0.9383994 | 2.687805 | 1707.848 | 18.17147 | 482.0163 | 9085.735 | 179.4995 | 1 | 35.53537 | 21.24216 | 58.65457 | 2023-10-20 18:01 | 2023-10-20 18:39 | 12.41617 | 1.877036 | 262.9436 | 226.3786 | 230.4839 | 311.3154 | 0 | 0 | 35.53537 | 2023-10-20 18:31 | 0.481624 | 0.002821364 | 0.0233523 | 0.01560573 | 0.06913005 | 0.002312007 | 0.1020473 | 0.01436853 | 0.003012486 | 0 | 0 | 0.5454827 | 0.4854127 | 155.8798 | 1.078262 | 8.151991 | 1.009179 | 0.1337499 | 701.3108 | 757.6051 | 475.3675 | 2023-10-20 17:41 | 564.9491 | 0 | 4.646224 | 53.73951 | 0.1563432 | 0.1349536 | 0.08457173 | 1.67287 | 0.03200153 | 0.3546236 | -0.5216131 | -0.2943021
2023-10-20 | 44305 | S48CS1V | 121 | 0 | 0 | 0 | 12 | 0 | 0.002567799 | 0.01637343 | 2.738974 | 0 | 0 | 1.970459 | 0 | 0 | 0 | 2.100838 | 0 | 6.832602 | 6.7258 | 9.554403 | 7.122574 | 17.15176 | 37.57008 | 70.89966 | 12.97703 | 1.745543 | 1.570264 | 3.249599 | 1521.597 | 17.85906 | 553.0768 | 8929.528 | 139.7121 | 0.9999428 | 35.55831 | 13.10238 | 51.59028 | 2023-10-20 18:52 | 2023-10-20 19:29 | 19.52634 | 2.929591 | 269.8493 | 264.7889 | 221.5435 | 334.0139 | 0 | 0 | 35.55628 | 2023-10-20 19:24 | 0.4266712 | 0.0002061687 | 0.02011039 | 0.02019271 | 0.09154127 | 0.002643344 | 0.1020473 | 0.0137235 | 0.003091459 | 0 | 0 | 0.417653 | 0.433473 | 146.913 | 1.01104 | 7.081456 | 1.414611 | 0.0894447 | 761.0335 | 721.565 | 414.9441 | 2023-10-20 18:39 | 613.2343 | 0 | 4.577864 | 62.75708 | 0.241916 | 0.09637004 | 0.06456821 | 2.713882 | 0.05678571 | 0.03195374 | 1.843578 | -0.3559616
2023-10-20 | 44410 | S48CS1V | 264 | 0 | 0 | 1 | 12 | 0 | 0 | 0.07140105 | 3.114461 | 0 | 0 | 2 | 0 | 0 | 0 | 1.81068 | 0 | 6.962966 | 1.929232 | 7.033211 | 7.122574 | 13.67225 | 44.35023 | 66.91468 | 12.97703 | 1.764103 | 0.992342 | 3.780701 | 1667.477 | 17.14572 | 688.4948 | 8572.86 | 125.3483 | 0.9391969 | 41.23621 | 10.41597 | 56.6399 | 2023-10-20 19:40 | 2023-10-20 20:22 | 25.83251 | 4.987727 | 284.2304 | 244.8546 | 262.0027 | 352.4642 | 0 | 0 | 38.72892 | 2023-10-20 20:21 | 0.2496973 | 0.0006626853 | 0.01674309 | 0.01147015 | 0.07562086 | 0.004527813 | 0.05676227 | 0.01528701 | 0.003625585 | 0 | 0 | 0.4080281 | 0.2475641 | 168.1324 | 1.054683 | 9.723537 | 2.057623 | -0.2876646 | 801.5257 | 831.2462 | 474.1739 | 2023-10-20 19:29 | 500.8674 | 0 | 4.732752 | 54.38618 | 0.2043236 | 0.1040574 | 0.07072816 | 3.958941 | 0.0880603 | 0.7630466 | -0.3616441 | -0.4974069
2023-10-20 | 46021 | S48CS1V | 144 | 0 | 0 | 1 | 12 | 0 | 0 | 0.08245415 | 2.738125 | 0 | 0 | 2 | 0 | 0 | 0 | 2.090178 | 0 | 6.939782 | -2.717849 | 6.560554 | 6.707218 | 13.81565 | 46.54877 | 64.58636 | 12.97703 | 1.935146 | 0.9383994 | 3.7924 | 1778.101 | 13.58312 | 646.0441 | 6791.56 | 100.339 | 0.9800179 | 43.3385 | 10.52133 | 53.50714 | 2023-10-20 20:33 | 2023-10-20 21:14 | 32.81716 | 0 | 266.0879 | 245.6151 | 223.9338 | 318.4816 | 0 | 0 | 42.4725 | 2023-10-20 21:08 | 0.2387847 | 0.002023286 | 0.01648244 | 0.01186997 | 0.06881297 | 0.003222184 | 0.07578416 | 0.01629564 | 0.002725667 | 0 | 0 | 0.2401446 | 0.2391473 | 167.3474 | 1 | 9.426959 | 2.057623 | -0.2325728 | 818.8955 | 692.0226 | 638.5416 | 2023-10-20 20:22 | 402.4682 | 0 | 4.560563 | 59.57358 | 0.2139098 | 0.1074497 | 0.07061185 | 4.119107 | 0 | -0.04971099 | 0.9756971 | -1.219096
2023-10-20 | 46021 | SSR550 | 315 | 0 | 0 | 1 | 12 | 0 | 0.02251123 | 0.1950154 | 3.112188 | 0 | 0 | 1.866765 | 0 | 0 | 0 | 1.839098 | 0 | 7.099166 | 6.7258 | 10.77647 | 0 | 9.62312 | 39.5333 | 64.0659 | 12.97703 | 1.502217 | 0.9421311 | 3.354993 | 1595.482 | 10.26468 | 525.718 | 5132.341 | 82.0494 | 0.9353415 | 34.92962 | 13.40977 | 48.32127 | 2023-10-20 21:26 | 2023-10-20 21:59 | 21.51986 | 0 | 287.2742 | 264.0848 | 243.9613 | 309.2604 | 0 | 0 | 32.67113 | 2023-10-20 21:53 | 0.4469681 | 0.0008084634 | 0.01492622 | 0.01738015 | 0.06040918 | 0.003312249 | 0.04280224 | 0.0165809 | 0.003119908 | 0 | 0 | 0.4905336 | 0.4854127 | 208.6754 | 1.034336 | 5.15248 | 1.65772 | 0.1950567 | 678.6941 | 702.686 | 478.4215 | 2023-10-20 21:14 | 349.1361 | 0 | 4.656887 | 50.96268 | 0.1502066 | 0.1108104 | 0.07268902 | 2.60479 | 0 | 0.4049542 | -1.191364 | -1.919465
2023-10-20 | 44547 | S48CS1V | 469 | 0 | 0 | 2 | 7 | 0 | 0.0002044377 | 0.0316829 | 2.877243 | 0 | 0 | 1.980248 | 0 | 0 | 0 | 1.845072 | 0 | 7.197774 | -6.558465 | 10.02519 | 6.597255 | 17.13678 | 44.60485 | 62.28528 | 12.97703 | 2.100727 | 1.365931 | 2.955815 | 1749.927 | 29.29094 | 482.6691 | 14645.47 | 195.4832 | 0.9418225 | 37.66043 | 31.30665 | 68.65848 | 2023-10-20 22:31 | 2023-10-20 23:08 | 6.353788 | 0 | 273.7634 | 245.5826 | 257.6329 | 315.9885 | 0 | 0 | 35.46944 | 2023-10-20 23:01 | 0.250073 | 0.0008830007 | 0.02420395 | 0.01888002 | 0.06253473 | 0.002484669 | 0.07188013 | 0.01489441 | 0.003611971 | 0 | 0 | 0.2525214 | 0.2328024 | 119.3835 | 1.050157 | 7.088748 | 1.081532 | -0.2264435 | 745.5905 | 841.9884 | 652.3296 | 2023-10-20 21:59 | 320.256 | 0 | 4.309028 | 59.91663 | 0.2751337 | 0.1155614 | 0.06918213 | 1.202953 | 0 | -1.236989 | 1.067505 | 1.808686
2023-10-20 | 45561 | S48CS1V | 479 | 0 | 0 | 2 | 7 | 0 | 0.003371758 | 0.1647316 | 3.003513 | 0 | 0 | 1.88427 | 0 | 0 | 0 | 2.027015 | 0 | 6.759264 | -5.270248 | 8.410322 | 6.49464 | 16.01956 | 42.14043 | 59.64901 | 12.97703 | 2.218583 | 1.535654 | 2.933141 | 1692.455 | 24.75768 | 493.9195 | 12378.84 | 198.5645 | 1 | 36.79266 | 10.79649 | 52.34138 | 2023-10-20 23:18 | 2023-10-20 23:58 | 21.24395 | 4.752229 | 265.1329 | 268.0526 | 237.1241 | 307.6721 | 0 | 0 | 36.79266 | 2023-10-20 23:54 | 0.3111343 | 0.0008319755 | 0.01823578 | 0.01805016 | 0.0674144 | 0.002485656 | 0.07187483 | 0.02160622 | 0.00303866 | 0 | 0 | 0.5414776 | 0.2977411 | 141.1666 | 1.041144 | 8.890289 | 0.9792878 | -0.2647294 | 871.8383 | 715.3345 | 638.3637 | 2023-10-20 23:08 | 381.771 | 0 | 4.683263 | 62.40433 | 0.2685637 | 0.1133173 | 0.07851368 | 3.407836 | 0.09079297 | 0.529452 | 1.74566 | 0.9703574
2023-10-21 | 43916 | S48CS1V | 72 | 0 | 0 | 2 | 7 | 0 | 0.01178198 | 0.1400408 | 2.881363 | 0 | 0 | 1.923488 | 0 | 0 | 0 | 1.907697 | 0 | 6.955713 | -5.333068 | 7.669614 | 7.122574 | 14.83319 | 44.73192 | 61.18776 | 12.97703 | 1.985612 | 1.449767 | 3.133468 | 1646.866 | 20.95183 | 560.5823 | 10475.91 | 180.3379 | 0.942124 | 41.61083 | 10.51699 | 54.98499 | 2023-10-21 00:08 | 2023-10-21 00:54 | 28.23668 | 2.857162 | 270.178 | 261.7111 | 245.1585 | 328.7614 | 0 | 0 | 39.20257 | 2023-10-21 00:49 | 0.09047123 | 0.002110613 | 0.01640535 | 0.01671863 | 0.07285866 | 0.003065977 | 0.05919567 | 0.01619043 | 0.003885294 | 0 | 0 | 0.5265751 | 0.08354188 | 120.1153 | 1 | 9.723537 | 1.164257 | -0.01640124 | 950.1279 | 848.1424 | 630.088 | 2023-10-20 23:58 | 702.6359 | 0 | 4.9131 | 54.80634 | 0.2424209 | 0.1136782 | 0.08029548 | 3.956533 | 0.05196258 | 1.614316 | -0.256899 | 0.2472981
2023-10-21 | 46021 | SSR550 | 476 | 0 | 0 | 2 | 7 | 0 | 0.00440836 | 0.08026754 | 2.906078 | 0 | 0 | 2 | 0 | 0 | 0 | 2.100838 | 0 | 7.318726 | -1.65692 | 4.338412 | 2.03263 | 7.09772 | 43.50563 | 55.32288 | 12.97703 | 1.824738 | 1.564789 | 3.342214 | 1664.692 | 13.38057 | 529.1666 | 6690.284 | 120.7385 | 1 | 33.51888 | 15.63492 | 55.51864 | 2023-10-21 01:11 | 2023-10-21 01:48 | 11.51911 | 6.36485 | 253.575 | 242.733 | 255.9108 | 330.3412 | 0 | 0 | 33.51888 | 2023-10-21 01:45 | 0.2844202 | 0.0004010511 | 0.03162082 | 0.01567624 | 0.05903036 | 0.003687684 | 0.1020473 | 0.01727168 | 0.00318331 | 0 | 0 | 0.2538466 | 0.255022 | 208.6754 | 1 | 8.8587 | 1.707102 | -0.1896256 | 735.288 | 726.5436 | 613.9405 | 2023-10-21 00:54 | 379.19 | 0 | 4.841631 | 53.77463 | 0.1282963 | 0.1322911 | 0.08751588 | 2.143848 | 0.1146435 | 1.276971 | -0.5129632 | -1.260983
2023-10-21 | 43916 | S48CS1V | 160 | 0 | 0 | 2 | 7 | 0 | 0 | 0.03557962 | 3.268144 | 0 | 0 | 2 | 0 | 0 | 0 | 2.057426 | 0 | 7.160393 | -3.604413 | 6.233916 | 7.122574 | 11.7559 | 46.78881 | 62.10069 | 12.97703 | 2.296101 | 1.490367 | 2.968884 | 1576.217 | 19.45931 | 647.1085 | 9729.653 | 135.2962 | 1 | 38.44269 | 14.63791 | 49.43954 | 2023-10-21 02:03 | 2023-10-21 02:42 | 23.80478 | 0 | 245.6839 | 257.5007 | 268.6847 | 310.7517 | 0 | 0 | 38.44269 | 2023-10-21 02:38 | 0.2172764 | 0.0001993578 | 0.02596207 | 0.01468753 | 0.0610698 | 0.002818371 | 0.05090261 | 0.02004496 | 0.003104649 | 0 | 0 | 0.2482608 | 0.217322 | 146.3756 | 1.097171 | 9.124382 | 1.33035 | -0.3066627 | 787.9275 | 739.125 | 698.6703 | 2023-10-21 01:48 | 320.2298 | 0 | 4.9131 | 57.35977 | 0.1893039 | 0.1153029 | 0.07911506 | 2.626242 | 0 | 1.614316 | 0.3932437 | -0.04189198
2023-10-21 | 46021 | S48CS1V | 530 | 0 | 0 | 2 | 7 | 0 | 0.0054481 | 0.08807484 | 3.047952 | 0 | 0 | 1.95609 | 0 | 0 | 0 | 2.100838 | 0 | 7.059346 | 1.013901 | 10.17336 | 6.847603 | 17.33014 | 40.14449 | 65.54787 | 12.97703 | 2.102261 | 1.71833 | 2.614067 | 1532.859 | 23.44202 | 504.1429 | 11721.01 | 164.3292 | 1 | 33.05686 | 9.059186 | 43.27315 | 2023-10-21 02:51 | 2023-10-21 03:24 | 23.99767 | 0 | 292.5206 | 244.7358 | 269.3868 | 308.8544 | 0 | 0 | 33.05686 | 2023-10-21 03:20 | 0.1272679 | 0.00585851 | 0.02273606 | 0.02041541 | 0.08579864 | 0.003179556 | 0.04276855 | 0.01490264 | 0.003774696 | 0 | 0 | 0.1375318 | 0.1372916 | 99.87263 | 1.010547 | 9.076971 | 0.4877835 | 0.02402238 | 761.0615 | 619.3 | 513.0897 | 2023-10-21 02:42 | 283.9361 | 0 | 4.9131 | 55.94412 | 0.264389 | 0.1076976 | 0.07495438 | 3.648987 | 0 | 1.614316 | 0.0299199 | 0.7225752
2023-10-21 | 45161 | S48CS1V | 534 | 0 | 0 | 2 | 7 | 0 | 0.0427418 | 0.1271043 | 2.996486 | 0 | 0 | 2 | 0 | 0 | 0 | 2.100838 | 0 | 7.273215 | 2.842646 | 13.83779 | 6.685991 | 21.15146 | 40.60123 | 72.86346 | 12.97703 | 2.049322 | 1.536136 | 3.140288 | 1616.123 | 21.64677 | 536.1211 | 10823.39 | 178.1721 | 0.9167748 | 54.44582 | 13.18504 | 63.58404 | 2023-10-21 03:37 | 2023-10-21 04:31 | 41.26078 | 0 | 269.3247 | 239.9847 | 252.2979 | 303.731 | 0 | 0 | 49.22689 | 2023-10-21 04:02 | 0.2841343 | 0.00214383 | 0.01143476 | 0.01667942 | 0.0819837 | 0.002274466 | 0.01984517 | 0.0136669 | 0.002926868 | 0 | 0 | 0.2950085 | 0.298877 | 150.0154 | 1 | 5.15248 | 1.074215 | 0.01674998 | 806.0125 | 798.9953 | 582.1789 | 2023-10-21 03:24 | 168.2916 | 0 | 4.897587 | 48.99934 | 0.290289 | 0.09981979 | 0.06721596 | 4.129362 | 0 | 1.541092 | -1.647981 | 0.3808079
2023-10-21 | 45823 | R16 | 516 | 0 | 0 | 2 | 7 | 0 | 0.1064727 | 0.0408112 | 2.881336 | 0 | 0 | 1.94718 | 0 | 0 | 0 | 2.030619 | 0 | 6.858689 | -4.323102 | 7.287282 | 6.391539 | 13.75921 | 48.08617 | 64.38096 | 12.97703 | 1.791572 | 1.854434 | 2.381401 | 1778.101 | 18.91763 | 635.869 | 9458.817 | 139.7049 | 0.9167748 | 34.96174 | 24.61307 | 64.02949 | 2023-10-21 04:56 | 2023-10-21 05:34 | 5.893984 | 4.454683 | 269.5928 | 233.8519 | 275.7465 | 302.5878 | 0 | 0 | 31.04703 | 2023-10-21 05:29 | 0.1073578 | 0.0005045676 | 0.01316742 | 0.01354665 | 0.06877448 | 0.00296598 | 0.04444076 | 0.0149943 | 0.003335901 | 0 | 0 | 0.1050075 | 0.1132266 | 107.4813 | 1 | 8.588751 | 0.5113314 | 0.07849758 | 961.9656 | 808.4794 | 682.3259 | 2023-10-21 04:31 | 553.5669 | 0 | 4.573621 | 54.27459 | 0.2137154 | 0.1065329 | 0.07103996 | 1.420454 | 0.06957236 | 0.0119253 | -0.3893557 | -0.147719
2023-10-21 | 45349 | SSR550 | 72 | 0 | 0 | 2 | 7 | 0 | 0.05772201 | 0.1147264 | 2.989794 | 0 | 0 | 1.956092 | 0 | 0 | 0 | 2.026496 | 0 | 7.168309 | 0.7999104 | 3.397815 | 1.994085 | 7.09772 | 42.80554 | 54.93827 | 10.45053 | 2.100166 | 1.834883 | 2.990071 | 1668.197 | 14.14197 | 452.4859 | 7070.984 | 135.1127 | 1 | 43.56017 | 8.979677 | 49.2129 | 2023-10-21 05:43 | 2023-10-21 06:25 | 34.58049 | 0 | 265.798 | 224.6824 | 227.97 | 350.9155 | 0 | 0 | 43.56017 | 2023-10-21 06:10 | 0.3393552 | 0.0001993578 | 0.02155631 | 0.01568728 | 0.0478589 | 0.004499864 | 0.05168192 | 0.01431165 | 0.002725667 | 0 | 0 | 0.3582831 | 0.3647257 | 208.6754 | 1 | 7.491183 | 1.014466 | -0.1245611 | 750.7059 | 711.6179 | 634.4584 | 2023-10-21 05:34 | 383.8683 | 0 | 4.588805 | 54.22401 | 0.1291945 | 0.1304793 | 0.08352658 | 4.850973 | 0 | 0.08359968 | -0.4019022 | -1.104044
2023-10-21 | 45939 | S45CP3 | 72 | 0 | 0 | 0 | 8 | 0 | 0 | 0.09293518 | 2.953308 | 0 | 0 | 1.790303 | 0 | 0 | 0 | 2.00627 | 0 | 7.635893 | -6.558465 | 7.943719 | 7.018978 | 14.26134 | 46.1434 | 60.54485 | 9.834063 | 1.840494 | 1.770571 | 2.545228 | 1490.287 | 24.00821 | 533.5849 | 12004.11 | 180.3211 | 1 | 38.02331 | 18.40676 | 60.47632 | 2023-10-21 06:43 | 2023-10-21 07:22 | 15.5703 | 4.046253 | 271.0286 | 226.2873 | 236.4008 | 310.3153 | 0 | 0 | 38.02331 | 2023-10-21 07:17 | 0.1439777 | 0.0005087406 | 0.03400204 | 0.0202797 | 0.05695132 | 0.001962834 | 0.05323222 | 0.01512285 | 0.002829282 | 0 | 0 | 0.1425617 | 0.1534501 | 94.20106 | 1.056691 | 9.341658 | 0.50606 | 0.1986744 | 756.8447 | 654.926 | 499.0637 | 2023-10-21 06:25 | 376.3664 | 0 | 4.64456 | 57.7675 | 0.23555 | 0.1261196 | 0.07671271 | 2.065726 | 0.0669064 | 0.3467679 | 0.4992125 | 0.8294747
2023-10-21 | 45894 | S45CP3 | 355 | 0 | 0 | 0 | 8 | 0 | 0 | 0.08118857 | 4.30307 | 0 | 0 | 2 | 0 | 0 | 0 | 1.861219 | 0 | 7.664843 | 0.8816556 | 7.665895 | 6.637883 | 14.97203 | 43.37699 | 66.89551 | 9.630837 | 2.192842 | 1.941497 | 3.089348 | 1628.075 | 25.90915 | 461.0848 | 12954.58 | 187.7679 | 0.9501094 | 45.67926 | 9.340961 | 57.99444 | 2023-10-21 07:32 | 2023-10-21 08:18 | 33.36408 | 2.974223 | 249.9238 | 246.1682 | 255.2086 | 317.12 | 0 | 0 | 43.40029 | 2023-10-21 08:15 | 0.1953179 | 0.001976066 | 0.0243467 | 0.01070686 | 0.06126722 | 0.006661292 | 0.07508471 | 0.03599544 | 0.003248489 | 0 | 0 | 0.2971081 | 0.2209522 | 119.8961 | 1.020577 | 9.723537 | 0.5046689 | 0.2987061 | 765.7863 | 661.9827 | 547.4432 | 2023-10-21 07:22 | 249.1137 | 0 | 4.310967 | 53.58213 | 0.2238121 | 0.1145793 | 0.0644433 | 4.89021 | 0.05128462 | -1.227835 | -0.5603166 | 1.185481
2023-10-21 | 46021 | 16MNCR5 | 72 | 0 | 0 | 0 | 8 | 0 | 0 | 0.118925 | 4.03026 | 0 | 0 | 1.864803 | 0 | 0 | 0 | 2.009949 | 0 | 8.780002 | -2.761579 | 7.816716 | 7.122574 | 14.61364 | 45.71291 | 66.34497 | 9.546849 | 2.582989 | 1.689245 | 2.984352 | 1724.926 | 28.72665 | 576.9592 | 14363.32 | 212.7784 | 0.9167748 | 58.70635 | 10.23357 | 80.48942 | 2023-10-21 08:28 | 2023-10-21 09:42 | 42.09368 | 0 | 264.3812 | 232.289 | 228.8952 | 324.3606 | 0 | 0 | 60.10169 | 2023-10-21 09:15 | 0.1210369 | 0.0001993578 | 0.02383851 | 0.01295381 | 0.06049197 | 0.005608933 | 0.1020473 | 0.02652705 | 0.003426828 | 0 | 0 | 0.1998512 | 0.1110849 | 116.529 | 1 | 8.885475 | 0.4766895 | -0.07532678 | 1042.241 | 758.4603 | 627.243 | 2023-10-21 08:18 | 386.182 | 0 | 4.373881 | 53.23543 | 0.2202675 | 0.1323386 | 0.06592634 | 5.736643 | 0 | -0.9308732 | -0.6452646 | 1.705538
2023-10-21 | 46021 | EN353 | 122 | 0 | 0 | 0 | 8 | 0 | 0 | 0.1840166 | 3.995908 | 0 | 0 | 1.889495 | 0 | 0 | 0 | 2.019007 | 0 | 8.0025 | -4.719056 | 5.112794 | 5.711377 | 11.07209 | 46.2064 | 60.56194 | 10.20401 | 2.193814 | 0.9729304 | 3.893923 | 1654.636 | 18.10221 | 613.5058 | 9051.104 | 164.9817 | 1 | 39.76788 | 46.50035 | 93.70575 | 2023-10-21 10:36 | 2023-10-21 11:14 | 0 | 0 | 263.1892 | 243.5067 | 246.6088 | 288.6463 | 0 | 0 | 39.76788 | 2023-10-21 11:10 | 0.1716183 | 0.0006541464 | 0.02630954 | 0.01151972 | 0.05274557 | 0.002850559 | 0.07678853 | 0.03895957 | 0.00282666 | 0 | 0 | 0.1835216 | 0.1757121 | 194.8114 | 1.064782 | 7.528209 | 1.635625 | 0.06448409 | 906.2887 | 923.8084 | 566.9796 | 2023-10-21 09:42 | 342.852 | 0 | 4.31251 | 53.88893 | 0.1828226 | 0.1321374 | 0.07120824 | 0.8552168 | 0 | -1.220556 | -0.4847842 | -0.3079571
2023-10-21 | 43916 | EN353 | 472 | 0 | 0 | 0 | 8 | 0 | 0 | 0.1608326 | 3.714581 | 0 | 0 | 2 | 0 | 0 | 0 | 1.95878 | 0 | 8.354092 | -6.558465 | 11.39762 | 7.016714 | 17.62515 | 47.1774 | 65.90569 | 10.31425 | 1.93653 | 1.748481 | 2.850364 | 1639.981 | 24.21412 | 602.6471 | 12107.06 | 175.6635 | 1 | 45.6823 | 14.58523 | 55.86881 | 2023-10-21 11:27 | 2023-10-21 12:13 | 31.09707 | 0 | 278.1312 | 252.4259 | 236.5375 | 305.0134 | 0 | 0 | 45.6823 | 2023-10-21 12:00 | 0.06287203 | 0.0009148579 | 0.02287798 | 0.0157014 | 0.07677914 | 0.005774114 | 0.04735619 | 0.03895957 | 0.003675269 | 0 | 0 | 0.06409748 | 0.06075999 | 104.7046 | 1.065084 | 8.803947 | 0.5425444 | 0.2987061 | 843.2523 | 718.3334 | 551.1944 | 2023-10-21 11:14 | 243.2846 | 0 | 4.841463 | 59.80614 | 0.2674299 | 0.1267583 | 0.07346048 | 3.132094 | 0 | 1.276179 | 1.03789 | 0.8682508
2023-10-21 | 46021 | GRADE2 | 423 | 0 | 0 | 0 | 8 | 0 | 0 | 0.2024321 | 4.151508 | 0 | 0 | 1.944767 | 0 | 0 | 0 | 1.901568 | 0 | 8.256809 | -1.704335 | 4.753137 | 7.122574 | 11.52206 | 45.87014 | 63.94468 | 10.37981 | 2.324343 | 1.233739 | 3.743594 | 1583.846 | 18.29351 | 514.1942 | 9146.757 | 123.5305 | 0.9799323 | 38.68731 | 16.47154 | 52.78823 | 2023-10-21 12:28 | 2023-10-21 13:08 | 22.21577 | 0 | 254.8371 | 252.9154 | 250.9486 | 336.802 | 0 | 0 | 37.91095 | 2023-10-21 12:00 | 0.04930399 | 0.0001993578 | 0.009781233 | 0.008286431 | 0.0375745 | 0.001962834 | 0.01984517 | 0.01256827 | 0.002725667 | 0 | 0 | 0.05217651 | 0.04944834 | 177.9978 | 1 | 9.702627 | 1.352946 | 0.06630597 | 920.3001 | 750.2967 | 682.0791 | 2023-10-21 12:13 | 439.6763 | 0 | 4.49106 | 60.53874 | 0.180188 | 0.1291243 | 0.07023352 | 2.348737 | 0 | -0.3777731 | 1.235053 | -0.2702612
2023-10-21 | 46021 | 16MNCR5 | 177 | 0 | 0 | 0 | 8 | 0 | 0.02751528 | 0.0849895 | 3.859748 | 0 | 0 | 1.954479 | 0 | 0 | 0 | 1.899716 | 0 | 8.175955 | 0.4444175 | 7.785424 | 7.122574 | 17.259 | 41.06085 | 66.94022 | 9.185813 | 2.673642 | 1.856818 | 3.537287 | 1639.461 | 20.5997 | 667.4798 | 10299.85 | 164.2768 | 1 | 47.35998 | 15.32939 | 67.06186 | 2023-10-21 13:23 | 2023-10-21 14:13 | 27.65811 | 4.372485 | 264.358 | 255.0078 | 241.7186 | 298.9471 | 0 | 0 | 47.35998 | 2023-10-21 14:01 | 0.07169537 | 0.001055979 | 0.01642864 | 0.01083789 | 0.06930978 | 0.005712211 | 0.0277042 | 0.02781136 | 0.003173807 | 0 | 0 | 0.07019684 | 0.07509578 | 130.1563 | 1.038251 | 8.960247 | 0.537997 | 0.08947411 | 927.3894 | 849.3422 | 614.561 | 2023-10-21 13:08 | 480.977 | 0 | 4.843295 | 54.65062 | 0.257827 | 0.1221381 | 0.07235253 | 3.089489 | 0.06520078 | 1.284825 | -0.2957944 | 0.1793779
2023-10-21 | 46021 | SCM420HV | 72 | 0 | 0 | 1 | 12 | 0 | 0.002916379 | 0.1860887 | 4.338942 | 0 | 0 | 2 | 0 | 0 | 0 | 2.100838 | 0 | 7.964372 | 6.166991 | 5.13961 | 6.665187 | 13.51047 | 42.90134 | 70.54317 | 10.09264 | 1.788104 | 2.150406 | 2.82302 | 1574.416 | 18.11113 | 532.3297 | 9055.565 | 132.6783 | 1 | 41.01992 | 19.90957 | 58.72077 | 2023-10-21 14:32 | 2023-10-21 15:13 | 21.11035 | 0 | 263.5046 | 234.2768 | 252.4677 | 324.9966 | 0 | 0 | 41.01992 | 2023-10-21 15:08 | 0.08604731 | 0.0004092477 | 0.01493637 | 0.01027517 | 0.06348787 | 0.004920268 | 0.06634299 | 0.02295968 | 0.003366663 | 0 | 0 | 0.08202798 | 0.08326357 | 128.3466 | 1.023779 | 7.834383 | 0.5771067 | 0.2987061 | 697.8912 | 717.0804 | 654.2056 | 2023-10-21 14:13 | 256.4138 | 0 | 4.26104 | 61.81167 | 0.1915206 | 0.1129007 | 0.06040329 | 2.060312 | 0 | -1.463499 | 1.582128 | -0.3061974
2023-10-21 | 43916 | SSR550 | 72 | 0 | 0 | 1 | 12 | 0 | 0 | 0.05531519 | 4.04951 | 0 | 0 | 2 | 0 | 0 | 0 | 0 | 1.989224 | 8.274626 | 2.917328 | 9.786685 | 0 | 8.843307 | 36.84943 | 56.40747 | 10.17178 | 1.999665 | 1.758933 | 2.927398 | 1665.851 | 19.41709 | 419.1109 | 9708.546 | 181.775 | 1 | 36.93879 | 40.47291 | 79.84449 | 2023-10-21 15:52 | 2023-10-21 16:29 | 0 | 2.43279 | 264.2898 | 231.1544 | 233.6652 | 318.7386 | 0 | 0 | 36.93879 | 2023-10-21 15:08 | 0.04930399 | 0.0001993578 | 0.009781233 | 0.008286431 | 0.0375745 | 0.001962834 | 0.01984517 | 0.01256827 | 0.002725667 | 0 | 0 | 0.05217651 | 0.04944834 | 180.3712 | 1.042341 | 7.944362 | 1.109317 | -0.1815839 | 695.0927 | 686.243 | 606.2957 | 2023-10-21 15:13 | 404.2215 | 0 | 4.232814 | 48.13002 | 0.1567755 | 0.1466938 | 0.07503995 | 0.9126795 | 0.0304691 | -1.59673 | -1.84565 | -0.05012223
2023-10-21 | 46021 | R16 | 399 | 0 | 0 | 1 | 12 | 0 | 0.007564388 | 0.1056682 | 4.387375 | 0 | 0 | 1.963827 | 0 | 0 | 0 | 0 | 1.96019 | 8.80998 | -1.72722 | 4.511884 | 7.122574 | 11.85685 | 48.53735 | 67.47696 | 12.97703 | 1.829456 | 1.484143 | 2.795396 | 1642.943 | 17.21654 | 597.6094 | 8608.27 | 142.5134 | 1 | 49.19448 | 17.69309 | 60.20106 | 2023-10-21 16:47 | 2023-10-21 17:32 | 31.50139 | 0 | 260.5858 | 250.3017 | 259.0449 | 331.0785 | 0 | 0 | 49.19448 | 2023-10-21 17:23 | 0.2034684 | 0.0002104014 | 0.02216786 | 0.01158457 | 0.06219503 | 0.002347522 | 0.07481507 | 0.020875 | 0.003466236 | 0 | 0 | 0.1998534 | 0.1952533 | 135.8631 | 1 | 8.143907 | 1.038252 | -0.07231147 | 846.7318 | 856.1976 | 603.9136 | 2023-10-21 16:29 | 368.8957 | 0 | 4.465306 | 49.50691 | 0.175717 | 0.1305628 | 0.06617528 | 2.780434 | 0 | -0.4993331 | -1.531286 | -0.4833225
2023-10-21 | 46021 | 16MNCR5 | 91 | 0 | 0 | 1 | 12 | 0 | 0 | 0.1290933 | 4.153031 | 0 | 0 | 2 | 0 | 0 | 0 | 0 | 2.148135 | 8.07512 | 6.7258 | 9.66702 | 7.122574 | 17.0871 | 36.84943 | 72.09802 | 12.97703 | 2.138039 | 2.105882 | 2.588465 | 1778.101 | 27.37192 | 512.7306 | 13685.96 | 202.6786 | 1 | 31.95867 | 42.60953 | 75.08949 | 2023-10-21 18:12 | 2023-10-21 18:42 | 0 | 3.888657 | 258.6323 | 241.6261 | 231.9454 | 310.4532 | 0 | 0 | 31.04703 | 2023-10-21 18:40 | 0.06889773 | 0.001071219 | 0.0264504 | 0.01053416 | 0.08117476 | 0.007056005 | 0.1020473 | 0.02620139 | 0.002856652 | 0 | 0 | 0.1446599 | 0.06168549 | 103.7204 | 1 | 9.619278 | 0.6032474 | -0.1528217 | 869.095 | 870.8036 | 544.2034 | 2023-10-21 17:32 | 485.0666 | 0 | 4.891253 | 57.72865 | 0.2369982 | 0.112002 | 0.06784171 | 0.7500357 | 0.05178697 | 1.511194 | 0.4890904 | 1.456558
2023-10-21 | 43916 | 16MNCR5 | 235 | 0 | 0 | 1 | 12 | 0 | 0.0304157 | 0.1373498 | 3.868836 | 0 | 0 | 1.973355 | 0 | 0 | 0 | 0 | 2.076578 | 8.756979 | 0.381947 | 3.397815 | 1.705594 | 7.09772 | 43.09056 | 56.64465 | 12.97703 | 1.16745 | 1.343917 | 2.349868 | 1677.914 | 15.21549 | 530.3585 | 7607.746 | 114.7472 | 1 | 44.15851 | 46.50035 | 97.0589 | 2023-10-21 20:36 | 2023-10-21 21:20 | 0 | 6.653386 | 263.8656 | 217.0945 | 237.8408 | 285.8022 | 0 | 0 | 44.15851 | 2023-10-21 21:11 | 0.07073752 | 0.001228874 | 0.03451593 | 0.01172188 | 0.07373428 | 0.004970255 | 0.1020473 | 0.02255291 | 0.00308723 | 0 | 0 | 0.5454827 | 0.07934238 | 160.5365 | 1.049769 | 9.635441 | 1.029623 | 0.1527958 | 997.3218 | 886.0682 | 751.107 | 2023-10-21 18:42 | 575.507 | 0 | 4.495419 | 58.57489 | 0.1253026 | 0.154595 | 0.07936177 | 0.9496383 | 0.06854999 | -0.357196 | 0.7107914 | -0.8850546
2023-10-21 | 46021 | 16MNCR5 | 525 | 0 | 0 | 1 | 12 | 0 | 0.02445184 | 0.05477094 | 3.991276 | 0 | 0 | 2 | 0 | 0 | 0 | 0 | 1.987584 | 7.648763 | 1.193944 | 3.58783 | 7.116757 | 9.414166 | 46.61546 | 64.87233 | 12.97703 | 2.07209 | 1.038874 | 3.112803 | 1766.363 | 16.58837 | 542.5444 | 8294.185 | 103.0999 | 1 | 43.65106 | 10.23241 | 54.09036 | 2023-10-21 21:30 | 2023-10-21 22:16 | 33.21176 | 0.2068867 | 271.7837 | 255.5743 | 265.6677 | 310.9623 | 0 | 0 | 43.65106 | 2023-10-21 22:09 | 0.2170769 | 0.001170202 | 0.03629546 | 0.01292446 | 0.08287253 | 0.006358241 | 0.08755581 | 0.02206088 | 0.003162485 | 0 | 0 | 0.08182263 | 0.2598097 | 156.609 | 1.002366 | 9.723537 | 1.106089 | -0.06537552 | 860.4124 | 763.5836 | 611.9146 | 2023-10-21 21:20 | 407.6518 | 0 | 4.71997 | 53.69606 | 0.1451184 | 0.1179049 | 0.07275782 | 4.26596 | 0.003824835 | 0.7027127 | -0.5323077 | -0.6085818
2023-10-21 | 43916 | SSR550 | 419 | 0 | 0 | 2 | 9 | 0 | 0.1014002 | 0.01260102 | 4.029552 | 0 | 0 | 2 | 0 | 0 | 0 | 0 | 1.928001 | 8.093408 | -0.6113048 | 3.397815 | 4.017218 | 7.09772 | 40.80772 | 54.93827 | 12.97703 | 2.27137 | 0.9862183 | 3.613002 | 1595.555 | 10.3931 | 591.2491 | 5196.549 | 91.32418 | 0.9349757 | 40.16273 | 26.87037 | 70.74063 | 2023-10-21 22:43 | 2023-10-21 23:25 | 9.584822 | 3.707539 | 286.2119 | 235.4434 | 230.9943 | 302.3295 | 0 | 0 | 37.55117 | 2023-10-21 23:17 | 0.3384639 | 0.0006928587 | 0.03716482 | 0.008286431 | 0.07562416 | 0.00598318 | 0.05081274 | 0.01700274 | 0.003358588 | 0 | 0 | 0.3185533 | 0.3114346 | 208.6754 | 1.04502 | 9.549003 | 1.004742 | 0.2987061 | 981.526 | 690.3396 | 285.9628 | 2023-10-21 22:16 | 306.6537 | 0 | 4.413134 | 50.54095 | 0.1291945 | 0.1473182 | 0.08032896 | 1.494685 | 0.05241032 | -0.7455952 | -1.290632 | -1.891745
2023-10-21 | 44634 | SCM420HV | 235 | 0 | 0 | 2 | 9 | 0 | 0.01747094 | 0.05845636 | 4.03385 | 0 | 0 | 1.847191 | 0 | 0 | 0 | 0 | 1.997431 | 8.325761 | -3.723208 | 7.653728 | 4.087134 | 12.54122 | 44.63073 | 61.77451 | 12.97703 | 2.305592 | 0.9383994 | 3.119436 | 1700.329 | 16.90601 | 585.8527 | 8453.006 | 135.838 | 1 | 43.20522 | 10.44311 | 46.55031 | 2023-10-21 23:35 | 2023-10-22 00:17 | 32.76211 | 0 | 249.6937 | 259.6949 | 253.0692 | 292.8889 | 0 | 0 | 43.20522 | 2023-10-22 00:13 | 0.302708 | 0.0003599969 | 0.01770541 | 0.01334121 | 0.06872082 | 0.008331834 | 0.08606848 | 0.01890269 | 0.003139178 | 0 | 0 | 0.2993531 | 0.3406276 | 167.3686 | 1.038671 | 7.964454 | 1.061334 | -0.24749 | 759.4517 | 727.9377 | 378.4368 | 2023-10-21 23:25 | 431.2131 | 0 | 4.818543 | 53.15576 | 0.2030161 | 0.1347767 | 0.07800213 | 4.1372 | 0 | 1.167993 | -0.6647244 | -0.5451493
2023-10-22 | 46021 | SCM420HV | 191 | 0 | 0 | 2 | 9 | 0 | 0.008090338 | 0.04192663 | 3.858925 | 0 | 0 | 2 | 0 | 0 | 0 | 0 | 1.969919 | 7.847393 | 5.979025 | 9.298698 | 0 | 9.207068 | 43.20536 | 66.23884 | 12.97703 | 2.15431 | 1.340021 | 3.108311 | 1533.961 | 17.00243 | 615.7554 | 8501.213 | 118.6849 | 0.9622749 | 37.3178 | 18.24576 | 56.58472 | 2023-10-22 00:33 | 2023-10-22 01:13 | 18.05089 | 1.021153 | 271.0955 | 235.1063 | 249.4079 | 336.4504 | 0 | 0 | 35.90999 | 2023-10-22 01:06 | 0.2081348 | 0.001096006 | 0.02488314 | 0.01283809 | 0.06624787 | 0.007443255 | 0.07051589 | 0.02042413 | 0.003402925 | 0 | 0 | 0.2099189 | 0.2241144 | 145.8333 | 1.040624 | 9.723537 | 1.030381 | -0.07638057 | 722.6488 | 652.8484 | 599.3805 | 2023-10-22 00:17 | 342.8826 | 0 | 4.854559 | 57.97237 | 0.138998 | 0.1184712 | 0.07328871 | 2.045286 | 0.01804644 | 1.337994 | 0.5526815 | -0.5259336
2023-10-22 | 45575 | SCR420HV | 238 | 0 | 0 | 2 | 9 | 0 | 0.01017572 | 0.03713007 | 4.189305 | 0 | 0 | 1.934959 | 0 | 0 | 0 | 0 | 2.047073 | 7.862632 | 4.815897 | 12.41367 | 0 | 10.71857 | 48.3064 | 71.7035 | 12.97703 | 2.264315 | 1.205579 | 3.298501 | 1638.639 | 26.94286 | 566.1532 | 13471.43 | 213.6817 | 1 | 45.80102 | 46.50035 | 97.0589 | 2023-10-22 03:19 | 2023-10-22 04:05 | 0 | 0 | 272.1401 | 232.392 | 227.3218 | 270.9175 | 0 | 0 | 45.80102 | 2023-10-22 03:53 | 0.0978042 | 0.000973699 | 0.02933574 | 0.01243 | 0.06258213 | 0.008331834 | 0.05879975 | 0.01856826 | 0.002894636 | 0 | 0 | 0.09686171 | 0.1046274 | 168.1603 | 1.082853 | 7.540686 | 1.035599 | -0.001413432 | 1049.457 | 706.4331 | 491.0562 | 2023-10-22 01:13 | 439.3354 | 0 | 4.517395 | 57.48383 | 0.1494846 | 0.1096548 | 0.06300103 | 0.9849609 | 0 | -0.2534682 | 0.4254252 | 1.377293
2023-10-22 | 43949 | SCR420HV | 544 | 0 | 0 | 2 | 9 | 0 | 0.006013562 | 0.01260102 | 4.091379 | 0 | 0 | 1.990579 | 0 | 0 | 0 | 0 | 2.0222 | 7.070972 | -4.586697 | 10.92983 | 0 | 12.55117 | 41.00729 | 56.04274 | 12.97703 | 1.915588 | 1.287153 | 3.206057 | 1668.983 | 26.76827 | 547.655 | 13384.13 | 191.7255 | 0.9530743 | 39.19904 | 29.29063 | 67.44528 | 2023-10-22 04:32 | 2023-10-22 05:11 | 9.908405 | 0 | 255.6878 | 242.2833 | 231.0765 | 316.5278 | 0 | 0 | 37.35959 | 2023-10-22 05:03 | 0.1442811 | 0.00171233 | 0.02077897 | 0.01323596 | 0.06574348 | 0.005729685 | 0.09885806 | 0.01904451 | 0.003161052 | 0 | 0 | 0.1496856 | 0.1466492 | 138.3364 | 1 | 9.425386 | 0.9166186 | 0.2987061 | 789.7367 | 714.6585 | 347.6757 | 2023-10-22 04:05 | 464.5677 | 0 | 4.422489 | 56.14673 | 0.2239571 | 0.1261711 | 0.07891278 | 1.338279 | 0 | -0.7014388 | 0.08147971 | 1.344981
2023-10-22 | 46021 | SCR420HV | 541 | 0 | 0 | 2 | 9 | 0 | 0.01788723 | 0.05408758 | 3.823516 | 0 | 0 | 2 | 0 | 0 | 0 | 0 | 2.104568 | 7.628799 | 3.097532 | 9.107094 | 0 | 8.908404 | 45.64153 | 65.27627 | 12.97703 | 2.27215 | 1.045027 | 3.023263 | 1667.685 | 17.32108 | 642.0446 | 8660.542 | 113.1478 | 1 | 38.97208 | 10.92228 | 50.78098 | 2023-10-22 05:22 | 2023-10-22 06:04 | 27.16317 | 0.8866292 | 266.7106 | 241.0667 | 250.7191 | 308.4892 | 0 | 0 | 38.97208 | 2023-10-22 05:55 | 0.09837148 | 0.0008860765 | 0.02589346 | 0.01289226 | 0.06770926 | 0.004849175 | 0.0698616 | 0.02043195 | 0.003885294 | 0 | 0 | 0.1056436 | 0.1144253 | 168.2411 | 1 | 9.723537 | 0.9558876 | -0.2047746 | 925.9815 | 677.5131 | 593.6877 | 2023-10-22 05:11 | 458.5851 | 0 | 4.805609 | 53.0633 | 0.1364723 | 0.1168694 | 0.07361954 | 3.568128 | 0.01745987 | 1.106942 | -0.6872806 | -0.4625478
2023-10-22 | 45802 | SAE8720 | 72 | 0 | 0 | 0 | 6 | 0 | 0 | 0.2160993 | 3.866821 | 0 | 0 | 1.979406 | 0 | 0 | 0 | 0 | 2.061137 | 7.88187 | 3.528262 | 4.827401 | 0 | 7.09772 | 36.84943 | 54.93827 | 12.97703 | 1.790582 | 1.294781 | 3.481894 | 1733.255 | 10.26468 | 455.5536 | 5132.341 | 82.0494 | 0.9748906 | 45.61072 | 11.55641 | 60.75887 | 2023-10-22 06:16 | 2023-10-22 07:01 | 30.46257 | 3.591742 | 245.3997 | 226.8986 | 224.3515 | 338.9377 | 0 | 0 | 44.46546 | 2023-10-22 06:49 | 0.06330326 | 0.0008653438 | 0.02141856 | 0.01301752 | 0.0556851 | 0.005258895 | 0.04675569 | 0.02042646 | 0.003097999 | 0 | 0 | 0.1108401 | 0.06236684 | 208.6754 | 1.023965 | 8.160261 | 1.669715 | 0.02159775 | 818.8147 | 810.2295 | 529.4262 | 2023-10-22 06:04 | 702.6359 | 0 | 4.59621 | 52.6849 | 0.1291945 | 0.1434678 | 0.08366136 | 3.946789 | 0.05911469 | 0.1185512 | -0.7792651 | -1.919465
2023-10-22 | 46021 | EN8D | 350 | 0 | 0 | 0 | 6 | 0 | 0.06067357 | 0.1917121 | 4.346176 | 0 | 0 | 1.958973 | 0 | 0 | 0 | 0 | 2.160907 | 8.019815 | -1.703095 | 3.677524 | 0.8177424 | 7.09772 | 36.84943 | 54.93827 | 12.97703 | 1.217529 | 1.543944 | 2.797895 | 1778.101 | 10.26468 | 712.5445 | 5132.341 | 82.0494 | 0.9979858 | 58.70635 | 16.65994 | 87.37235 | 2023-10-22 07:18 | 2023-10-22 08:30 | 42.09368 | 0 | 259.4687 | 249.4134 | 261.2318 | 352.4642 | 0 | 0 | 60.10169 | 2023-10-22 07:57 | 0.1192164 | 0.0008895104 | 0.009781233 | 0.01021587 | 0.05098917 | 0.003900306 | 0.02360317 | 0.01659581 | 0.00335059 | 0 | 0 | 0.5454827 | 0.1140924 | 208.6754 | 1.053892 | 5.15248 | 1.703103 | -0.1227369 | 1049.457 | 917.1746 | 365.1098 | 2023-10-22 07:01 | 702.6359 | 0 | 4.439136 | 55.62094 | 0.1291945 | 0.1459787 | 0.08080226 | 3.523803 | 0 | -0.6228624 | -0.05202108 | -1.919465
2023-10-22 | 45090 | S48CS1V | 408 | 0 | 0 | 0 | 6 | 0 | 0.05150899 | 0.2332867 | 4.299785 | 0 | 0 | 2 | 0 | 0 | 0 | 0 | 2.014191 | 8.254091 | 2.03213 | 16.58645 | 0 | 19.96137 | 49.59173 | 77.09171 | 12.97703 | 2.003558 | 2.03116 | 2.171045 | 1628.216 | 29.46159 | 649.4352 | 14730.8 | 220.1339 | 0.9565958 | 58.70635 | 46.50035 | 97.0589 | 2023-10-22 09:52 | 2023-10-22 11:41 | 23.65284 | 0 | 270.8961 | 224.7756 | 250.8735 | 319.0197 | 0 | 0 | 60.10169 | 2023-10-22 11:31 | 0.09589454 | 0.004045793 | 0.03053849 | 0.01377697 | 0.05016329 | 0.005926188 | 0.05769588 | 0.02195553 | 0.003794412 | 0 | 0 | 0.3979227 | 0.09617238 | 76.63531 | 1.034146 | 9.723537 | 0.1551011 | 0.0123858 | 1049.457 | 877.9186 | 693.3911 | 2023-10-22 08:30 | 496.6665 | 0 | 4.720222 | 55.89707 | 0.2589302 | 0.1070685 | 0.06122865 | 1.262493 | 0 | 0.7039037 | 0.01796663 | 1.839816
2023-10-22 | 46021 | S48CS1V | 530 | 0 | 0 | 0 | 6 | 0 | 0.04242648 | 0.1611602 | 3.832449 | 0 | 0 | 2 | 0 | 0 | 0 | 0 | 2.091415 | 7.990564 | -6.558465 | 10.6826 | 7.100395 | 20.53879 | 47.50125 | 66.56652 | 12.97703 | 1.905085 | 1.452897 | 3.104107 | 1756.889 | 29.06687 | 604.8974 | 14533.44 | 205.9225 | 0.925622 | 55.52381 | 38.70832 | 96.75289 | 2023-10-22 12:20 | 2023-10-22 13:13 | 14.29472 | 2.520766 | 279.9145 | 255.0816 | 242.0107 | 328.0186 | 0 | 0 | 51.39406 | 2023-10-22 12:54 | 0.07019237 | 0.002297491 | 0.02676048 | 0.01134687 | 0.08433043 | 0.005411101 | 0.04358096 | 0.02568027 | 0.002979887 | 0 | 0 | 0.08317932 | 0.07143638 | 98.28926 | 1.02604 | 9.723537 | 1.138599 | 0.06042265 | 946.6454 | 708.3138 | 565.9495 | 2023-10-22 11:41 | 363.1479 | 0 | 4.5338 | 58.71403 | 0.3085453 | 0.1200388 | 0.06810931 | 1.434415 | 0.02605365 | -0.176033 | 0.7474878 | 1.767767
2023-10-22 | 46021 | S48CS1V | 462 | 0 | 0 | 0 | 6 | 0 | 0 | 0.1779405 | 4.059365 | 0 | 0 | 2 | 0 | 0 | 0 | 0 | 2.109942 | 7.552222 | 1.635371 | 11.11761 | 6.972973 | 17.39867 | 45.42073 | 72.00699 | 12.97703 | 2.673642 | 1.446468 | 3.750505 | 1775.316 | 27.14026 | 605.6033 | 13570.13 | 195.4556 | 0.9672023 | 43.04327 | 16.75687 | 55.2402 | 2023-10-22 13:29 | 2023-10-22 14:11 | 26.2864 | 0 | 261.7577 | 268.0526 | 256.7069 | 352.4642 | 0 | 0 | 41.63155 | 2023-10-22 14:10 | 0.06436283 | 0.0004080661 | 0.01869839 | 0.01310787 | 0.06822572 | 0.006490942 | 0.04502275 | 0.03895957 | 0.003018566 | 0 | 0 | 0.3937183 | 0.05992542 | 144.3144 | 1 | 7.151673 | 0.9856312 | -0.3066627 | 990.4543 | 678.0273 | 642.6579 | 2023-10-22 13:13 | 341.0407 | 0 | 4.751776 | 58.93525 | 0.2416247 | 0.1048818 | 0.06599048 | 2.568693 | 0 | 0.8528449 | 0.8059711 | 1.413787
2023-10-22 | 46021 | AISI420 | 210 | 0 | 0 | 1 | 5 | 0 | -0.05115046 | 0.2196011 | 4.234047 | 0 | 0 | 1.862068 | 0 | 0 | 0 | 0 | 1.956717 | 7.559004 | -1.282445 | 8.366443 | 0.9270478 | 8.978335 | 41.37935 | 56.63424 | 10.52691 | 1.218135 | 2.23875 | 2.286037 | 1692.059 | 10.26468 | 497.4786 | 5132.341 | 82.0494 | 0.9851901 | 50.17661 | 10.22685 | 61.00952 | 2023-10-22 14:21 | 2023-10-22 15:12 | 39.3437 | 0.6060622 | 292.5206 | 250.2278 | 243.0466 | 293.8376 | 0 | 0 | 49.4335 | 2023-10-22 15:03 | 0.2467678 | 0.0008994953 | 0.009781233 | 0.01340492 | 0.0503294 | 0.003699656 | 0.01984517 | 0.02816278 | 0.00331838 | 0 | 0 | 0.5454827 | 0.2262253 | 208.6754 | 1 | 5.15248 | 0.9386396 | 0.1292633 | 955.1239 | 938.0944 | 648.9579 | 2023-10-22 14:11 | 229.6876 | 0 | 4.64364 | 54.6233 | 0.1585319 | 0.1334706 | 0.08199351 | 4.906362 | 0.009933896 | 0.3424255 | -0.3026085 | -1.919465
2023-10-22 | 44179 | 36MNVS6 | 469 | 0 | 0 | 1 | 5 | 0 | 0.04151971 | 0.1461136 | 3.9311 | 0 | 0 | 2 | 0 | 0 | 0 | 0 | 1.939213 | 8.220426 | -1.388096 | 16.58645 | 7.122574 | 21.15146 | 42.94436 | 76.34458 | 9.971043 | 1.629518 | 2.209834 | 2.714313 | 1759.532 | 20.27294 | 486.2344 | 10136.47 | 163.8856 | 1 | 36.98219 | 13.96046 | 53.37851 | 2023-10-22 15:26 | 2023-10-22 16:04 | 20.58587 | 2.435853 | 286.78 | 268.0526 | 267.0702 | 311.1077 | 0 | 0 | 36.98219 | 2023-10-22 16:01 | 0.04930399 | 0.001043541 | 0.009781233 | 0.02203164 | 0.09154127 | 0.003485469 | 0.01984517 | 0.01437373 | 0.003885294 | 0 | 0 | 0.1303192 | 0.05035892 | 108.804 | 1.066147 | 5.15248 | 0.9511946 | 0.1336008 | 881.6788 | 890.2755 | 364.6966 | 2023-10-22 15:12 | 383.7481 | 0 | 4.616227 | 57.08035 | 0.2770526 | 0.1076753 | 0.06046568 | 2.649066 | 0.04563358 | 0.2130331 | 0.3209656 | 0.116183
2023-10-22 | 43916 | 36MNVS6 | 87 | 0 | 0 | 1 | 5 | 0 | -0.01423298 | 0.1400072 | 3.839502 | 0 | 0 | 1.975886 | 0 | 0 | 0 | 0 | 2.024199 | 7.649844 | -0.1714163 | 7.642157 | 5.865483 | 14.2939 | 39.16401 | 60.93633 | 10.41636 | 1.957001 | 0.9383994 | 3.184876 | 1586.834 | 19.81583 | 591.9205 | 9907.916 | 151.0087 | 0.9789524 | 33.88208 | 10.13187 | 44.94965 | 2023-10-22 16:14 | 2023-10-22 16:50 | 22.81451 | 0.9357035 | 264.7395 | 257.4951 | 281.0316 | 315.8008 | 0 | 0 | 33.16894 | 2023-10-22 16:44 | 0.481624 | 0.002288938 | 0.02231898 | 0.0229751 | 0.09154127 | 0.003609886 | 0.0463736 | 0.01393554 | 0.003263491 | 0 | 0 | 0.5344656 | 0.4470555 | 155.073 | 1.097171 | 9.723537 | 1.527156 | -0.2992813 | 785.3538 | 636.5963 | 457.1156 | 2023-10-22 16:04 | 264.5034 | 0 | 4.9131 | 57.854 | 0.234571 | 0.1255383 | 0.08062677 | 3.34411 | 0.02081671 | 1.614316 | 0.5217705 | 0.02750329
2023-10-22 | 46021 | 36MNVS4 | 404 | 0 | 0 | 1 | 5 | 0 | 0.02411277 | 0.04540197 | 4.109339 | 0 | 0 | 1.887799 | 0 | 0 | 0 | 0 | 2.036822 | 7.567898 | -2.916309 | 15.6684 | 6.01113 | 20.18496 | 40.6144 | 65.45094 | 10.01413 | 2.673642 | 1.693128 | 4.074565 | 1712.305 | 29.46159 | 679.0649 | 14730.8 | 220.1339 | 1 | 45.06448 | 30.53055 | 81.63312 | 2023-10-22 17:21 | 2023-10-22 18:07 | 8.495837 | 6.038093 | 246.8781 | 268.0526 | 272.9193 | 305.8408 | 0 | 0 | 45.06448 | 2023-10-22 17:58 | 0.1314414 | 0.0008514267 | 0.01217229 | 0.008968872 | 0.08767834 | 0.003198049 | 0.02296934 | 0.01482329 | 0.003105312 | 0 | 0 | 0.131123 | 0.1315264 | 144.3786 | 1 | 8.269715 | 1.645089 | -0.263581 | 835.7995 | 808.0812 | 439.3161 | 2023-10-22 16:50 | 177.6767 | 0 | 4.450752 | 60.83793 | 0.3083982 | 0.115627 | 0.06800134 | 1.476045 | 0.07396622 | -0.5680341 | 1.316117 | 1.839816
2023-10-22 | 45156 | 36MNVS4 | 385 | 0 | 0 | 1 | 5 | 0 | 0.005332634 | 0.05461434 | 3.92959 | 0 | 0 | 1.958959 | 0 | 0 | 0 | 0 | 1.99522 | 8.552045 | -3.31516 | 9.24305 | 7.122574 | 17.40526 | 40.72139 | 63.36354 | 9.685441 | 2.573438 | 2.070037 | 3.608706 | 1778.101 | 22.32608 | 677.0204 | 11163.04 | 144.0958 | 0.9911525 | 41.89158 | 12.99433 | 57.39164 | 2023-10-22 18:21 | 2023-10-22 19:02 | 26.39153 | 2.505728 | 292.5206 | 268.0526 | 275.6226 | 338.143 | 0 | 0 | 41.52095 | 2023-10-22 18:56 | 0.481624 | 0.00585851 | 0.02968417 | 0.01993645 | 0.08936671 | 0.004648844 | 0.04285562 | 0.01516583 | 0.002812086 | 0 | 0 | 0.5203214 | 0.4854127 | 137.4428 | 1.041035 | 9.566219 | 1.027081 | 0.008186962 | 875.7552 | 729.386 | 604.711 | 2023-10-22 18:07 | 226.3184 | 0 | 4.433617 | 53.15302 | 0.2746888 | 0.1349679 | 0.06997111 | 3.223836 | 0.04366015 | -0.6489125 | -0.6653933 | 0.5106464
2023-10-22 | 46021 | SAE8617H | 494 | 0 | 0 | 1 | 5 | 0 | 0.07425372 | 0.08633976 | 3.662855 | 0 | 0 | 2 | 0 | 0 | 0 | 0 | 1.977985 | 7.142036 | -0.3930533 | 13.38777 | 6.922097 | 21.15146 | 40.97569 | 71.1272 | 9.732912 | 2.196584 | 1.416186 | 3.627751 | 1710.041 | 27.91516 | 573.071 | 13957.58 | 209.9425 | 1 | 42.63915 | 10.99938 | 52.90333 | 2023-10-22 19:13 | 2023-10-22 19:56 | 31.63977 | 0 | 275.7275 | 264.3038 | 267.2366 | 324.7035 | 0 | 0 | 42.63915 | 2023-10-22 19:52 | 0.09821062 | 0.0005042918 | 0.009781233 | 0.008900669 | 0.0754485 | 0.003574285 | 0.02582108 | 0.01669192 | 0.003649161 | 0 | 0 | 0.107058 | 0.09841596 | 132.5141 | 1.055772 | 5.769581 | 1.474218 | -0.04305046 | 727.1392 | 688.5014 | 383.9889 | 2023-10-22 19:02 | 184.4876 | 0 | 4.9131 | 55.07836 | 0.2973752 | 0.1004122 | 0.06907484 | 3.876505 | 0 | 1.614316 | -0.1887484 | 1.556631
2023-10-22 | 44893 | 20MNCR5 | 72 | 0 | 0 | 1 | 5 | 0 | 0 | 0.1339197 | 4.194779 | 0 | 0 | 1.849292 | 0 | 0 | 0 | 0 | 1.954963 | 7.917585 | -3.391107 | 12.72555 | 4.959774 | 16.89969 | 42.83796 | 64.26413 | 10.02634 | 2.503934 | 2.520365 | 4.112433 | 1681.225 | 25.71778 | 659.1739 | 12858.89 | 174.5211 | 1 | 58.12139 | 10.28998 | 74.69928 | 2023-10-22 20:06 | 2023-10-22 21:03 | 41.54351 | 6.2879 | 275.3745 | 249.5286 | 239.0407 | 316.8882 | 0 | 0 | 58.12139 | 2023-10-22 20:53 | 0.05011032 | 0.001782664 | 0.01131798 | 0.009355102 | 0.05643037 | 0.003956804 | 0.04206147 | 0.02030775 | 0.003449602 | 0 | 0 | 0.4615445 | 0.04944834 | 166.3116 | 1.002696 | 8.555199 | 1.769563 | -0.1526684 | 1049.457 | 810.8162 | 465.2055 | 2023-10-22 19:56 | 195.126 | 0 | 4.68901 | 49.3819 | 0.2629724 | 0.1232038 | 0.07296466 | 5.648346 | 0.08417618 | 0.5565807 | -1.560114 | 1.149836
2023-10-22 | 44207 | S48CS1V | 258 | 0 | 0 | 1 | 5 | 0 | 0 | 0.2332867 | 4.13742 | 0 | 0 | 2 | 0 | 0 | 0 | 0 | 2.054833 | 7.682443 | -4.541444 | 8.03255 | 7.122574 | 14.06917 | 46.62173 | 63.8319 | 10.54665 | 2.481203 | 1.646562 | 3.362787 | 1512.241 | 18.22711 | 641.7813 | 9113.555 | 120.7119 | 0.9167748 | 46.88355 | 9.093772 | 51.52452 | 2023-10-22 21:13 | 2023-10-22 21:57 | 37.78978 | 0 | 256.4861 | 226.708 | 272.3741 | 321.2311 | 0 | 0 | 42.42202 | 2023-10-22 21:56 | 0.119906 | 0.001232959 | 0.01221445 | 0.01010137 | 0.05942652 | 0.003507891 | 0.05603211 | 0.01479285 | 0.00340599 | 0 | 0 | 0.5454827 | 0.1319096 | 163.5999 | 1.003289 | 6.060501 | 1.005104 | -0.1235194 | 764.8561 | 738.2067 | 563.2143 | 2023-10-22 21:03 | 384.4475 | 0 | 4.610409 | 58.5438 | 0.2204097 | 0.1203543 | 0.07222736 | 5.155567 | 0 | 0.1855725 | 0.7026008 | -0.2833387
2023-10-22 | 43916 | S48CS1V | 509 | 0 | 0 | 2 | 9 | 0 | 0.007508578 | 0.1037943 | 3.516285 | 0 | 0 | 2 | 0 | 0 | 0 | 0 | 2.09592 | 8.313821 | -2.27835 | 15.62447 | 6.893251 | 21.15146 | 41.42986 | 69.40471 | 10.66275 | 2.413926 | 1.949998 | 3.262939 | 1524.816 | 29.46159 | 602.972 | 14730.8 | 211.6678 | 1 | 37.0566 | 30.49234 | 71.48716 | 2023-10-22 22:27 | 2023-10-22 23:07 | 2.626053 | 3.938208 | 271.0779 | 245.2469 | 254.7122 | 301.1257 | 0 | 0 | 37.0566 | 2023-10-22 23:01 | 0.4230727 | 0.002466807 | 0.02117039 | 0.01594134 | 0.09140013 | 0.00373581 | 0.05448541 | 0.01256827 | 0.003159302 | 0 | 0 | 0.4076545 | 0.413147 | 119.0255 | 1.070725 | 6.686742 | 0.9967891 | -0.1477759 | 886.7112 | 700.798 | 276.0077 | 2023-10-22 21:57 | 336.0157 | 0 | 4.370885 | 51.40674 | 0.3047554 | 0.1197876 | 0.06297678 | 1.215276 | 0.05508973 | -0.9450138 | -1.086136 | 1.839816
2023-10-22 | 44384 | S48CS1V | 223 | 0 | 0 | 2 | 9 | 0 | 0.01267155 | 0.07287385 | 3.807509 | 0 | 0 | 1.932397 | 0 | 0 | 0 | 0 | 1.836678 | 7.429006 | 6.7258 | 13.30609 | 6.986497 | 19.29105 | 41.31548 | 75.98484 | 10.13404 | 2.071798 | 1.716662 | 2.883246 | 1594.132 | 27.72035 | 480.2848 | 13860.18 | 188.4697 | 0.996017 | 35.92665 | 9.745618 | 43.27315 | 2023-10-22 23:18 | 2023-10-22 23:55 | 26.18103 | 0 | 271.6478 | 246.7392 | 263.5893 | 314.0574 | 0 | 0 | 35.78356 | 2023-10-22 23:50 | 0.2334171 | 0.001055395 | 0.01252087 | 0.01426616 | 0.06834715 | 0.003187147 | 0.03753338 | 0.01440161 | 0.00329449 | 0 | 0 | 0.2296503 | 0.2222577 | 101.9096 | 1 | 6.483596 | 0.8322755 | -0.02082808 | 801.9466 | 701.0423 | 331.1834 | 2023-10-22 23:07 | 252.3086 | 0 | 4.365397 | 58.61818 | 0.2538802 | 0.09776958 | 0.05745089 | 3.686442 | 0 | -0.9709201 | 0.7222007 | 1.520781
2023-10-23 | 45461 | 20MNCR5 | 280 | 0 | 0 | 2 | 9 | 0 | -0.05115046 | 0.04896713 | 3.894159 | 0 | 0 | 2 | 0 | 0 | 0 | 0 | 2.120072 | 8.13613 | -3.070629 | 9.540412 | 6.633981 | 14.56938 | 49.47058 | 69.10546 | 10.12992 | 2.028766 | 1.438119 | 2.840561 | 1548.611 | 25.37469 | 604.626 | 12687.35 | 197.4717 | 0.9633267 | 33.03609 | 13.09715 | 44.41311 | 2023-10-23 00:07 | 2023-10-23 00:41 | 19.93894 | 0 | 234.5946 | 248.8086 | 252.351 | 301.8469 | 0 | 0 | 31.82454 | 2023-10-23 00:37 | 0.1842117 | 0.002301285 | 0.0259132 | 0.0176523 | 0.07820723 | 0.004868461 | 0.05684848 | 0.01654939 | 0.003129713 | 0 | 0 | 0.2017426 | 0.1899079 | 130.9908 | 1 | 8.399976 | 0.9723556 | -0.1605608 | 768.4573 | 644.4712 | 479.5722 | 2023-10-22 23:55 | 170.6504 | 0 | 4.577772 | 56.84584 | 0.2108282 | 0.117735 | 0.06624328 | 2.522388 | 0 | 0.03152123 | 0.2605182 | 1.085827
2023-10-23 | 46021 | 20MNCR5 | 367 | 0 | 0 | 2 | 9 | 0 | -0.05115046 | 0.02623301 | 4.043292 | 0 | 0 | 1.858546 | 0 | 0 | 0 | 0 | 2.036709 | 8.140213 | -4.272244 | 8.570635 | 7.058048 | 16.15392 | 46.41061 | 66.43249 | 9.202154 | 2.107288 | 1.80112 | 3.416109 | 1673.884 | 26.08795 | 602.0379 | 13043.98 | 186.3916 | 1 | 37.82036 | 10.5741 | 48.8865 | 2023-10-23 00:52 | 2023-10-23 01:28 | 26.75422 | 0.4920476 | 266.9349 | 250.7544 | 240.9757 | 303.6516 | 0 | 0 | 37.82036 | 2023-10-23 01:22 | 0.1611131 | 0.003169043 | 0.02304854 | 0.01342149 | 0.07029739 | 0.004009363 | 0.03414595 | 0.01386253 | 0.003511949 | 0 | 0 | 0.1695295 | 0.1730048 | 135.6827 | 1.037064 | 7.451284 | 1.107005 | 0.2018163 | 708.013 | 658.365 | 485.9551 | 2023-10-23 00:41 | 275.7366 | 0 | 4.505114 | 51.49719 | 0.2431629 | 0.1225336 | 0.06781493 | 3.576699 | 0.0100651 | -0.311434 | -1.064616 | 1.218746
2023-10-23 | 46021 | S48CS1V | 461 | 0 | 0 | 2 | 9 | 0 | 0.02330497 | 0.06626455 | 4.196025 | 0 | 0 | 1.879997 | 0 | 0 | 0 | 0 | 2.160907 | 7.370531 | -3.179947 | 9.913963 | 6.311116 | 18.85921 | 43.94771 | 66.9975 | 9.326367 | 2.673642 | 1.584591 | 3.63699 | 1649.887 | 25.7846 | 651.8806 | 12892.3 | 220.1339 | 0.9308241 | 37.82999 | 14.80987 | 48.37033 | 2023-10-23 01:43 | 2023-10-23 02:18 | 23.02012 | 0 | 231.2564 | 236.6576 | 246.8491 | 337.1685 | 0 | 0 | 35.21307 | 2023-10-23 02:15 | 0.3663456 | 0.001940659 | 0.02250883 | 0.01493303 | 0.07732972 | 0.004035128 | 0.07798996 | 0.0150444 | 0.002836259 | 0 | 0 | 0.386961 | 0.3996817 | 158.0765 | 1.085448 | 7.284502 | 1.00625 | -0.247389 | 678.6941 | 671.0012 | 454.3099 | 2023-10-23 01:28 | 176.9582 | 0 | 4.232814 | 53.88616 | 0.2814912 | 0.110012 | 0.06317868 | 2.554377 | 0 | -1.59673 | -0.4854679 | 1.162287
2023-10-23 | 46021 | S48CS1V | 103 | 0 | 0 | 2 | 9 | 0 | 0.03898451 | 0.02682132 | 4.120468 | 0 | 0 | 1.814223 | 0 | 0 | 0 | 0 | 1.995665 | 7.622532 | 6.302349 | 6.771775 | 7.122574 | 13.76521 | 41.8258 | 69.51589 | 10.41508 | 2.673642 | 1.312023 | 3.589496 | 1495.899 | 22.59365 | 527.3435 | 11296.82 | 165.3902 | 0.9694955 | 36.32182 | 20.97268 | 55.78388 | 2023-10-23 02:38 | 2023-10-23 03:13 | 15.34914 | 0 | 249.6929 | 233.0521 | 277.486 | 320.9327 | 0 | 0 | 35.21384 | 2023-10-23 03:08 | 0.4017822 | 0.00211969 | 0.02501067 | 0.01615872 | 0.07783809 | 0.008331834 | 0.09176649 | 0.03619867 | 0.003012329 | 0 | 0 | 0.4046157 | 0.3902888 | 169.3955 | 1 | 6.393045 | 1.050499 | -0.19553 | 764.8515 | 768.6739 | 515.5927 | 2023-10-23 02:18 | 168.2916 | 0 | 4.9131 | 58.46428 | 0.1980153 | 0.1096517 | 0.07067593 | 1.731864 | 0 | 1.614316 | 0.6816696 | 0.5616128
2023-10-23 | 45546 | S48CS1V | 447 | 0 | 0 | 2 | 9 | 0 | 0.04796449 | 0.1916946 | 4.236405 | 0 | 0 | 2 | 0 | 0 | 0 | 0 | 2.029794 | 8.207983 | 5.399795 | 14.63512 | 6.664864 | 20.14637 | 43.51931 | 77.09171 | 9.828493 | 2.338724 | 2.243549 | 3.125127 | 1631.151 | 26.73936 | 558.6995 | 13369.68 | 191.7833 | 1 | 31.96977 | 14.41544 | 50.40025 | 2023-10-23 03:27 | 2023-10-23 04:02 | 13.5393 | 4.015033 | 223.5697 | 236.9031 | 254.4038 | 288.9845 | 0 | 0 | 31.96977 | 2023-10-23 03:56 | 0.08131009 | 0.003047777 | 0.009781233 | 0.01260743 | 0.08418357 | 0.004459928 | 0.02779738 | 0.01612931 | 0.003147316 | 0 | 0 | 0.07972304 | 0.08339898 | 150.6477 | 1.058416 | 5.15248 | 0.9652895 | -0.178886 | 802.9056 | 908.9745 | 276.0077 | 2023-10-23 03:13 | 272.3574 | 0 | 4.9131 | 59.37882 | 0.2613299 | 0.1064704 | 0.06373059 | 2.217745 | 0.07966296 | 1.614316 | 0.9237583 | 1.339628
2023-10-23 | 43916 | S35C | 495 | 0 | 0 | 2 | 9 | 0 | 0.001508909 | 0.05608251 | 4.034099 | 0 | 0 | 2 | 0 | 0 | 0 | 0 | 2.138737 | 8.243951 | -6.558465 | 16.58645 | 6.639313 | 21.15146 | 49.09184 | 72.21329 | 9.700516 | 2.673642 | 1.99137 | 3.981737 | 1695.452 | 24.45251 | 617.3178 | 12226.26 | 203.7697 | 1 | 33.2425 | 15.74925 | 49.8424 | 2023-10-23 04:18 | 2023-10-23 04:53 | 16.64259 | 0.8506527 | 250.5129 | 226.7938 | 253.5728 | 327.7272 | 0 | 0 | 33.2425 | 2023-10-23 04:48 | 0.08241609 | 0.001685278 | 0.009781233 | 0.0102387 | 0.08392708 | 0.002204682 | 0.01984517 | 0.01256827 | 0.003602435 | 0 | 0 | 0.08172274 | 0.0853122 | 135.6206 | 1.018392 | 5.15248 | 0.7045918 | 0.2987061 | 708.2404 | 751.0595 | 276.0077 | 2023-10-23 04:02 | 168.2916 | 0 | 4.588555 | 55.65087 | 0.2929026 | 0.1141611 | 0.0635417 | 2.110735 | 0.01706685 | 0.08241797 | -0.04444796 | 0.9130772
2023-10-23 | 43916 | S35C | 361 | 0 | 0 | 2 | 9 | 0 | 0.004705585 | 0.08019442 | 3.753881 | 0 | 0 | 2 | 0 | 0 | 0 | 0 | 2.061545 | 8.443461 | 1.457125 | 11.20849 | 7.122574 | 18.79822 | 44.57906 | 73.27787 | 9.027988 | 2.673642 | 1.981668 | 2.976527 | 1498.9 | 29.46159 | 558.4616 | 14730.8 | 218.7009 | 0.9740258 | 35.98909 | 19.25882 | 52.84638 | 2023-10-23 05:13 | 2023-10-23 05:50 | 16.73026 | 0 | 259.867 | 244.214 | 242.0658 | 311.0725 | 0 | 0 | 35.0543 | 2023-10-23 05:46 | 0.2832192 | 0.001009947 | 0.01961632 | 0.01456127 | 0.08218762 | 0.003747117 | 0.06850865 | 0.02564587 | 0.003352365 | 0 | 0 | 0.2904131 | 0.2898723 | 119.0209 | 1.085365 | 7.923657 | 0.6302926 | -0.3066627 | 777.4791 | 768.6812 | 529.767 | 2023-10-23 04:53 | 168.4862 | 0 | 4.9131 | 54.26913 | 0.2565334 | 0.1152252 | 0.06704753 | 1.868706 | 0 | 1.614316 | -0.3907095 | 1.839816
2023-10-23 | 43916 | SAE8720 | 333 | 0 | 0 | 0 | 6 | 0 | 0 | 0.1639598 | 3.993974 | 0 | 0 | 1.983821 | 0 | 0 | 0 | 0 | 2.075667 | 8.425013 | 3.201557 | 10.88264 | 7.122574 | 17.90027 | 41.68632 | 71.21316 | 10.00793 | 2.214498 | 1.825838 | 3.451783 | 1596.737 | 25.20829 | 573.4163 | 12604.14 | 191.9857 | 1 | 45.68112 | 10.08649 | 55.86527 | 2023-10-23 06:00 | 2023-10-23 06:45 | 35.49696 | 0.09766094 | 264.2447 | 254.4813 | 239.8866 | 324.4817 | 0 | 0 | 45.68112 | 2023-10-23 06:40 | 0.05397591 | 0.001742045 | 0.01924236 | 0.01561386 | 0.08622624 | 0.004809305 | 0.06395337 | 0.01912179 | 0.003445035 | 0 | 0 | 0.1716757 | 0.05375623 | 131.1571 | 1.048899 | 9.723537 | 1.406442 | -0.1691568 | 818.303 | 624.5245 | 543.2708 | 2023-10-23 05:50 | 325.363 | 0 | 4.867213 | 52.76156 | 0.2513618 | 0.118307 | 0.0683471 | 4.528939 | 0.001748151 | 1.39772 | -0.7606701 | 1.05473
2023-10-23 | 45619 | SCM420H3V2 | 72 | 0 | 0 | 0 | 6 | 0 | 0 | 0.07308987 | 3.950437 | 0 | 0 | 1.884839 | 0 | 0 | 0 | 0 | 2.160907 | 8.039734 | -5.655356 | 7.5683 | 6.905037 | 16.16095 | 48.89511 | 67.44044 | 9.345024 | 2.228615 | 1.652056 | 2.933207 | 1640.848 | 21.88915 | 590.2549 | 10944.57 | 167.5543 | 0.9806019 | 40.67828 | 16.00628 | 54.15597 | 2023-10-23 07:01 | 2023-10-23 07:37 | 24.672 | 0 | 240.7074 | 238.9604 | 249.8608 | 307.3851 | 0 | 0 | 39.8892 | 2023-10-23 07:33 | 0.06673057 | 0.002219225 | 0.0210033 | 0.01461262 | 0.09154127 | 0.004975087 | 0.03615827 | 0.01619355 | 0.002954936 | 0 | 0 | 0.06771454 | 0.06971532 | 140.2623 | 1.059181 | 7.70626 | 1.135397 | -0.3066627 | 791.3283 | 704.2774 | 631.6877 | 2023-10-23 06:45 | 404.5996 | 0 | 4.650619 | 53.55466 | 0.2396329 | 0.1192124 | 0.06895891 | 2.541395 | 0 | 0.3753694 | -0.5670643 | 0.4272085
2023-10-23 | 46021 | S45C | 475 | 0 | 0 | 0 | 6 | 0 | -0.002428139 | 0.2332867 | 4.0465 | 0 | 0 | 1.925904 | 0 | 0 | 0 | 0 | 1.926397 | 8.505633 | -2.610237 | 9.367445 | 6.960487 | 15.35695 | 41.66012 | 62.91246 | 10.07393 | 2.260744 | 1.667273 | 3.655553 | 1741.421 | 24.68102 | 545.1995 | 12340.51 | 181.0051 | 1 | 32.28109 | 12.83925 | 49.29871 | 2023-10-23 07:50 | 2023-10-23 08:26 | 15.26347 | 4.178369 | 236.9964 | 229.9586 | 225.7675 | 332.9587 | 0 | 0 | 32.28109 | 2023-10-23 08:25 | 0.1586603 | 0.001047052 | 0.02297288 | 0.01290507 | 0.07184376 | 0.005301282 | 0.06799001 | 0.01792484 | 0.003251128 | 0 | 0 | 0.1647703 | 0.1663471 | 128.2003 | 1.031129 | 9.591075 | 1.096103 | 0.2987061 | 751.9426 | 607.151 | 544.0569 | 2023-10-23 07:37 | 225.8534 | 0 | 4.574426 | 56.72417 | 0.2441003 | 0.1351979 | 0.07271097 | 2.514251 | 0.08475615 | 0.01572855 | 0.2292353 | 0.9559795
2023-10-23 | 45308 | S45C | 491 | 0 | 0 | 0 | 6 | 0 | 0.00607982 | 0.2332867 | 1.949161 | 0 | 0 | 0 | 0 | 0 | 1.884313 | 0.987616 | 1.928594 | 6.816435 | -1.835709 | 12.93351 | 7.122574 | 19.56708 | 38.90848 | 63.45628 | 9.66167 | 2.312276 | 1.80936 | 2.987548 | 1645.874 | 25.4756 | 592.1929 | 12737.8 | 199.7903 | 0.9883841 | 33.80903 | 10.40821 | 44.07019 | 2023-10-23 08:36 | 2023-10-23 09:11 | 23.40082 | 0 | 250.08 | 242.8263 | 244.2337 | 328.6744 | 0 | 0 | 33.41631 | 2023-10-23 09:05 | 0.08497966 | 0.002529477 | 0.01823241 | 0.01453147 | 0.08559532 | 0.003881764 | 0.05180498 | 0.01660478 | 0.002977468 | 0 | 0 | 0.08793154 | 0.09725835 | 95.27046 | 1 | 8.472301 | 0.4879552 | 0.1873164 | 884.985 | 594.7611 | 477.5611 | 2023-10-23 08:26 | 189.2878 | 0 | 4.772178 | 56.58502 | 0.3083553 | 0.1074194 | 0.07520419 | 3.248303 | 0 | 0.9491447 | 0.1935207 | 1.104667
2023-10-23 | 45436 | S45CS1QDS | 423 | 0 | 0 | 0 | 6 | 0 | 0.01525874 | 0.1333752 | 2.028632 | 0 | 0 | 0 | 0 | 0 | 1.952621 | 0.9560707 | 1.923432 | 7.284313 | -5.042766 | 11.37441 | 7.122574 | 18.38438 | 43.51921 | 64.14514 | 9.86942 | 1.870418 | 2.000321 | 3.507632 | 1539.272 | 24.3532 | 658.2803 | 12176.6 | 162.8551 | 1 | 37.54593 | 17.01765 | 55.93743 | 2023-10-23 09:28 | 2023-10-23 10:07 | 19.15443 | 1.373853 | 233.8492 | 230.6216 | 268.813 | 320.0738 | 0 | 0 | 37.54593 | 2023-10-23 10:02 | 0.09094651 | 0.001939978 | 0.01886291 | 0.01855563 | 0.06713819 | 0.00299456 | 0.04564036 | 0.01570033 | 0.003885294 | 0 | 0 | 0.09066252 | 0.08924572 | 114.5111 | 1.006104 | 8.135433 | 1.400393 | 0.2368215 | 771.9326 | 652.5187 | 615.0456 | 2023-10-23 09:11 | 168.2916 | 0 | 4.462903 | 60.39063 | 0.286606 | 0.1135599 | 0.06957508 | 2.206293 | 0.02456053 | -0.5106766 | 1.195041 | 0.8944123
2023-10-23 | 45294 | S45CS1QDS | 532 | 0 | 0 | 0 | 6 | 0 | 0 | 0.2136175 | 3.248186 | 0 | 0 | 0 | 0 | 0 | 1.965659 | 0 | 1.890271 | 6.793294 | -1.969597 | 8.943394 | 7.122574 | 16.29295 | 45.91965 | 67.0363 | 9.994646 | 1.784453 | 2.380633 | 2.24254 | 1580.413 | 24.51548 | 541.8576 | 12257.74 | 169.7501 | 0.9804665 | 31.95867 | 14.87955 | 48.87769 | 2023-10-23 10:23 | 2023-10-23 10:55 | 14.45423 | 2.332182 | 261.2847 | 235.5158 | 257.7331 | 331.18 | 0 | 0 | 31.04741 | 2023-10-23 10:02 | 0.04930399 | 0.0001993578 | 0.009781233 | 0.008286431 | 0.0375745 | 0.001962834 | 0.01984517 | 0.01256827 | 0.002725667 | 0 | 0 | 0.05217651 | 0.04944834 | 86.27765 | 1.067624 | 9.723537 | 0.5688672 | -0.1107802 | 712.0974 | 622.1507 | 597.3111 | 2023-10-23 10:07 | 291.0826 | 0 | 4.7456 | 59.20031 | 0.2430467 | 0.1013375 | 0.0707915 | 2.147825 | 0.04771464 | 0.8236913 | 0.8762727 | 0.9249067
2023-10-23 | 45883 | SCR420HN | 72 | 0 | 0 | 0 | 6 | 0 | 0 | 0.07980912 | 2.794331 | 0 | 0 | 0 | 0 | 0 | 1.995919 | 0 | 1.960911 | 7.803654 | -2.19923 | 12.37627 | 0 | 12.33525 | 39.43617 | 57.37584 | 9.170206 | 1.961291 | 1.315909 | 3.633534 | 1664.857 | 21.29078 | 541.6122 | 10645.39 | 165.6423 | 0.9730044 | 35.43011 | 22.66455 | 58.81156 | 2023-10-23 11:17 | 2023-10-23 11:55 | 12.04865 | 0.7169051 | 242.3004 | 222.9628 | 225.836 | 298.5828 | 0 | 0 | 34.47365 | 2023-10-23 11:50 | 0.08585034 | 0.001056399 | 0.0284158 | 0.01376835 | 0.06549167 | 0.005260404 | 0.05858766 | 0.03895957 | 0.00310584 | 0 | 0 | 0.07427195 | 0.08654602 | 163.3006 | 1.02483 | 8.369647 | 1.602749 | 0.06949445 | 810.3679 | 799.1834 | 635.7022 | 2023-10-23 10:55 | 251.1434 | 0 | 4.685137 | 57.71264 | 0.2149903 | 0.1360094 | 0.08165696 | 1.563239 | 0.01218987 | 0.5382964 | 0.4849197 | 0.3125039
2023-10-23 | 43916 | SCR420HN | 156 | 0 | 0 | 0 | 6 | 0 | 0.009065451 | 0.09585718 | 2.92676 | 0 | 0 | 0 | 0 | 0 | 1.79493 | 0 | 2.130384 | 6.860411 | -3.027127 | 12.21295 | 0 | 11.21697 | 48.33934 | 63.38959 | 9.432668 | 2.307734 | 1.776661 | 3.487026 | 1570.646 | 17.54247 | 620.0248 | 8771.234 | 134.4756 | 0.9613621 | 36.84392 | 9.476181 | 44.51544 | 2023-10-23 12:05 | 2023-10-23 12:41 | 27.36774 | 0 | 238.3714 | 220.0731 | 237.4437 | 298.7398 | 0 | 0 | 35.42035 | 2023-10-23 12:38 | 0.07169237 | 0.001555526 | 0.01666922 | 0.00865751 | 0.04700516 | 0.003120081 | 0.05883483 | 0.0286625 | 0.003885294 | 0 | 0 | 0.06947509 | 0.06692601 | 174.3405 | 1 | 9.323467 | 1.150849 | 0.02844221 | 800.9777 | 742.0139 | 662.3522 | 2023-10-23 11:55 | 184.3272 | 0 | 4.61183 | 54.03841 | 0.1769528 | 0.1082261 | 0.07275374 | 3.888056 | 0 | 0.1922782 | -0.4478612 | -0.4186225
2023-10-23 | 46021 | SCR420HN | 512 | 0 | 0 | 0 | 6 | 0 | 0.01120659 | 0.1964402 | 3.045344 | 0 | 0 | 0 | 0 | 0 | 1.999039 | 0 | 1.832799 | 6.409523 | 4.701213 | 13.57603 | 0 | 12.52468 | 43.51547 | 67.15088 | 10.17904 | 2.104172 | 1.649707 | 3.937255 | 1623.971 | 17.67195 | 556.9395 | 8835.973 | 132.5967 | 0.9482308 | 42.12512 | 10.84292 | 50.79398 | 2023-10-23 12:52 | 2023-10-23 13:34 | 31.28219 | 0 | 229.3949 | 239.0319 | 252.6661 | 334.3304 | 0 | 0 | 39.94433 | 2023-10-23 13:32 | 0.05153726 | 0.002734823 | 0.02061325 | 0.0188146 | 0.06092596 | 0.002157025 | 0.05093741 | 0.02177428 | 0.00295899 | 0 | 0 | 0.05217651 | 0.04985261 | 208.1113 | 1.08252 | 6.737842 | 1.733993 | 0.09908992 | 909.7811 | 710.3359 | 554.9603 | 2023-10-23 12:41 | 195.4535 | 0 | 4.333231 | 53.05707 | 0.1865154 | 0.09544957 | 0.06452977 | 3.885033 | 0 | -1.122748 | -0.6887973 | -0.3929735
2023-10-23 | 46021 | S15CP3 | 297 | 0 | 0 | 0 | 6 | 0 | 0.09070665 | 0.07295261 | 3.141527 | 0 | 0 | 0 | 0 | 0 | 2.139653 | 0 | 2.03342 | 6.932072 | -0.3379806 | 7.812018 | 7.044048 | 15.30582 | 43.93345 | 65.83337 | 10.53343 | 2.147294 | 1.016337 | 2.867674 | 1607.612 | 20.78329 | 490.3633 | 10391.65 | 156.1451 | 1 | 31.95867 | 9.54118 | 43.27315 | 2023-10-23 13:43 | 2023-10-23 14:13 | 20.85343 | 0 | 233.5893 | 258.4758 | 247.1722 | 327.4897 | 0 | 0 | 31.04703 | 2023-10-23 14:11 | 0.04930399 | 0.000794177 | 0.01405781 | 0.01016109 | 0.05133674 | 0.003514827 | 0.05528583 | 0.01713925 | 0.003885294 | 0 | 0 | 0.2048868 | 0.04944834 | 136.8149 | 1 | 9.723537 | 0.8857731 | -0.1653932 | 749.831 | 642.2891 | 695.2812 | 2023-10-23 13:34 | 298.5089 | 0 | 4.511188 | 57.85978 | 0.2324934 | 0.1052972 | 0.06852434 | 3.349551 | 0 | -0.2827657 | 0.523278 | 0.2148135
2023-10-23 | 46021 | S15CP3 | 110 | 0 | 0 | 0 | 6 | 0 | 0.1064727 | 0.1800495 | 2.773738 | 0 | 0 | 0 | 0 | 0 | 1.948499 | 0 | 1.948345 | 6.410973 | -1.587675 | 12.15329 | 6.927909 | 20.93465 | 40.57728 | 66.33523 | 9.538853 | 2.391215 | 1.771 | 3.674073 | 1743.861 | 29.46159 | 668.5672 | 14730.8 | 220.1339 | 1 | 39.76626 | 39.61339 | 81.1497 | 2023-10-23 14:49 | 2023-10-23 15:29 | 0 | 1.770046 | 226.8207 | 210.8211 | 242.8182 | 302.5464 | 0 | 0 | 39.76626 | 2023-10-23 15:26 | 0.06430494 | 0.001413595 | 0.01106135 | 0.01016755 | 0.08097884 | 0.007116269 | 0.02788502 | 0.01687 | 0.003724991 | 0 | 0 | 0.5454827 | 0.06747726 | 137.6542 | 1 | 7.658145 | 0.9250766 | 0.2987061 | 806.5986 | 746.0479 | 648.4006 | 2023-10-23 14:13 | 290.2286 | 0 | 4.232814 | 57.22457 | 0.3155887 | 0.09664507 | 0.06380944 | 1.003859 | 0.02181211 | -1.59673 | 0.3582372 | 1.839816
2023-10-23 | 46021 | SCM420HV | 317 | 0 | 0 | 1 | 5 | 0 | 0 | 0.08064137 | 3.217687 | 0 | 0 | 0 | 0 | 0 | 1.890632 | 0 | 2.078412 | 7.25568 | -3.39314 | 11.01358 | 5.383008 | 16.11749 | 41.86986 | 61.84989 | 9.92802 | 2.643588 | 1.449787 | 3.627903 | 1540.561 | 25.44976 | 633.2458 | 12724.88 | 200.5103 | 0.9852484 | 50.31497 | 14.4971 | 64.09885 | 2023-10-23 15:45 | 2023-10-23 16:35 | 35.81787 | 0 | 225.1829 | 233.2855 | 239.0096 | 303.8494 | 0 | 0 | 49.57274 | 2023-10-23 16:34 | 0.05277092 | 0.00585851 | 0.01569929 | 0.01287989 | 0.07791987 | 0.004341026 | 0.04491197 | 0.01727316 | 0.003885294 | 0 | 0 | 0.3361668 | 0.05213668 | 170.96 | 1.007946 | 6.595762 | 1.01798 | -0.03366537 | 917.3848 | 854.2147 | 370.9426 | 2023-10-23 15:29 | 678.7797 | 0 | 4.638706 | 55.57583 | 0.2605904 | 0.1173111 | 0.07499943 | 3.470693 | 0 | 0.3191379 | -0.06343018 | 1.099845
2023-10-23 | 46021 | SCM420HV | 496 | 0 | 0 | 1 | 5 | 0 | 0.02880773 | 0.1494037 | 3.044162 | 0 | 0 | 0 | 0 | 0 | 1.912619 | 0 | 1.868438 | 7.214139 | -2.002192 | 11.41192 | 5.993644 | 18.10608 | 42.59548 | 65.91351 | 9.554378 | 2.542027 | 1.84736 | 3.729549 | 1778.101 | 25.13463 | 712.5445 | 12567.32 | 184.8816 | 0.9295488 | 46.94365 | 9.120899 | 58.08137 | 2023-10-23 16:45 | 2023-10-23 17:31 | 35.80592 | 2.016826 | 247.0465 | 210.3471 | 206.989 | 297.08 | 0 | 0 | 43.63641 | 2023-10-23 17:28 | 0.1209588 | 0.00464962 | 0.0136347 | 0.0108299 | 0.08362121 | 0.008331834 | 0.03998915 | 0.01658845 | 0.003296984 | 0 | 0 | 0.1199255 | 0.1355191 | 138.6913 | 1 | 8.057992 | 0.9575811 | 0.2299406 | 713.2103 | 653.0171 | 448.9828 | 2023-10-23 16:35 | 173.7187 | 0 | 4.614306 | 62.75708 | 0.2746945 | 0.1094486 | 0.07000547 | 5.146822 | 0.03472415 | 0.2039651 | 1.843578 | 1.040956
2023-10-23 | 45118 | 100CR6 | 485 | 0 | 0 | 1 | 5 | 0 | 0.03679073 | 0.01260102 | 3.061206 | 0 | 0 | 0 | 0 | 0 | 2.108653 | 0 | 2.160907 | 7.235198 | -3.403204 | 8.5884 | 4.893901 | 14.78265 | 46.62227 | 65.23692 | 10.76712 | 2.033667 | 2.008197 | 2.762393 | 1490.287 | 18.89478 | 643.3559 | 9447.392 | 138.7712 | 1 | 39.66838 | 11.6271 | 47.03614 | 2023-10-23 17:42 | 2023-10-23 18:20 | 28.04128 | 0 | 225.996 | 226.454 | 236.3177 | 322.899 | 0 | 0 | 39.66838 | 2023-10-23 18:17 | 0.1674081 | 0.003107316 | 0.01364016 | 0.008345491 | 0.0613553 | 0.004301523 | 0.04863054 | 0.01256827 | 0.003417476 | 0 | 0 | 0.1687049 | 0.1720691 | 126.1286 | 1 | 7.760375 | 0.6184254 | 0.1103006 | 712.5032 | 709.0932 | 577.4854 | 2023-10-23 17:31 | 317.3226 | 0 | 4.542577 | 51.99124 | 0.2265995 | 0.1109065 | 0.069632 | 3.411718 | 0 | -0.1346052 | -0.9465406 | -0.1521936
2023-10-23 | 45711 | 100CR6 | 269 | 0 | 0 | 1 | 5 | 0 | 0 | 0.2324702 | 2.865971 | 0 | 0 | 0 | 0 | 0 | 1.938069 | 0 | 1.960751 | 7.173107 | -5.012671 | 8.551297 | 6.823775 | 13.89696 | 49.59173 | 66.02833 | 10.04109 | 1.988877 | 1.217343 | 2.851091 | 1598.609 | 17.80542 | 712.5445 | 8902.71 | 124.3184 | 1 | 38.36802 | 9.216398 | 56.24501 | 2023-10-23 18:29 | 2023-10-23 19:12 | 20.49103 | 6.653386 | 252.2807 | 213.9065 | 261.4159 | 314.3223 | 0 | 0 | 38.36802 | 2023-10-23 19:08 | 0.4316891 | 0.001049671 | 0.01877942 | 0.0152746 | 0.07303118 | 0.003349038 | 0.0473976 | 0.01256827 | 0.003379798 | 0 | 0 | 0.4381098 | 0.4223039 | 136.4334 | 1 | 7.193349 | 0.9967505 | -0.1345367 | 886.7676 | 761.4172 | 377.8236 | 2023-10-23 18:20 | 462.7217 | 0 | 4.656741 | 58.22399 | 0.2104697 | 0.1086368 | 0.07052641 | 4.163017 | 0.1182929 | 0.404267 | 0.6185537 | -0.3665647
2023-10-23 | 46021 | 100CR6 | 470 | 0 | 0 | 1 | 5 | 0 | 0 | 0.1232798 | 3.004425 | 0 | 0 | 0 | 0 | 0 | 1.953592 | 0 | 1.917398 | 7.204438 | -6.558465 | 9.135326 | 7.122574 | 15.91766 | 46.32696 | 60.06362 | 10.26722 | 2.086949 | 2.168551 | 3.279129 | 1778.101 | 20.65144 | 712.5445 | 10325.72 | 139.8922 | 0.9167748 | 41.56468 | 23.85597 | 67.22681 | 2023-10-23 19:36 | 2023-10-23 20:19 | 15.90255 | 1.806158 | 236.4105 | 217.3407 | 231.2455 | 309.2717 | 0 | 0 | 37.69689 | 2023-10-23 20:11 | 0.481624 | 0.002849713 | 0.02453375 | 0.01218757 | 0.07158703 | 0.003478067 | 0.08591296 | 0.01378974 | 0.002728924 | 0 | 0 | 0.5454827 | 0.4854127 | 130.6425 | 1.015242 | 9.226214 | 0.9955033 | 0.1966761 | 964.4079 | 857.7036 | 343.8645 | 2023-10-23 19:12 | 527.7281 | 0 | 4.306098 | 59.77556 | 0.2650133 | 0.1199468 | 0.07169229 | 1.742317 | 0.02686663 | -1.250818 | 1.029702 | 0.1893703
2023-10-23 | 43916 | 100CR6 | 470 | 0 | 0 | 1 | 5 | 0 | -0.05115046 | 0.1897419 | 3.204394 | 0 | 0 | 0 | 0 | 0 | 2.014579 | 0 | 1.968409 | 7.303321 | -0.2156308 | 6.485656 | 5.223727 | 12.98777 | 48.57971 | 68.65517 | 10.03605 | 1.425955 | 2.568437 | 1.675514 | 1696.936 | 13.62235 | 712.5445 | 6811.175 | 99.37535 | 0.9950964 | 38.55154 | 13.44729 | 51.32972 | 2023-10-23 20:33 | 2023-10-23 21:12 | 25.10425 | 0 | 244.351 | 237.7459 | 226.5258 | 317.1725 | 0 | 0 | 38.36249 | 2023-10-23 21:09 | 0.3258447 | 0.001516306 | 0.03222785 | 0.01214704 | 0.068695 | 0.005554902 | 0.06090225 | 0.02978119 | 0.003503239 | 0 | 0 | 0.318677 | 0.3391837 | 76.63531 | 1.047959 | 6.721998 | 0.04934115 | 0.02582103 | 863.8115 | 773.6837 | 696.0966 | 2023-10-23 20:19 | 338.6372 | 0 | 4.757194 | 51.69468 | 0.189174 | 0.1063769 | 0.06929113 | 2.866863 | 0 | 0.8784181 | -1.017522 | -1.210995
2023-10-23 | 46021 | SAE4135 | 470 | 0 | 0 | 1 | 5 | 0 | 0.0344787 | 0.0467264 | 2.874299 | 0 | 0 | 0 | 0 | 0 | 2.175135 | 0 | 2.022093 | 7.013922 | -2.960891 | 7.256702 | 6.630348 | 14.45923 | 44.97546 | 63.48772 | 10.31216 | 1.671623 | 2.120219 | 1.711692 | 1596.652 | 16.42888 | 621.8021 | 8214.442 | 138.9763 | 1 | 35.19173 | 8.636451 | 45.52142 | 2023-10-23 21:21 | 2023-10-23 21:55 | 24.86203 | 1.972531 | 248.5724 | 218.7148 | 251.7179 | 307.6353 | 0 | 0 | 35.19173 | 2023-10-23 21:53 | 0.1895884 | 0.001007479 | 0.02808034 | 0.01395197 | 0.06387209 | 0.003261679 | 0.05814358 | 0.0238689 | 0.003548343 | 0 | 0 | 0.1916271 | 0.2021938 | 76.63531 | 1.004272 | 7.539759 | 0.04934115 | 0.03616326 | 795.4597 | 582.2499 | 490.5937 | 2023-10-23 21:12 | 531.8165 | 0 | 4.599227 | 53.49112 | 0.2277484 | 0.1104768 | 0.07244279 | 4.07479 | 0.04333194 | 0.1327925 | -0.5826587 | -0.6405046
2023-10-23 | 43916 | SCM435 | 470 | 0 | 0 | 2 | 9 | 0 | 0.01750263 | 0.05261798 | 3.834093 | 0 | 0 | 0 | 0 | 0 | 1.892798 | 0 | 1.920929 | 7.993519 | 6.550274 | 3.691192 | 7.122574 | 10.42763 | 43.22704 | 68.19847 | 9.59509 | 2.673642 | 1.529144 | 4.02827 | 1778.101 | 15.89189 | 677.8048 | 7945.945 | 126.6345 | 0.9167748 | 38.69517 | 9.99394 | 46.10113 | 2023-10-23 22:05 | 2023-10-23 22:45 | 28.70123 | 0 | 260.9964 | 234.0905 | 233.5988 | 308.8078 | 0 | 0 | 34.17436 | 2023-10-23 22:38 | 0.481624 | 0.003810682 | 0.02815882 | 0.008570849 | 0.06235685 | 0.003961761 | 0.06056873 | 0.02576491 | 0.003063006 | 0 | 0 | 0.5245065 | 0.4854127 | 174.5301 | 1.003593 | 9.723537 | 0.977173 | 0.03437098 | 774.5191 | 758.9808 | 580.9655 | 2023-10-23 21:55 | 168.2916 | 0 | 4.707713 | 57.22917 | 0.1529012 | 0.1172097 | 0.0690296 | 3.871863 | 0 | 0.6448582 | 0.3594279 | -0.7483596
2023-10-23 | 46021 | SAE5150 | 470 | 0 | 0 | 2 | 9 | 0 | 0.01164124 | 0.02553031 | 4.109862 | 0 | 0 | 0 | 0 | 0 | 2.076911 | 0 | 1.950337 | 8.168038 | 4.70925 | 5.038829 | 6.603551 | 12.12007 | 44.85772 | 69.85508 | 9.611996 | 2.673642 | 1.41251 | 3.67188 | 1605.283 | 18.8907 | 628.3422 | 9445.349 | 134.4832 | 0.9905519 | 40.57504 | 9.481386 | 48.47549 | 2023-10-23 22:54 | 2023-10-23 23:31 | 31.09366 | 0 | 226.906 | 234.5562 | 253.8408 | 328.4356 | 0 | 0 | 40.19169 | 2023-10-23 23:26 | 0.3246608 | 0.0004976379 | 0.03716482 | 0.01228241 | 0.06185867 | 0.003828578 | 0.04282153 | 0.02833677 | 0.003473851 | 0 | 0 | 0.3255474 | 0.3192768 | 177.5616 | 1 | 9.723537 | 1.280239 | -0.3066627 | 743.1007 | 639.6213 | 581.2476 | 2023-10-23 22:45 | 168.2916 | 0 | 4.414375 | 53.75858 | 0.1735031 | 0.1169283 | 0.06319332 | 4.279442 | 0 | -0.7397381 | -0.5169186 | -0.1529942
2023-10-23 | 46021 | SAE5150 | 470 | 0 | 0 | 2 | 9 | 0 | 0.001749651 | 0.01260102 | 3.69961 | 0 | 0 | 0 | 0 | 0 | 2.023473 | 0 | 2.110215 | 7.72576 | 3.71201 | 6.745766 | 7.122574 | 12.43765 | 43.55027 | 67.42569 | 10.6131 | 2.673642 | 1.362558 | 3.169641 | 1608.699 | 21.21851 | 596.1065 | 10609.25 | 160.3658 | 0.9708842 | 33.74319 | 19.99887 | 58.011 | 2023-10-23 23:51 | 2023-10-24 00:25 | 9.475372 | 4.268948 | 214.8573 | 231.4089 | 228.647 | 306.9455 | 0 | 0 | 32.76073 | 2023-10-24 00:22 | 0.3463011 | 0.00241882 | 0.03659822 | 0.01247936 | 0.05203925 | 0.0048799 | 0.04690201 | 0.02025249 | 0.003123276 | 0 | 0 | 0.3570451 | 0.3488794 | 140.3016 | 1 | 9.244661 | 0.7733225 | -0.3066627 | 826.3554 | 716.1133 | 604.7466 | 2023-10-23 23:31 | 193.4463 | 0 | 4.362718 | 55.293 | 0.1844646 | 0.1145818 | 0.06470409 | 1.687255 | 0.07358859 | -0.9835655 | -0.1347858 | 0.2986141
2023-10-24 | 45415 | SAE1141 | 470 | 0 | 0 | 2 | 9 | 0 | 0.01131825 | 0.01497154 | 3.970259 | 0 | 0 | 0 | 0 | 0 | 2.005608 | 0 | 1.99702 | 8.297264 | 0.7812871 | 7.587295 | 6.933901 | 15.11378 | 45.38594 | 69.57827 | 9.310501 | 2.673642 | 1.037188 | 3.520788 | 1624.457 | 22.93418 | 608.1189 | 11467.09 | 154.9041 | 0.9787827 | 37.79057 | 9.332738 | 44.21247 | 2023-10-24 00:36 | 2023-10-24 01:12 | 28.45783 | 0 | 253.3794 | 241.7695 | 255.0041 | 316.7623 | 0 | 0 | 36.98875 | 2023-10-24 01:09 | 0.4350677 | 0.002778609 | 0.02147708 | 0.01248972 | 0.05280076 | 0.002828053 | 0.03810435 | 0.01733534 | 0.003356542 | 0 | 0 | 0.4516314 | 0.4549301 | 169.5013 | 1 | 7.616668 | 0.9843058 | -0.1938625 | 738.1071 | 669.0108 | 565.478 | 2023-10-24 00:25 | 202.2908 | 0 | 4.528931 | 59.22807 | 0.2172198 | 0.1192508 | 0.06509117 | 4.049248 | 0 | -0.1990167 | 0.8836502 | 0.6263372
2023-10-24 | 46021 | SAE1141 | 470 | 0 | 0 | 2 | 9 | 0 | 0.009446952 | 0.01260102 | 3.718288 | 0 | 0 | 0 | 0 | 0 | 1.914427 | 0 | 2.126205 | 8.619427 | 2.926971 | 5.783576 | 7.122574 | 13.13041 | 48.85255 | 73.52935 | 10.06028 | 2.16003 | 1.616711 | 2.874012 | 1567.37 | 14.32626 | 649.786 | 7163.128 | 104.646 | 0.98336 | 32.90012 | 10.84537 | 44.64335 | 2023-10-24 01:23 | 2023-10-24 01:58 | 21.15689 | 0.8978635 | 233.7568 | 211.998 | 242.1872 | 319.4567 | 0 | 0 | 32.35266 | 2023-10-24 01:54 | 0.309014 | 0.0006120219 | 0.01938776 | 0.01504569 | 0.06064832 | 0.003523082 | 0.03860896 | 0.01443108 | 0.003292473 | 0 | 0 | 0.3006924 | 0.2632751 | 139.3595 | 1.065207 | 6.923641 | 0.5237724 | 0.190209 | 901.5567 | 659.2438 | 591.1698 | 2023-10-24 01:12 | 168.2916 | 0 | 4.232814 | 57.17188 | 0.1785737 | 0.1172243 | 0.05756632 | 3.033564 | 0.02011192 | -1.59673 | 0.344613 | -1.066266
2023-10-24 | 44368 | 100CR6 | 470 | 0 | 0 | 2 | 9 | 0 | 0 | 0.01260102 | 4.048697 | 0 | 0 | 0 | 0 | 0 | 1.907573 | 0 | 1.795994 | 7.296743 | -1.215354 | 9.142882 | 7.122574 | 15.36685 | 43.05565 | 64.50389 | 9.518314 | 1.686532 | 1.556573 | 2.796238 | 1625.491 | 23.04296 | 552.1163 | 11521.48 | 176.728 | 1 | 40.62165 | 8.782185 | 47.01324 | 2023-10-24 02:07 | 2023-10-24 02:46 | 31.83947 | 0 | 232.7897 | 246.3231 | 235.9954 | 333.1526 | 0 | 0 | 40.62165 | 2023-10-24 02:46 | 0.4028727 | 0.001395122 | 0.02542395 | 0.0121598 | 0.06345988 | 0.00287953 | 0.05043868 | 0.01769495 | 0.003304637 | 0 | 0 | 0.4161365 | 0.4176352 | 116.6328 | 1 | 8.008634 | 1.093937 | 0.01576947 | 679.0039 | 582.2499 | 446.508 | 2023-10-24 01:58 | 168.2916 | 0 | 4.9131 | 57.9637 | 0.2382314 | 0.113121 | 0.0761675 | 4.625461 | 0 | 1.614316 | 0.5504152 | 0.6469801
2023-10-24 | 46021 | 100CR6 | 470 | 0 | 0 | 2 | 9 | 0 | -0.05115046 | 0.012996 | 3.814872 | 0 | 0 | 0 | 0 | 0 | 2.037124 | 0 | 2.037525 | 7.659393 | 1.91654 | 7.69394 | 6.773535 | 14.56123 | 46.43931 | 70.57647 | 8.733648 | 2.30935 | 1.392065 | 3.038951 | 1568.717 | 16.98847 | 620.9521 | 8494.235 | 120.5467 | 0.9822847 | 32.46489 | 9.163343 | 44.16188 | 2023-10-24 02:55 | 2023-10-24 03:30 | 20.7679 | 2.533647 | 227.4644 | 214.7298 | 223.3135 | 324.2781 | 0 | 0 | 31.88977 | 2023-10-24 03:27 | 0.1977092 | 0.001376565 | 0.02139387 | 0.01311697 | 0.05718197 | 0.002386068 | 0.05193527 | 0.01424355 | 0.003114573 | 0 | 0 | 0.2064036 | 0.1933583 | 140.8915 | 1.052371 | 8.31431 | 0.9728331 | -0.2432322 | 748.3642 | 764.0981 | 628.0023 | 2023-10-24 02:46 | 168.2916 | 0 | 4.88181 | 60.311 | 0.2063185 | 0.1085262 | 0.06917051 | 3.542909 | 0.0573718 | 1.466623 | 1.173559 | -0.5287138
2023-10-24 | 46021 | 100CR6 | 470 | 0 | 0 | 2 | 9 | 0 | 0.01350572 | 0.03545633 | 4.022178 | 0 | 0 | 0 | 0 | 0 | 1.989366 | 0 | 1.995149 | 7.653609 | 0.3617793 | 9.349613 | 6.932956 | 17.33158 | 41.32925 | 66.67622 | 10.73076 | 2.673642 | 1.033966 | 3.805496 | 1544.782 | 23.54981 | 579.1406 | 11774.91 | 179.0071 | 1 | 35.6556 | 10.71931 | 45.08594 | 2023-10-24 03:41 | 2023-10-24 04:16 | 24.93628 | 0 | 213.435 | 237.9672 | 249.2491 | 350.5307 | 0 | 0 | 35.6556 | 2023-10-24 04:14 | 0.08049413 | 0.0002699146 | 0.01798473 | 0.01184842 | 0.05784629 | 0.002728725 | 0.03979303 | 0.01270752 | 0.003306381 | 0 | 0 | 0.07200701 | 0.06933196 | 148.8052 | 1 | 7.48193 | 1.050925 | -0.04272709 | 678.6941 | 610.526 | 509.3308 | 2023-10-24 03:30 | 172.5654 | 0 | 4.558899 | 62.75708 | 0.2599365 | 0.1147877 | 0.06837369 | 3.326295 | 0 | -0.05756236 | 1.843578 | 0.7429581
2023-10-24 | 46021 | 100CR6 | 470 | 0 | 0 | 2 | 9 | 0 | 0 | 0.04671355 | 4.064092 | 0 | 0 | 0 | 0 | 0 | 2.07096 | 0 | 2.007733 | 7.565378 | -4.792894 | 10.62592 | 7.122574 | 18.12558 | 46.83254 | 67.7306 | 9.321595 | 2.673642 | 1.747338 | 3.908539 | 1778.101 | 26.29938 | 712.5445 | 13149.69 | 175.7761 | 0.9167748 | 41.74718 | 11.88986 | 47.27732 | 2023-10-24 04:26 | 2023-10-24 05:07 | 29.85732 | 0 | 243.9664 | 224.0813 | 243.7482 | 319.2584 | 0 | 0 | 37.50383 | 2023-10-24 05:01 | 0.3897814 | 0.001621142 | 0.02592133 | 0.01734648 | 0.04992277 | 0.003810107 | 0.0525574 | 0.01495328 | 0.003672696 | 0 | 0 | 0.3888439 | 0.3772102 | 156.7759 | 1.074077 | 9.504692 | 1.070393 | 0.1304139 | 820.2274 | 760.8052 | 276.0077 | 2023-10-24 04:16 | 506.1412 | 0 | 4.70034 | 50.13824 | 0.2676128 | 0.1116981 | 0.06939759 | 3.511159 | 0 | 0.6100595 | -1.384819 | 1.258033
2023-10-24 | 43916 | SAE8650 | 470 | 0 | 0 | 2 | 9 | 0 | 0 | 0.02277916 | 4.15571 | 0 | 0 | 0 | 0 | 0 | 2.165979 | 0 | 2.019149 | 7.864533 | -3.542372 | 5.782744 | 6.734867 | 12.99349 | 47.93049 | 65.24614 | 10.21266 | 2.059718 | 1.563272 | 3.141299 | 1490.287 | 17.72997 | 611.2328 | 8864.986 | 114.6925 | 0.9590877 | 32.34153 | 25.90623 | 59.58443 | 2023-10-24 05:34 | 2023-10-24 06:08 | 5.09863 | 1.336671 | 219.7349 | 215.0121 | 226.0982 | 296.5457 | 0 | 0 | 31.04703 | 2023-10-24 06:04 | 0.481624 | 0.003280126 | 0.03326346 | 0.0229751 | 0.05364832 | 0.002668645 | 0.08902361 | 0.01284307 | 0.00332727 | 0 | 0 | 0.5454827 | 0.4854127 | 132.0735 | 1.057629 | 9.723537 | 1.084939 | -0.003356911 | 924.6279 | 862.4846 | 751.107 | 2023-10-24 05:07 | 244.3623 | 0 | 4.9131 | 49.4031 | 0.1991457 | 0.1205364 | 0.07530101 | 1.248407 | 0.02243322 | 1.614316 | -1.55523 | -0.3814886
2023-10-24 | 46021 | R16 | 470 | 0 | 0 | 0 | 6 | 0 | 0 | 0.116002 | 3.694702 | 0 | 0 | 0 | 0 | 0 | 1.97838 | 0 | 2.007391 | 7.493148 | 5.292567 | 10.82482 | 7.122574 | 18.64462 | 39.37103 | 70.80136 | 10.48693 | 2.152612 | 2.568437 | 3.445239 | 1778.101 | 23.13659 | 540.4331 | 11568.29 | 160.375 | 1 | 42.43514 | 26.97062 | 68.77257 | 2023-10-24 06:35 | 2023-10-24 07:15 | 15.46453 | 0 | 227.8924 | 205.1297 | 236.1934 | 318.6251 | 0 | 0 | 42.43514 | 2023-10-24 07:13 | 0.07082735 | 0.002569842 | 0.02376807 | 0.01871105 | 0.04967758 | 0.00342032 | 0.0675324 | 0.01439875 | 0.003411895 | 0 | 0 | 0.282416 | 0.06809008 | 124.2507 | 1.056489 | 7.627988 | 1.366853 | -0.07422622 | 939.4419 | 878.3262 | 604.9898 | 2023-10-24 06:08 | 223.5857 | 0 | 4.232814 | 52.31515 | 0.2633371 | 0.1058334 | 0.05978436 | 1.573384 | 0 | -1.59673 | -0.8686465 | 0.6647349
2023-10-24 | 43916 | 100CR6 | 470 | 0 | 0 | 0 | 6 | 0 | 0 | 0.05516518 | 3.824846 | 0 | 0 | 0 | 0 | 0 | 1.97483 | 0 | 1.934421 | 7.717594 | -1.320422 | 16.58645 | 0 | 18.03034 | 45.32822 | 69.75573 | 9.781208 | 2.135335 | 2.568437 | 2.727611 | 1650.471 | 24.55203 | 573.8385 | 12276.01 | 170.674 | 1 | 37.00651 | 29.19814 | 69.12557 | 2023-10-24 07:47 | 2023-10-24 08:23 | 4.887447 | 2.920918 | 239.584 | 216.5262 | 224.8201 | 305.9441 | 0 | 0 | 60.10169 | 2023-10-24 08:16 | 0.1334458 | 0.000911612 | 0.02087554 | 0.01513938 | 0.0375745 | 0.003046791 | 0.06091999 | 0.01676548 | 0.003885294 | 0 | 0 | 0.1476858 | 0.1162255 | 113.0463 | 1.055722 | 7.217003 | 0.5741266 | 0.01814924 | 890.4484 | 770.6547 | 708.4728 | 2023-10-24 07:15 | 448.9745 | 0 | 4.73517 | 52.28518 | 0.2584782 | 0.1106374 | 0.06788217 | 1.267427 | 0.04225524 | 0.7744629 | -0.8758703 | 0.9317692
2023-10-24 | 46021 | 100CR6 | 470 | 0 | 0 | 0 | 6 | 0 | 0 | 0.1093651 | 4.13727 | 0 | 0 | 0 | 0 | 0 | 1.991541 | 0 | 1.899132 | 8.285011 | 2.593685 | 14.51306 | 0 | 15.07025 | 43.64064 | 69.58959 | 9.858395 | 1.638253 | 1.840023 | 2.348894 | 1542.456 | 18.27223 | 542.9642 | 9136.117 | 139.91 | 1 | 35.4295 | 8.636451 | 44.22695 | 2023-10-24 08:32 | 2023-10-24 09:07 | 26.63206 | 0.2308657 | 246.7929 | 219.4788 | 217.5775 | 305.1131 | 0 | 0 | 35.4295 | 2023-10-24 09:01 | 0.05534111 | 0.001347585 | 0.01823074 | 0.01397811 | 0.0375745 | 0.003333748 | 0.04818328 | 0.01341017 | 0.003885294 | 0 | 0 | 0.05692712 | 0.05859835 | 126.32 | 1 | 7.838378 | 0.7064752 | 0.004165084 | 816.1408 | 769.6827 | 678.5516 | 2023-10-24 08:23 | 326.3307 | 0 | 4.643508 | 53.80245 | 0.216559 | 0.1190553 | 0.06672705 | 4.102322 | 0.005220023 | 0.3418033 | -0.5061107 | -0.2744511
2023-10-24 | 43916 | 100CR6 | 470 | 0 | 0 | 0 | 6 | 0 | 0.08203891 | 0.1027994 | 3.644973 | 0 | 0 | 0 | 0 | 0 | 2.058195 | 0 | 2.160907 | 8.550199 | -1.803044 | 13.06699 | 0 | 11.24923 | 47.64178 | 65.63816 | 10.54672 | 2.017401 | 2.04389 | 2.770464 | 1778.101 | 16.28872 | 526.3755 | 8144.359 | 112.2218 | 0.9883125 | 42.94117 | 8.636451 | 48.53393 | 2023-10-24 09:15 | 2023-10-24 09:56 | 35.00676 | 0 | 236.1997 | 215.9528 | 228.1493 | 341.5733 | 0 | 0 | 42.4393 | 2023-10-24 09:43 | 0.1756758 | 0.0003760461 | 0.02515072 | 0.01679268 | 0.0375745 | 0.00235527 | 0.08326678 | 0.0163059 | 0.003885294 | 0 | 0 | 0.1608841 | 0.1831672 | 120.4834 | 1.043934 | 9.258612 | 0.5946342 | 0.1584283 | 818.2124 | 725.8933 | 697.761 | 2023-10-24 09:07 | 499.3477 | 0 | 4.442599 | 62.75708 | 0.1713825 | 0.1302626 | 0.06768317 | 4.972085 | 0 | -0.606518 | 1.843578 | -0.6686014
2023-10-24 | 46021 | 16MNCR5LSI | 470 | 0 | 0 | 0 | 6 | 0 | 0.0348081 | 0.07027941 | 4.035449 | 0 | 0 | 0 | 0 | 0 | 2.002879 | 0 | 2.092204 | 8.283803 | -3.69834 | 14.1143 | 6.863539 | 21.01253 | 40.81871 | 66.4167 | 10.55202 | 2.642313 | 2.025503 | 3.078517 | 1625.221 | 27.14016 | 607.3007 | 13570.08 | 183.4841 | 1 | 49.50961 | 16.21123 | 62.51698 | 2023-10-24 10:11 | 2023-10-24 10:59 | 33.29838 | 0 | 243.0545 | 211.3808 | 204.7561 | 315.1628 | 0 | 0 | 49.50961 | 2023-10-24 10:45 | 0.05394854 | 0.001271614 | 0.01542501 | 0.01765224 | 0.0478205 | 0.003028974 | 0.04018565 | 0.01335851 | 0.003514541 | 0 | 0 | 0.05880784 | 0.06216076 | 125.1427 | 1 | 6.09338 | 0.5276953 | -0.09149199 | 720.9032 | 829.3189 | 558.2467 | 2023-10-24 09:56 | 355.4236 | 0 | 4.656215 | 60.1804 | 0.3163742 | 0.1247247 | 0.07010609 | 3.054031 | 0 | 0.4017816 | 1.138378 | 1.413768
2023-10-24 | 46021 | 16MNCR5LSI | 470 | 0 | 0 | 0 | 6 | 0 | 0 | 0.07820603 | 3.91442 | 0 | 0 | 0 | 0 | 0 | 2.188621 | 0 | 1.826617 | 8.126213 | 1.059164 | 10.26209 | 7.066788 | 18.18747 | 37.79673 | 65.16958 | 10.34128 | 1.982876 | 1.999905 | 2.435568 | 1604.527 | 22.0674 | 583.8686 | 11033.7 | 188.7685 | 0.9633043 | 36.71508 | 10.95162 | 48.32796 | 2023-10-24 11:10 | 2023-10-24 11:46 | 25.1022 | 0.6612645 | 241.4505 | 238.5617 | 237.7906 | 329.7856 | 0 | 0 | 35.36779 | 2023-10-24 11:45 | 0.04930399 | 0.001387074 | 0.01889353 | 0.01787388 | 0.05529216 | 0.002531943 | 0.02600978 | 0.01256827 | 0.003885294 | 0 | 0 | 0.313609 | 0.05394302 | 99.59636 | 1 | 7.125192 | 0.7060465 | -0.2533547 | 801.8848 | 775.2398 | 340.2607 | 2023-10-24 10:59 | 392.9664 | 0 | 4.521225 | 48.13002 | 0.2790792 | 0.1246933 | 0.06937631 | 3.35248 | 0.01368286 | -0.2353897 | -1.84565 | 0.4612793
2023-10-24 | 46021 | SAE8620 | 470 | 0 | 0 | 0 | 6 | 0 | 0.07803994 | 0.08533163 | 4.007503 | 0 | 0 | 0 | 0 | 0 | 1.877177 | 0 | 2.128959 | 7.551695 | -1.343571 | 9.370271 | 7.122574 | 16.0877 | 45.29167 | 67.58749 | 10.37418 | 1.445349 | 2.471491 | 2.511332 | 1655.925 | 21.73629 | 656.552 | 10868.14 | 156.1311 | 1 | 39.38731 | 11.56952 | 52.2433 | 2023-10-24 11:57 | 2023-10-24 12:37 | 26.53133 | 1.286469 | 232.2259 | 240.5302 | 255.7637 | 312.6289 | 0 | 0 | 39.38731 | 2023-10-24 12:28 | 0.2659359 | 0.0009108445 | 0.03417839 | 0.0140087 | 0.06877116 | 0.002056848 | 0.04444861 | 0.01368305 | 0.003885294 | 0 | 0 | 0.2601634 | 0.2702774 | 99.42295 | 1 | 9.185142 | 0.8265513 | 0.2394321 | 749.6873 | 757.8095 | 405.0219 | 2023-10-24 11:46 | 382.6508 | 0 | 4.406874 | 54.3747 | 0.2380278 | 0.1117321 | 0.06520251 | 3.404405 | 0.02462458 | -0.7751426 | -0.3644952 | 0.3979539
2023-10-24 | 46021 | SAE15B41 | 470 | 0 | 0 | 0 | 6 | 0 | 0.0159334 | 0.1385142 | 4.192171 | 0 | 0 | 0 | 0 | 0 | 1.81598 | 0 | 1.881926 | 8.185469 | 2.423997 | 9.945666 | 7.120587 | 17.71552 | 38.63375 | 66.95873 | 10.39877 | 2.082262 | 2.270135 | 1.973244 | 1633.315 | 21.12084 | 528.081 | 10560.42 | 145.0505 | 1 | 40.47404 | 8.636451 | 47.7446 | 2023-10-24 12:46 | 2023-10-24 13:29 | 32.4832 | 0 | 249.8362 | 220.7348 | 240.3328 | 352.4642 | 0 | 0 | 40.47404 | 2023-10-24 13:17 | 0.07439117 | 0.00112861 | 0.02170738 | 0.01209456 | 0.05843665 | 0.002987469 | 0.0371215 | 0.01486423 | 0.003885294 | 0 | 0 | 0.08112259 | 0.08180207 | 85.97293 | 1.090499 | 7.72315 | 0.04934115 | -0.109018 | 714.0958 | 760.8955 | 691.8257 | 2023-10-24 12:37 | 702.6359 | 0 | 4.723875 | 48.13002 | 0.2645737 | 0.1222465 | 0.07054906 | 4.68642 | 0 | 0.7211485 | -1.84565 | 0.2798328
2023-10-24 | 46021 | SAE15B41 | 470 | 0 | 0 | 0 | 6 | 0 | 0.1064727 | 0.01339046 | 4.058585 | 0 | 0 | 0 | 0 | 0 | 1.952659 | 0 | 2.136109 | 7.748389 | -6.558465 | 8.688213 | 7.122574 | 15.73499 | 45.15283 | 61.79341 | 11.08703 | 1.588484 | 1.896571 | 2.265251 | 1694.531 | 17.80274 | 557.8807 | 8901.37 | 148.4119 | 1 | 34.93246 | 9.595414 | 46.25498 | 2023-10-24 13:39 | 2023-10-24 14:16 | 23.60994 | 1.727106 | 224.7468 | 255.522 | 253.9555 | 338.2637 | 0 | 0 | 34.93246 | 2023-10-24 14:14 | 0.09642498 | 0.0004385372 | 0.0271626 | 0.009439747 | 0.04879176 | 0.002636504 | 0.0332907 | 0.01688586 | 0.003079783 | 0 | 0 | 0.08521497 | 0.08755241 | 79.39386 | 1 | 9.723537 | 0.5116468 | 0.1651203 | 891.6487 | 746.1374 | 417.0339 | 2023-10-24 13:29 | 448.9725 | 0 | 4.651268 | 51.48273 | 0.2546386 | 0.1253918 | 0.07527126 | 3.640537 | 0.03733881 | 0.3784322 | -1.068059 | -0.3670948
2023-10-24 | 46021 | SAE15B41 | 470 | 0 | 0 | 1 | 12 | 0 | 0.1064727 | 0.2332867 | 4.332928 | 0 | 0 | 0 | 0 | 0 | 1.975359 | 0 | 2.120501 | 7.981175 | -4.239879 | 9.542744 | 6.985386 | 16.91979 | 41.98746 | 62.64855 | 9.796415 | 1.95634 | 1.440372 | 3.718716 | 1576.902 | 24.5975 | 580.4592 | 12298.75 | 191.3336 | 1 | 49.99006 | 19.71038 | 68.45603 | 2023-10-24 14:35 | 2023-10-24 15:25 | 30.27969 | 0 | 232.4679 | 241.3422 | 239.2769 | 352.4642 | 0 | 0 | 60.10169 | 2023-10-24 15:09 | 0.1455392 | 0.0009019445 | 0.03046327 | 0.01469805 | 0.05324799 | 0.001962834 | 0.0408766 | 0.01525219 | 0.003386043 | 0 | 0 | 0.1653447 | 0.1617908 | 141.4273 | 1.034251 | 9.723537 | 1.48571 | 0.2766661 | 851.5957 | 842.2025 | 378.4052 | 2023-10-24 14:16 | 403.8926 | 0 | 4.457855 | 57.99253 | 0.2700748 | 0.127396 | 0.07115656 | 2.536231 | 0 | -0.5345062 | 0.5579502 | 0.9403058
2023-10-24 | 46021 | 42CR4MO2 | 470 | 0 | 0 | 1 | 12 | 0 | 0.01052578 | 0.02832978 | 4.387375 | 0 | 0 | 0 | 0 | 0 | 0 | 0 | 0 | 7.375886 | 6.236395 | 3.414187 | 7.122574 | 10.12012 | 43.12204 | 66.85444 | 12.79767 | 1.452281 | 1.393185 | 2.944274 | 1490.287 | 16.48803 | 625.7136 | 8244.015 | 116.6562 | 0.9906843 | 44.17401 | 33.74896 | 82.17803 | 2023-10-24 15:58 | 2023-10-24 16:43 | 6.17 | 4.255053 | 225.5388 | 218.8546 | 219.7173 | 334.124 | 0 | 0 | 43.7625 | 2023-10-24 16:38 | 0.2582369 | 0.001773251 | 0.03716482 | 0.01299659 | 0.05580349 | 0.002393443 | 0.1020473 | 0.0129413 | 0.003364778 | 0 | 0 | 0.2647477 | 0.2514887 | 145.2906 | 1.009415 | 9.582567 | 1.335802 | 0.1561908 | 900.6609 | 674.7145 | 695.5333 | 2023-10-24 15:25 | 362.0158 | 0 | 4.552896 | 59.28572 | 0.1513754 | 0.1103275 | 0.06810162 | 1.3089 | 0.05177848 | -0.08589899 | 0.8989779 | -0.6286598
2023-10-24 | 44599 | 42CR4MO2 | 470 | 0 | 0 | 1 | 12 | 0 | 0 | 0.04979541 | 3.892114 | 0 | 0 | 0 | 0 | 0 | 2.030572 | 0 | 2.002028 | 7.790011 | 1.038247 | 8.256415 | 6.558807 | 13.97234 | 38.92326 | 61.72385 | 11.21552 | 2.072398 | 2.118932 | 3.16942 | 1550.926 | 16.11185 | 568.3166 | 8055.923 | 120.4569 | 1 | 39.21132 | 11.69097 | 48.99953 | 2023-10-24 16:54 | 2023-10-24 17:34 | 27.52035 | 0 | 221.2449 | 218.5142 | 246.9415 | 348.7934 | 0 | 0 | 39.21132 | 2023-10-24 17:32 | 0.1408609 | 0.0004091198 | 0.027753 | 0.01119375 | 0.0375745 | 0.002242849 | 0.05740155 | 0.01310507 | 0.002959228 | 0 | 0 | 0.5454827 | 0.1430921 | 127.0714 | 1.0111 | 9.135804 | 1.081679 | 0.01534334 | 837.7672 | 797.8704 | 579.8824 | 2023-10-24 16:43 | 447.7382 | 0 | 4.357603 | 60.82962 | 0.2263686 | 0.1262075 | 0.07059836 | 3.353984 | 0 | -1.00771 | 1.313862 | -0.7041115
2023-10-24 | 44738 | 1541M | 470 | 0 | 0 | 1 | 12 | 0 | 0.07188979 | 0.09029296 | 4.085831 | 0 | 0 | 0 | 0 | 0 | 2.017995 | 0 | 1.999364 | 7.991468 | 1.213124 | 7.731275 | 7.122574 | 13.66199 | 44.99486 | 67.86144 | 12.54395 | 1.917187 | 2.118721 | 2.701628 | 1661.426 | 17.6302 | 617.6836 | 8815.102 | 127.6071 | 1 | 40.58562 | 8.707132 | 46.18112 | 2023-10-24 17:43 | 2023-10-24 18:23 | 31.87849 | 0 | 250.7938 | 223.3053 | 213.1029 | 326.2394 | 0 | 0 | 40.58562 | 2023-10-24 18:17 | 0.4397667 | 0.0013227 | 0.02518971 | 0.01072349 | 0.06158399 | 0.001962834 | 0.04959803 | 0.0143403 | 0.002797129 | 0 | 0 | 0.4208187 | 0.4101939 | 126.0548 | 1 | 8.486738 | 0.8356384 | -0.05119756 | 799.4386 | 724.5224 | 605.2069 | 2023-10-24 17:34 | 433.3013 | 0 | 4.749015 | 58.26519 | 0.2013218 | 0.1177615 | 0.06998104 | 4.661192 | 0 | 0.8398089 | 0.6293605 | -0.401239
2023-10-24 | 43916 | 1541M | 470 | 0 | 0 | 1 | 12 | 0 | 0.1064727 | 0.09522544 | 3.703001 | 0 | 0 | 0 | 0 | 0 | 2.156777 | 0 | 2.021757 | 7.714987 | 6.7258 | 7.958369 | 6.832624 | 14.565 | 41.66043 | 71.4533 | 11.7736 | 1.623748 | 2.308661 | 2.426171 | 1490.287 | 16.33332 | 601.3719 | 8166.661 | 126.6653 | 0.9676832 | 37.07888 | 8.65556 | 44.15349 | 2023-10-24 18:32 | 2023-10-24 19:08 | 28.42331 | 0 | 235.7457 | 238.9643 | 236.5979 | 332.7056 | 0 | 0 | 35.88061 | 2023-10-24 19:02 | 0.436218 | 0.001518446 | 0.0274375 | 0.01510243 | 0.07307742 | 0.001962834 | 0.05394696 | 0.01341692 | 0.003250943 | 0 | 0 | 0.4557442 | 0.3847749 | 113.0284 | 1.033195 | 8.296874 | 0.6365477 | 0.165875 | 761.6681 | 736.3514 | 655.036 | 2023-10-24 18:23 | 357.5917 | 0 | 4.856388 | 57.60154 | 0.2038394 | 0.1079724 | 0.06796589 | 4.283821 | 0 | 1.346625 | 0.4560079 | -0.6596562
2023-10-24 | 46021 | 1541M | 209 | 0 | 0 | 1 | 12 | 0 | -0.01071059 | 0.08499492 | 3.857843 | 0 | 0 | 0 | 0 | 0 | 1.989067 | 0 | 2.025404 | 7.628534 | -1.565352 | 6.292532 | 7.122574 | 13.63707 | 41.03569 | 60.73594 | 11.47846 | 1.943573 | 2.01249 | 2.966933 | 1626.444 | 18.93243 | 530.6735 | 9466.215 | 146.2747 | 0.9908747 | 34.59374 | 10.12456 | 44.32704 | 2023-10-24 19:17 | 2023-10-24 19:52 | 24.46918 | 0 | 228.8808 | 216.6386 | 248.5566 | 345.5168 | 0 | 0 | 34.27806 | 2023-10-24 19:44 | 0.3527773 | 0.001261806 | 0.02902142 | 0.01293497 | 0.06724573 | 0.001962834 | 0.04896753 | 0.01277301 | 0.003326098 | 0 | 0 | 0.3712052 | 0.3779168 | 136.6173 | 1.030745 | 7.444197 | 0.8433502 | 0.1800097 | 715.323 | 689.8068 | 560.819765 | 2023-10-24 19:08 | 287.6877 | 0 | 4.745705 | 51.51812 | 0.2245305 | 0.1256016 | 0.07813667 | 3.416813 | 0 | 0.8241855 | -1.059632 | -0.1448216
2023-10-24 | 46021 | SAE1050 | 134 | 0 | 0 | 1 | 12 | 0 | 0.1064727 | 0.140719 | 4.048337 | 0 | 0 | 0 | 0 | 0 | 2.043604 | 0 | 1.922001 | 8.299423 | 0.4268499 | 16.58645 | 4.887434 | 21.15146 | 43.77108 | 77.09171 | 12.32881 | 1.642893 | 1.936678 | 2.602856 | 1729.947 | 24.25493 | 495.9756 | 12127.46 | 170.9763 | 1 | 31.99456 | 19.06342 | 52.2067 | 2023-10-24 20:11 | 2023-10-24 20:45 | 11.78242 | 1.148717 | 240.8501 | 219.4606 | 228.6246 | 325.1597 | 0 | 0 | 31.99456 | 2023-10-24 20:35 | 0.4241509 | 0.003295568 | 0.01236762 | 0.01437225 | 0.05783208 | 0.001962834 | 0.02145823 | 0.01256827 | 0.003459623 | 0 | 0 | 0.5172348 | 0.4696054 | 112.7613 | 1 | 5.15248 | 0.9312225 | 0.02873961 | 811.564 | 715.0158 | 664.728 | 2023-10-24 19:52 | 325.9487 | 0 | 4.673961 | 56.50576 | 0.2743675 | 0.1076565 | 0.06062858 | 1.678322 | 0.02200324 | 0.4855479 | 0.1732096 | 0.8759294
2023-10-24 | 45015 | SAE1050 | 442 | 0 | 0 | 1 | 12 | 0 | 0.03154465 | 0.04038287 | 4.006291 | 0 | 0 | 0 | 0 | 0 | 1.777382 | 0 | 2.155857 | 8.496048 | 2.581389 | 6.305155 | 7.107126 | 13.53205 | 47.53455 | 72.14404 | 12.97703 | 1.841845 | 1.588202 | 3.104773 | 1549.235 | 16.9402 | 576.7792 | 8470.099 | 131.9622 | 1 | 35.73068 | 8.636451 | 48.60117 | 2023-10-24 20:54 | 2023-10-24 21:31 | 22.86019 | 4.239 | 248.4554 | 217.3288 | 223.9997 | 325.9109 | 0 | 0 | 35.73068 | 2023-10-24 21:25 | 0.2360612 | 0.001190909 | 0.02850432 | 0.01516684 | 0.05803767 | 0.002028712 | 0.04774353 | 0.01257202 | 0.00356602 | 0 | 0 | 0.2252402 | 0.2432351 | 129.7779 | 1 | 9.723537 | 1.049691 | 0.2132364 | 729.0084 | 742.7541 | 649.503 | 2023-10-24 20:45 | 438.6345 | 0 | 4.465294 | 59.11766 | 0.1875699 | 0.1177651 | 0.06189415 | 4.137194 | 0.08722013 | -0.4993916 | 0.8543238 | -0.5383337
2023-10-24 | 46021 | UC1 | 488 | 0 | 0 | 1 | 12 | 0 | 0.007580485 | 0.02916046 | 4.00619 | 0 | 0 | 0 | 0 | 0 | 2.062593 | 0 | 1.984933 | 7.488437 | -0.3365227 | 9.642604 | 7.122574 | 16.46353 | 42.39834 | 66.01379 | 12.97703 | 1.948067 | 1.948536 | 2.361681 | 1493.446 | 23.42193 | 490.8783 | 11710.97 | 173.5974 | 0.9597499 | 31.95867 | 8.636451 | 43.27337 | 2023-10-24 21:40 | 2023-10-24 22:13 | 19.10655 | 4.882103 | 255.9142 | 226.7135 | 250.3812 | 336.0864 | 0 | 0 | 31.04703 | 2023-10-24 22:05 | 0.481624 | 0.003246201 | 0.02895775 | 0.0191577 | 0.06764274 | 0.002068553 | 0.0536937 | 0.01256827 | 0.003319481 | 0 | 0 | 0.4900706 | 0.4854127 | 101.8916 | 1.075793 | 8.786213 | 0.6765297 | -0.2629152 | 697.0761 | 613.9875 | 622.912 | 2023-10-24 21:31 | 261.4657 | 0 | 4.610791 | 61.38509 | 0.2493953 | 0.1134375 | 0.06984588 | 3.70044 | 0.11282 | 0.1873756 | 1.465183 | 0.7187742
2023-10-24 | 45650 | SAE52100 | 169 | 0 | 0 | 2 | 9 | 0 | -0.05115046 | 0.04441894 | 4.193558 | 0 | 0 | 0 | 0 | 0 | 1.936023 | 0 | 2.088188 | 7.402319 | -1.838584 | 8.395981 | 6.93595 | 16.45452 | 45.33947 | 67.35772 | 12.18404 | 1.756078 | 1.318563 | 2.78606 | 1507.119 | 25.74747 | 513.4104 | 12873.74 | 173.9468 | 1 | 31.95867 | 18.82108 | 51.04944 | 2023-10-24 22:31 | 2023-10-24 23:06 | 11.02727 | 1.190008 | 238.7858 | 216.1807 | 245.2883 | 316.9583 | 0 | 0 | 60.10169 | 2023-10-24 23:00 | 0.1580847 | 0.001325989 | 0.03375103 | 0.0170611 | 0.0521589 | 0.001962834 | 0.04586693 | 0.01311562 | 0.00299495 | 0 | 0 | 0.1475584 | 0.1650101 | 118.8267 | 1 | 8.300005 | 1.115032 | -0.08504925 | 678.6941 | 680.3459 | 481.1152 | 2023-10-24 22:13 | 298.6179 | 0 | 4.436751 | 58.42927 | 0.2442855 | 0.1098956 | 0.06586848 | 1.698026 | 0.02331089 | -0.6341204 | 0.6724606 | 1.15537
2023-10-24 | 45627 | SAE52100 | 363 | 0 | 0 | 2 | 9 | 0 | 0 | 0.047771 | 3.578638 | 0 | 0 | 0 | 0 | 0 | 2.133793 | 0 | 1.987383 | 8.047957 | -1.075765 | 8.807207 | 6.769415 | 16.72538 | 48.86152 | 72.5591 | 12.867 | 2.130993 | 1.275289 | 3.384619 | 1663.332 | 25.3316 | 519.9333 | 12665.8 | 173.4438 | 1 | 46.19674 | 14.58903 | 56.97732 | 2023-10-24 23:19 | 2023-10-25 00:06 | 31.60771 | 0 | 231.9564 | 222.3519 | 258.5684 | 343.7215 | 0 | 0 | 46.19674 | 2023-10-25 | 0.3939138 | 0.002557749 | 0.03002791 | 0.02085966 | 0.05727794 | 0.002662367 | 0.0594764 | 0.01261857 | 0.002897543 | 0 | 0 | 0.4232664 | 0.3898979 | 137.462 | 1.06202 | 7.666141 | 1.072359 | 0.181266 | 741.7435 | 792.2463 | 559.6727 | 2023-10-24 23:06 | 396.0095 | 0 | 4.404559 | 56.94397 | 0.230507 | 0.1109159 | 0.06070305 | 3.166539 | 0 | -0.786072 | 0.2857896 | 1.077776
2023-10-25 | 44543 | SAE52100 | 520 | 0 | 0 | 2 | 9 | 0 | 0 | 0.1075131 | 4.068126 | 0 | 0 | 0 | 0 | 0 | 1.838988 | 0 | 2.066223 | 7.915288 | -6.558465 | 6.817976 | 7.026543 | 15.27651 | 49.06189 | 63.51749 | 12.97703 | 2.226214 | 1.740685 | 3.308088 | 1649.309 | 16.58863 | 627.6165 | 8294.314 | 124.3322 | 0.9612583 | 39.06584 | 8.75849 | 47.18047 | 2023-10-25 00:15 | 2023-10-25 00:54 | 30.30735 | 0 | 219.7078 | 226.9205 | 234.3197 | 340.1629 | 0 | 0 | 37.55236 | 2023-10-25 00:48 | 0.3280857 | 0.001255162 | 0.0151308 | 0.01561172 | 0.05320644 | 0.001962834 | 0.03234924 | 0.01276946 | 0.003150088 | 0 | 0 | 0.3321333 | 0.3280743 | 138.0205 | 1 | 8.616953 | 0.9831111 | 0.09876378 | 765.9619 | 665.4143 | 622.8158 | 2023-10-25 00:06 | 245.8916 | 0 | 4.9131 | 60.90816 | 0.2405087 | 0.1246159 | 0.07735035 | 4.46034 | 0 | 1.614316 | 1.335191 | -0.6085299
2023-10-25 | 43916 | SAE52100 | 461 | 0 | 0 | 2 | 9 | 0 | -0.05115046 | 0.01260102 | 4.048134 | 0 | 0 | 0 | 0 | 0 | 1.887271 | 0 | 1.841741 | 8.278986 | -3.631311 | 4.200415 | 6.793553 | 10.67213 | 43.37103 | 58.69083 | 12.49582 | 2.66833 | 1.506662 | 3.733707 | 1659.773 | 15.58345 | 546.5983 | 7791.727 | 129.6899 | 1 | 35.23849 | 9.87115 | 53.71559 | 2023-10-25 01:03 | 2023-10-25 01:41 | 16.76138 | 6.653386 | 251.0164 | 239.425 | 246.2164 | 326.4429 | 0 | 0 | 35.23849 | 2023-10-25 01:34 | 0.3905854 | 0.002440556 | 0.02379578 | 0.01602102 | 0.0600605 | 0.002020267 | 0.03786898 | 0.01320501 | 0.003437117 | 0 | 0 | 0.4144398 | 0.4274338 | 182.143 | 1.048054 | 8.546264 | 1.040849 | 0.02452785 | 764.8613 | 669.4255 | 596.5316 | 2023-10-25 00:54 | 478.925 | 0 | 4.74664 | 55.15318 | 0.1818363 | 0.141061 | 0.08087533 | 3.569846 | 0.1238632 | 0.8286022 | -0.1699577 | -0.8105738
2023-10-25 | 45846 | 41CR4 | 414 | 0 | 0 | 2 | 9 | 0 | 0 | 0.02312719 | 4.145097 | 0 | 0 | 0 | 0 | 0 | 2.199942 | 0 | 1.904012 | 7.798911 | -3.568139 | 4.438165 | 6.343274 | 12.16905 | 45.19706 | 61.59688 | 12.73234 | 2.286276 | 1.308226 | 3.108432 | 1518.323 | 18.52156 | 626.0479 | 9260.781 | 134.6115 | 1 | 37.20172 | 21.11854 | 62.90593 | 2023-10-25 02:03 | 2023-10-25 02:41 | 11.49751 | 4.585676 | 241.7853 | 219.8192 | 211.8594 | 349.1859 | 0 | 0 | 37.20172 | 2023-10-25 02:33 | 0.481624 | 0.001810631 | 0.03114088 | 0.02071382 | 0.05508116 | 0.001962834 | 0.05945875 | 0.01284066 | 0.003252216 | 0 | 0 | 0.5152642 | 0.4854127 | 147.7414 | 1 | 9.723537 | 0.770901 | 0.05125519 | 829.6133 | 796.2435 | 691.4374 | 2023-10-25 01:41 | 291.5179 | 0 | 4.439133 | 54.89615 | 0.1975596 | 0.1266121 | 0.07206749 | 1.761567 | 0.07289735 | -0.6228776 | -0.23443 | -0.2254086
2023-10-25 | 45718 | 41CR4 | 72 | 0 | 0 | 2 | 9 | 0 | 0 | 0.03644184 | 4.077933 | 0 | 0 | 0 | 0 | 0 | 2.132841 | 0 | 1.981068 | 7.950748 | -0.6838464 | 7.978071 | 6.598539 | 14.69516 | 45.95928 | 67.92134 | 12.97703 | 2.530131 | 1.990363 | 4.058042 | 1720.941 | 23.08386 | 709.5599 | 11541.93 | 173.4338 | 1 | 43.22037 | 8.636451 | 50.56874 | 2023-10-25 02:50 | 2023-10-25 03:29 | 34.69459 | 0 | 231.5846 | 236.3003 | 243.4727 | 323.7453 | 0 | 0 | 43.22037 | 2023-10-25 03:28 | 0.09259402 | 0.00585851 | 0.01914732 | 0.01551134 | 0.04840111 | 0.003592989 | 0.04997251 | 0.01256827 | 0.003491482 | 0 | 0 | 0.4675414 | 0.09835356 | 182.6675 | 1 | 8.564749 | 1.245751 | 0.2821609 | 794.4136 | 743.3201 | 553.8243 | 2023-10-25 02:41 | 542.3028 | 0 | 4.656102 | 55.00566 | 0.2163555 | 0.1170582 | 0.06855139 | 5.004413 | 0 | 0.4012481 | -0.2069887 | 0.654737
2023-10-25 | 46021 | R16 | 379 | 0 | 0 | 2 | 9 | 0 | 0 | 0.01260102 | 3.739753 | 0 | 0 | 0 | 0 | 0 | 2.043307 | 0 | 2.060381 | 7.979808 | -6.558465 | 10.06685 | 7.122574 | 16.5288 | 49.59173 | 64.25529 | 12.31678 | 2.670803 | 1.379349 | 3.549166 | 1699.171 | 21.96805 | 633.6922 | 10984.02 | 157.1078 | 1 | 35.33656 | 9.456126 | 45.36009 | 2023-10-25 03:39 | 2023-10-25 04:16 | 25.31303 | 0.5674063 | 241.784 | 211.1965 | 242.7867 | 322.8538 | 0 | 0 | 35.33656 | 2023-10-25 04:09 | 0.481624 | 0.002720704 | 0.02619946 | 0.01638998 | 0.05775709 | 0.002618485 | 0.03302488 | 0.01353095 | 0.003563328 | 0 | 0 | 0.5146114 | 0.4854127 | 156.2452 | 1.013686 | 7.469181 | 1.003491 | -0.1251282 | 858.1711 | 781.9439 | 561.5471 | 2023-10-25 03:29 | 398.1201 | 0 | 4.6296 | 53.12503 | 0.2572364 | 0.1241891 | 0.0720501 | 3.736896 | 0.01250893 | 0.2761572 | -0.6722246 | 0.4422949
2023-10-25 | 43916 | GRADE3 | 252 | 0 | 0 | 2 | 9 | 0 | 0.009939551 | 0.06534932 | 4.092287 | 0 | 0 | 0 | 0 | 0 | 1.827921 | 0 | 2.054104 | 8.243833 | -4.558948 | 12.34634 | 7.122574 | 19.73301 | 43.19815 | 66.61604 | 12.97703 | 2.673642 | 1.63652 | 3.70816 | 1642.061 | 28.43193 | 712.5445 | 14215.97 | 213.7084 | 1 | 38.27174 | 11.11577 | 51.63498 | 2023-10-25 04:28 | 2023-10-25 05:07 | 24.90849 | 2.247474 | 221.7099 | 250.6474 | 253.404 | 328.8536 | 0 | 0 | 38.27174 | 2023-10-25 05:02 | 0.4350681 | 0.001798124 | 0.02489199 | 0.01106687 | 0.05443868 | 0.002719767 | 0.02868929 | 0.01256827 | 0.003022718 | 0 | 0 | 0.4608381 | 0.4348557 | 158.3094 | 1.04407 | 9.265726 | 1.058467 | -0.3066627 | 712.786 | 736.718 | 419.8631 | 2023-10-25 04:16 | 211.8756 | 0 | 4.684891 | 56.06815 | 0.2962201 | 0.1237515 | 0.07032676 | 3.443013 | 0.0435262 | 0.5371351 | 0.06146477 | 1.651538
2023-10-25 | 43940 | GRADE3 | 396 | 0 | 0 | 2 | 9 | 0 | 0.002448936 | 0.01699726 | 4.024447 | 0 | 0 | 0 | 0 | 0 | 2.077204 | 0 | 2.084449 | 8.820212 | -2.054763 | 10.99032 | 6.867193 | 16.69846 | 44.57867 | 68.04258 | 12.97703 | 2.673642 | 1.443287 | 4.076298 | 1733.295 | 25.62163 | 509.1558 | 12810.81 | 193.6031 | 0.9874716 | 39.54938 | 10.67255 | 51.81128 | 2023-10-25 05:17 | 2023-10-25 05:56 | 27.28749 | 1.589345 | 237.7032 | 225.5538 | 235.8637 | 332.7099 | 0 | 0 | 39.05389 | 2023-10-25 05:52 | 0.1595349 | 0.0009804754 | 0.02498974 | 0.0139076 | 0.04133136 | 0.004783338 | 0.05064769 | 0.01512131 | 0.003536074 | 0 | 0 | 0.1653599 | 0.1586492 | 145.7788 | 1.046785 | 8.205391 | 1.119301 | 0.2242632 | 678.6941 | 660.962 | 593.7484 | 2023-10-25 05:07 | 263.9508 | 0 | 4.9131 | 59.72862 | 0.2454119 | 0.1296278 | 0.07220626 | 3.705712 | 0.03067565 | 1.614316 | 1.017136 | 1.131911
2023-10-25 | 46021 | GRADE3 | 327 | 0 | 0 | 0 | 5 | 0 | 0.01775774 | 0.026954 | 3.965989 | 0 | 0 | 0 | 0 | 0 | 1.932707 | 0 | 1.977535 | 8.16173 | 2.150903 | 8.786358 | 7.122574 | 17.02375 | 44.34477 | 71.68116 | 12.97703 | 1.890149 | 1.846124 | 2.788716 | 1680.894 | 22.89992 | 615.3864 | 11449.96 | 158.0453 | 1 | 42.78432 | 12.15653 | 51.8308 | 2023-10-25 06:08 | 2023-10-25 06:50 | 30.62779 | 0 | 260.6908 | 210.256 | 242.1641 | 321.2248 | 0 | 0 | 42.78432 | 2023-10-25 06:48 | 0.07824261 | 0.001108881 | 0.01839485 | 0.01047373 | 0.0508724 | 0.003363849 | 0.02882766 | 0.01391447 | 0.003282079 | 0 | 0 | 0.08353907 | 0.09104387 | 96.40906 | 1.01431 | 9.723537 | 0.9143066 | -0.01573963 | 784.5191 | 654.3318 | 557.861 | 2023-10-25 05:56 | 455.8284 | 0 | 4.803557 | 59.85084 | 0.2374927 | 0.1138616 | 0.06701282 | 3.519451 | 0 | 1.097256 | 1.049865 | 0.6198315
2023-10-25 | 46021 | GRADE3 | 518 | 0 | 0 | 0 | 5 | 0 | -0.01077789 | 0.04359766 | 4.141729 | 0 | 0 | 0 | 0 | 0 | 2.039873 | 0 | 1.958538 | 7.696484 | -1.561922 | 9.572617 | 7.122574 | 15.82706 | 43.44328 | 65.4049 | 12.97703 | 1.930445 | 1.627495 | 2.512895 | 1508.66 | 24.2505 | 584.6042 | 12125.25 | 175.5845 | 1 | 37.24473 | 8.857167 | 43.27315 | 2023-10-25 06:59 | 2023-10-25 07:35 | 28.38756 | 0 | 247.6212 | 227.9606 | 259.3783 | 343.9132 | 0 | 0 | 37.24473 | 2023-10-25 07:29 | 0.2854836 | 0.0008577638 | 0.02200772 | 0.01693476 | 0.05202678 | 0.001962834 | 0.05825548 | 0.01256827 | 0.003037813 | 0 | 0 | 0.29725 | 0.2947649 | 100.2522 | 1 | 8.150079 | 0.5244613 | 0.05798862 | 692.7453 | 677.4447 | 507.0856 | 2023-10-25 06:50 | 353.1318 | 0 | 4.323124 | 53.1779 | 0.2419858 | 0.1176744 | 0.06609786 | 4.205039 | 0 | -1.170455 | -0.6593197 | 0.8750958
2023-10-25 | 44986 | SCR420HV | 143 | 0 | 0 | 0 | 5 | 0 | 0 | 0.07774684 | 3.851251 | 0 | 0 | 0 | 0 | 0 | 2.080695 | 0 | 1.979942 | 7.769373 | 4.120258 | 11.70411 | 0 | 12.36834 | 46.89761 | 71.15558 | 12.97703 | 1.661191 | 2.204951 | 2.425686 | 1705.699 | 17.11264 | 679.3675 | 8556.321 | 113.8427 | 0.9535663 | 35.60094 | 11.90906 | 44.03675 | 2023-10-25 07:46 | 2023-10-25 08:21 | 23.69188 | 0 | 245.006 | 222.3835 | 240.5183 | 319.5614 | 0 | 0 | 33.94785 | 2023-10-25 08:15 | 0.3614079 | 0.001084156 | 0.02048317 | 0.01425436 | 0.03980741 | 0.002954903 | 0.05654019 | 0.01383267 | 0.00331867 | 0 | 0 | 0.305357 | 0.3572615 | 118.0522 | 1 | 8.215884 | 0.5375607 | 0.2269346 | 954.2193 | 710.7382 | 559.2754 | 2023-10-25 07:35 | 612.5549 | 0 | 4.469107 | 61.29664 | 0.1738211 | 0.1091885 | 0.06280754 | 2.9894 | 0 | -0.4813951 | 1.441014 | -0.5039887
2023-10-25 | 43916 | SCR420HV | 469 | 0 | 0 | 0 | 5 | 0 | 0.009395428 | 0.04435666 | 4.019 | 0 | 0 | 0 | 0 | 0 | 2.024874 | 0 | 1.817176 | 7.139245 | 6.7258 | 12.76806 | 0 | 11.79925 | 49.59173 | 77.09171 | 12.97703 | 1.621639 | 1.985137 | 2.308243 | 1499.657 | 14.03793 | 636.4684 | 7018.967 | 94.45385 | 0.9476912 | 31.95867 | 14.78937 | 45.58453 | 2023-10-25 08:36 | 2023-10-25 09:10 | 16.71664 | 0 | 244.0098 | 239.1994 | 247.4965 | 340.9851 | 0 | 0 | 31.04703 | 2023-10-25 09:04 | 0.3853986 | 0.002353277 | 0.0262594 | 0.01557082 | 0.0447389 | 0.002680254 | 0.04163526 | 0.01483294 | 0.002970886 | 0 | 0 | 0.3325864 | 0.3331155 | 111.9789 | 1.045067 | 6.683856 | 0.5262603 | 0.1603439 | 849.8201 | 860.6692 | 661.2189 | 2023-10-25 08:21 | 513.7158 | 0 | 4.557673 | 48.13002 | 0.1530548 | 0.09260717 | 0.05912014 | 2.160922 | 0 | -0.06335117 | -1.84565 | -1.125406
2023-10-25 | 45782 | 52CRMOV4 | 463 | 0 | 0 | 0 | 5 | 0 | 0.09577452 | 0.04221725 | 3.811411 | 0 | 0 | 0 | 0 | 0 | 1.876286 | 0 | 1.935839 | 7.821449 | -2.035621 | 8.780548 | 7.098334 | 16.47383 | 41.72546 | 63.98512 | 12.97703 | 1.613887 | 2.568437 | 1.675514 | 1778.101 | 21.38801 | 595.9922 | 10694 | 161.145 | 0.9964883 | 39.10849 | 14.13672 | 47.82133 | 2023-10-25 09:23 | 2023-10-25 10:00 | 24.97177 | 0 | 253.0246 | 225.021 | 240.6905 | 336.0861 | 0 | 0 | 38.97115 | 2023-10-25 09:54 | 0.2626956 | 0.001148618 | 0.01907803 | 0.01365273 | 0.04536097 | 0.002843812 | 0.05798477 | 0.01256827 | 0.003316254 | 0 | 0 | 0.2668276 | 0.2862108 | 76.63531 | 1 | 7.845378 | 0.04934115 | 0.008897309 | 791.9647 | 649.6816 | 601.9227 | 2023-10-25 09:10 | 261.1514 | 0 | 4.793081 | 55.18652 | 0.2574635 | 0.1222386 | 0.07490931 | 2.766446 | 0 | 1.047809 | -0.1615768 | 0.3311766
2023-10-25 | 44794 | GRADE3 | 491 | 0 | 0 | 0 | 5 | 0 | 0 | 0.03658198 | 3.869785 | 0 | 0 | 0 | 0 | 0 | 1.99311 | 0 | 2.092066 | 7.7182 | -1.838082 | 7.460055 | 4.165538 | 11.6486 | 44.50311 | 62.03183 | 12.97703 | 1.840605 | 2.281775 | 2.134158 | 1572.025 | 12.83711 | 712.5445 | 6418.556 | 95.1552 | 1 | 40.27518 | 29.50247 | 70.26683 | 2023-10-25 10:28 | 2023-10-25 11:07 | 10.28353 | 0.4891854 | 238.4024 | 224.0551 | 245.3964 | 326.5662 | 0 | 0 | 40.27518 | 2023-10-25 11:00 | 0.4235464 | 0.00222008 | 0.02974139 | 0.02046531 | 0.04422702 | 0.001962834 | 0.05943733 | 0.01366244 | 0.002767615 | 0 | 0 | 0.3570468 | 0.4065595 | 111.9322 | 1.045487 | 9.723537 | 0.5084918 | -0.2149387 | 981.7393 | 874.2454 | 676.5261 | 2023-10-25 10:00 | 702.6359 | 0 | 4.785243 | 50.67481 | 0.1877843 | 0.1244232 | 0.07714174 | 1.365146 | 0.006961826 | 1.010812 | -1.259194 | -1.373878
2023-10-25 | 46021 | GRADE3 | 468 | 0 | 0 | 0 | 5 | 0 | 0 | 0.09576567 | 4.011567 | 0 | 0 | 0 | 0 | 0 | 1.953111 | 0 | 1.994932 | 7.714476 | -5.429217 | 11.16613 | 0 | 10.73761 | 47.28423 | 60.3071 | 12.97703 | 1.760926 | 2.143778 | 2.335923 | 1579.895 | 18.86148 | 511.1036 | 9430.738 | 135.0612 | 1 | 32.70809 | 10.01017 | 47.33886 | 2023-10-25 11:17 | 2023-10-25 11:52 | 18.07732 | 4.620592 | 244.7403 | 219.5718 | 230.1286 | 322.3834 | 0 | 0 | 32.70809 | 2023-10-25 11:43 | 0.4327618 | 0.002079363 | 0.03155797 | 0.01616861 | 0.05280174 | 0.002995204 | 0.0452271 | 0.01414071 | 0.0031354 | 0 | 0 | 0.5374521 | 0.4422664 | 108.3321 | 1 | 9.723537 | 0.5604332 | 0.01456395 | 893.7544 | 818.5645 | 598.5893 | 2023-10-25 11:07 | 282.1082 | 0 | 4.464967 | 48.13002 | 0.1780489 | 0.1279199 | 0.07403716 | 3.267484 | 0.09760675 | -0.5009373 | -1.84565 | -0.1587183
2023-10-25 | 46021 | GRADE3 | 400 | 0 | 0 | 0 | 5 | 0 | 0 | 0.08302302 | 4.140047 | 0 | 0 | 0 | 0 | 0 | 2.105296 | 0 | 1.862881 | 8.625295 | -5.224495 | 11.14029 | 0 | 11.21493 | 44.78549 | 59.40122 | 12.97703 | 1.431273 | 1.472237 | 3.21995 | 1732.627 | 16.2398 | 572.4061 | 8119.899 | 123.6137 | 1 | 39.16933 | 9.753878 | 52.21896 | 2023-10-25 12:01 | 2023-10-25 12:40 | 26.11971 | 3.29575 | 235.8928 | 212.7307 | 215.934 | 352.4642 | 0 | 0 | 39.16933 | 2023-10-25 12:37 | 0.0701485 | 0.001218865 | 0.02549458 | 0.01653569 | 0.0499932 | 0.002381412 | 0.05670294 | 0.01435177 | 0.003322627 | 0 | 0 | 0.1261701 | 0.07864928 | 155.9534 | 1.084428 | 9.723537 | 1.6839 | 0.1047771 | 730.0587 | 771.8495 | 567.9684 | 2023-10-25 11:52 | 242.8166 | 0 | 4.547723 | 48.13002 | 0.1887996 | 0.145204 | 0.07655943 | 4.01577 | 0.06311404 | -0.1103158 | -1.84565 | -0.6784167
2023-10-25 | 43916 | GRADE3 | 530 | 0 | 0 | 0 | 5 | 0 | 0 | 0.05079031 | 4.041587 | 0 | 0 | 0 | 0 | 0 | 2.027649 | 0 | 1.971675 | 8.222382 | 2.435951 | 6.635995 | 0 | 7.09772 | 47.8302 | 64.81646 | 12.97703 | 1.39065 | 1.566821 | 2.741882 | 1561.123 | 14.15808 | 536.16 | 7079.041 | 114.8176 | 1 | 31.95867 | 9.910288 | 43.27315 | 2023-10-25 12:50 | 2023-10-25 13:24 | 21.88203 | 0.01267274 | 217.3241 | 221.6955 | 236.2375 | 313.7151 | 0 | 0 | 31.805 | 2023-10-25 13:19 | 0.2351694 | 0.001149427 | 0.03716482 | 0.02061348 | 0.04379138 | 0.002458844 | 0.07180138 | 0.01567744 | 0.003263979 | 0 | 0 | 0.2497315 | 0.2560702 | 138.6113 | 1 | 9.723537 | 1.113663 | 0.2375698 | 845.3189 | 683.311 | 668.121 | 2023-10-25 12:40 | 264.5224 | 0 | 4.896729 | 50.87048 | 0.1095049 | 0.1268564 | 0.07554761 | 3.224797 | 0.0002928546 | 1.537041 | -1.213121 | -1.100738
2023-10-25 | 45670 | SAE94B17H | 494 | 0 | 0 | 0 | 5 | 0 | 0.0087901 | 0.112339 | 4.010161 | 0 | 0 | 0 | 0 | 0 | 2.004034 | 2.096556 | 0 | 8.538302 | 2.235275 | 11.38959 | 6.980729 | 18.20641 | 40.77125 | 69.75124 | 12.97703 | 1.910695 | 1.50206 | 2.707599 | 1548.084 | 21.18291 | 576.6329 | 10591.45 | 154.5694 | 1 | 37.18361 | 9.780072 | 46.45174 | 2023-10-25 13:34 | 2023-10-25 14:11 | 27.40354 | 0 | 220.3485 | 241.7383 | 233.2474 | 302.3016 | 0 | 0 | 37.18361 | 2023-10-25 14:10 | 0.07677534 | 0.0002983031 | 0.01262439 | 0.01370046 | 0.05686645 | 0.001962834 | 0.02827521 | 0.03895957 | 0.003187881 | 0 | 0 | 0.0845574 | 0.08215843 | 107.3984 | 1.015399 | 7.103542 | 0.8510547 | -0.05415048 | 844.0232 | 758.0515 | 476.7223 | 2023-10-25 13:24 | 406.9175 | 0 | 4.854627 | 56.87918 | 0.2610191 | 0.1224108 | 0.06959915 | 3.801977 | 0 | 1.338315 | 0.2691 | 0.2917697
2023-10-25 | 44348 | SAE94B17H | 328 | 0 | 0 | 1 | 12 | 0 | 0 | 0.1392113 | 3.916468 | 0 | 0 | 0 | 0 | 0 | 1.977144 | 2.066982 | 0 | 7.885195 | 0.623891 | 3.933734 | 0 | 7.09772 | 43.68964 | 56.57329 | 12.97703 | 1.42752 | 1.766791 | 1.921774 | 1602.691 | 13.11047 | 603.7293 | 6555.236 | 107.6953 | 1 | 48.00863 | 46.50035 | 97.0589 | 2023-10-25 15:14 | 2023-10-25 15:58 | 0 | 0 | 250.964 | 229.3088 | 234.1874 | 314.3207 | 0 | 0 | 48.00863 | 2023-10-25 15:53 | 0.1249408 | 0.0001993578 | 0.02846607 | 0.01337981 | 0.0375745 | 0.002916265 | 0.1020473 | 0.03895957 | 0.003246951 | 0 | 0 | 0.2523008 | 0.1168852 | 138.5772 | 1 | 8.993906 | 0.3519819 | 0.1422713 | 981.3051 | 934.5541 | 751.107 | 2023-10-25 14:11 | 607.2705 | 0 | 4.699321 | 62.75708 | 0.1254606 | 0.1393802 | 0.08306607 | 1.032436 | 0 | 0.6052464 | 1.843578 | -1.316997
2023-10-25 | 46021 | 44MNSIVS6 | 130 | 0 | 0 | 1 | 12 | 0 | 0 | 0.1351047 | 4.025982 | 0 | 0 | 0 | 0 | 0 | 2.175425 | 1.983243 | 0 | 8.292005 | -0.1247444 | 5.223979 | 6.055805 | 11.71933 | 46.34385 | 66.23045 | 12.97703 | 1.95247 | 1.520986 | 2.816505 | 1721.28 | 15.36222 | 593.35 | 7681.11 | 116.8661 | 0.9167748 | 33.04043 | 8.636451 | 44.27181 | 2023-10-25 16:08 | 2023-10-25 16:43 | 21.80904 | 2.786237 | 220.1347 | 236.5334 | 238.6542 | 320.1708 | 0 | 0 | 31.04703 | 2023-10-25 16:39 | 0.1921877 | 0.00585851 | 0.02147139 | 0.01444736 | 0.0375745 | 0.001962834 | 0.05369322 | 0.02767625 | 0.003283555 | 0 | 0 | 0.168813 | 0.1895013 | 131.8589 | 1 | 9.723537 | 1.131469 | -0.267433 | 840.2327 | 657.0659 | 677.5451 | 2023-10-25 15:58 | 179.6455 | 0 | 4.597123 | 56.7873 | 0.1769478 | 0.1251993 | 0.06941102 | 3.825695 | 0.06293478 | 0.1228581 | 0.2454603 | -0.8553204
2023-10-25 | 43916 | 44MNSIVS6 | 273 | 0 | 0 | 1 | 12 | 0 | 0.01431763 | 0.09264397 | 4.156562 | 0 | 0 | 0 | 0 | 0 | 1.9648 | 1.799063 | 0 | 8.524328 | -5.161381 | 6.180907 | 6.689576 | 13.07654 | 44.75164 | 61.19113 | 12.97703 | 2.119468 | 0.9439183 | 3.895136 | 1545.268 | 17.41836 | 600.5489 | 8709.18 | 130.8593 | 1 | 40.22436 | 13.28293 | 49.78845 | 2023-10-25 16:56 | 2023-10-25 17:38 | 26.94142 | 0 | 240.2922 | 241.047 | 244.7828 | 302.9566 | 0 | 0 | 40.22436 | 2023-10-25 17:33 | 0.2871602 | 0.002020224 | 0.02731168 | 0.01316178 | 0.04569766 | 0.002825448 | 0.04969344 | 0.0221208 | 0.003479402 | 0 | 0 | 0.3110614 | 0.3190208 | 150.2958 | 1.052487 | 9.723537 | 1.541272 | 0.2343969 | 812.565 | 783.6319 | 519.2943 | 2023-10-25 16:43 | 245.8756 | 0 | 4.854854 | 61.84489 | 0.2137 | 0.1393066 | 0.07933919 | 3.028274 | 0 | 1.339388 | 1.59126 | -0.4432359
2023-10-25 | 46021 | S70CVS1 | 153 | 0 | 0 | 1 | 12 | 0 | 0.03882941 | 0.04545355 | 3.84641 | 0 | 0 | 0 | 0 | 0 | 1.859037 | 1.966534 | 0 | 8.445615 | -6.558465 | 6.34714 | 5.554982 | 12.81935 | 44.09053 | 57.18013 | 12.97703 | 2.026464 | 1.5573 | 3.143197 | 1490.287 | 18.15183 | 712.5445 | 9075.917 | 134.1541 | 0.9836297 | 52.10559 | 8.935691 | 60.54291 | 2023-10-25 17:47 | 2023-10-25 18:36 | 42.09368 | 0 | 219.7447 | 219.6306 | 251.4954 | 311.9562 | 0 | 0 | 51.25261 | 2023-10-25 18:30 | 0.1750896 | 0.0001993578 | 0.03716482 | 0.01591312 | 0.04036678 | 0.00217771 | 0.06681206 | 0.02384617 | 0.003368956 | 0 | 0 | 0.1798988 | 0.1729619 | 125.8748 | 1 | 9.723537 | 1.19493 | -0.07819672 | 921.9547 | 783.0345 | 497.9823 | 2023-10-25 17:38 | 179.2658 | 0 | 4.637256 | 61.41177 | 0.2241925 | 0.1477019 | 0.08109908 | 5.831176 | 0 | 0.3122936 | 1.47248 | -0.2981722
2023-10-25 | 46021 | C70S6 | 249 | 0 | 0 | 1 | 12 | 0 | 0.01170082 | 0.06694631 | 4.304509 | 0 | 0 | 0 | 0 | 0 | 2.011557 | 1.84438 | 0 | 7.658439 | 3.573619 | 12.23168 | 5.730874 | 16.7061 | 39.23886 | 67.17702 | 12.97703 | 2.039858 | 1.325671 | 3.435264 | 1624.711 | 25.9701 | 618.8703 | 12985.05 | 166.4377 | 0.9167748 | 31.95867 | 10.12482 | 46.02279 | 2023-10-25 18:46 | 2023-10-25 19:20 | 17.6254 | 4.07387 | 222.9622 | 225.7699 | 218.7185 | 321.4239 | 0 | 0 | 31.04703 | 2023-10-25 19:17 | 0.3006531 | 0.004712923 | 0.0354674 | 0.02030999 | 0.05729418 | 0.002749898 | 0.04587336 | 0.01530819 | 0.003300832 | 0 | 0 | 0.2550785 | 0.328934 | 133.9893 | 1 | 8.971203 | 1.43422 | -0.03881313 | 714.5339 | 637.3435 | 503.2952 | 2023-10-25 18:36 | 255.3915 | 0 | 4.9131 | 62.75708 | 0.2486878 | 0.1140039 | 0.07313662 | 3.156467 | 0.08851855 | 1.614316 | 1.843578 | 1.196824
2023-10-25 | 45605 | SAE1541M | 262 | 0 | 0 | 1 | 12 | 0 | 0.01742489 | 0.06479979 | 4.201642 | 0 | 0 | 0 | 0 | 0 | 2.008558 | 1.983807 | 0 | 7.873945 | -3.839755 | 6.68587 | 6.070642 | 12.95391 | 46.61075 | 63.59886 | 12.97703 | 1.95855 | 1.090506 | 3.751107 | 1695.274 | 20.8647 | 668.2867 | 10432.35 | 165.6076 | 1 | 43.86833 | 10.77588 | 54.42833 | 2023-10-25 19:31 | 2023-10-25 20:14 | 33.09244 | 0 | 231.4249 | 230.627 | 239.5141 | 311.6249 | 0 | 0 | 43.86833 | 2023-10-25 20:08 | 0.1134955 | 0.001584167 | 0.02009517 | 0.01001629 | 0.05206952 | 0.001962834 | 0.02610295 | 0.01909361 | 0.003163997 | 0 | 0 | 0.1379769 | 0.1244758 | 174.1128 | 1.066082 | 8.253624 | 1.627233 | 0.1653241 | 807.9993 | 729.5255 | 731.6437 | 2023-10-25 19:20 | 526.832 | 0 | 4.70704 | 56.76608 | 0.2036816 | 0.1238064 | 0.07401139 | 4.070972 | 0 | 0.641682 | 0.2400052 | 0.2305103
2023-10-25 | 44533 | SAE1541M | 72 | 0 | 0 | 1 | 12 | 0 | 0.09699743 | 0.04808262 | 3.825288 | 0 | 0 | 0 | 0 | 0 | 2.119953 | 1.908321 | 0 | 7.784817 | -1.577826 | 10.1057 | 6.277259 | 17.42863 | 43.606 | 67.24162 | 12.97703 | 2.176735 | 0.940725 | 3.778361 | 1654.546 | 24.16177 | 601.1908 | 12080.89 | 177.4786 | 1 | 31.95867 | 8.636451 | 43.27315 | 2023-10-25 20:23 | 2023-10-25 20:56 | 21.57629 | 1.211213 | 231.512 | 235.313 | 234.5448 | 324.8289 | 0 | 0 | 31.22861 | 2023-10-25 20:52 | 0.2005059 | 0.0006224004 | 0.02454146 | 0.01622155 | 0.05961236 | 0.001962834 | 0.03232211 | 0.01543085 | 0.003403555 | 0 | 0 | 0.2191156 | 0.2224889 | 158.9278 | 1 | 7.369617 | 1.573734 | 0.02789173 | 678.6941 | 626.0302 | 316.8974 | 2023-10-25 20:14 | 168.2916 | 0 | 4.706156 | 59.7802 | 0.2591941 | 0.1157738 | 0.06998874 | 3.70044 | 0.02798993 | 0.6375104 | 1.030944 | 0.8583976
2023-10-25 | 45914 | SAE1541M | 189 | 0 | 0 | 1 | 12 | 0 | 0.02578635 | 0.02092108 | 4.085966 | 0 | 0 | 0 | 0 | 0 | 2.012055 | 2.080883 | 0 | 8.011838 | -5.435488 | 5.929295 | 6.152981 | 10.53059 | 49.59173 | 64.69371 | 12.97703 | 2.01059 | 0.9848426 | 4.094317 | 1663.664 | 11.71513 | 586.2619 | 5857.564 | 100.8177 | 0.9960581 | 39.71965 | 8.670562 | 45.35335 | 2023-10-25 21:06 | 2023-10-25 21:45 | 31.04909 | 0 | 218.0219 | 224.3475 | 243.5342 | 322.0822 | 0 | 0 | 39.56308 | 2023-10-25 21:40 | 0.1371578 | 0.002693346 | 0.02082131 | 0.01254716 | 0.05553724 | 0.001962834 | 0.02824487 | 0.01334843 | 0.002942701 | 0 | 0 | 0.5011982 | 0.1330464 | 208.6754 | 1.097171 | 7.345721 | 1.987293 | 0.09643399 | 781.5953 | 801.0289 | 697.5082 | 2023-10-25 20:56 | 635.3694 | 0 | 4.529965 | 53.23268 | 0.1627762 | 0.1238426 | 0.07002172 | 4.580978 | 0 | -0.1941369 | -0.6459366 | -1.609441
2023-10-25 | 46021 | 16MNCR5 | 544 | 0 | 0 | 1 | 12 | 0 | 0.02673669 | 0.08611611 | 3.44003 | 0 | 0 | 0 | 0 | 0 | 2.062464 | 1.986077 | 0 | 7.834393 | -4.869133 | 9.648713 | 5.842598 | 17.29597 | 46.70602 | 66.96724 | 12.97703 | 2.608593 | 2.134512 | 3.076498 | 1713.72 | 21.12623 | 597.0822 | 10563.11 | 166.696 | 1 | 34.06163 | 8.857019 | 43.27315 | 2023-10-25 21:53 | 2023-10-25 22:29 | 25.20462 | 0 | 251.8791 | 237.505 | 246.2263 | 329.1784 | 0 | 0 | 34.06163 | 2023-10-25 22:25 | 0.07627663 | 0.0001993578 | 0.01359448 | 0.008795686 | 0.06657835 | 0.001962834 | 0.01984517 | 0.01256827 | 0.00309348 | 0 | 0 | 0.08721097 | 0.08062657 | 118.465 | 1.096731 | 7.162172 | 0.4114666 | 0.05643813 | 799.8489 | 660.3 | 532.5757 | 2023-10-25 21:45 | 248.4719 | 0 | 4.763082 | 53.01968 | 0.258275 | 0.1169884 | 0.07112554 | 3.845722 | 0 | 0.9062073 | -0.6979103 | 0.2808688
2023-10-25 | 43916 | 16MNCR5 | 236 | 0 | 0 | 2 | 9 | 0 | 0.006238796 | 0.03669456 | 4.06396 | 0 | 0 | 0 | 0 | 0 | 1.935284 | 2.059279 | 0 | 8.349806 | 1.450767 | 8.428465 | 6.4204 | 14.43122 | 43.572 | 67.8038 | 12.97703 | 2.500785 | 1.454524 | 3.394228 | 1512.933 | 23.79535 | 626.1412 | 11897.68 | 152.5708 | 0.9167748 | 34.28167 | 24.03355 | 59.43241 | 2023-10-25 22:54 | 2023-10-25 23:30 | 9.130928 | 1.117188 | 240.796 | 235.9597 | 245.7252 | 322.7235 | 0 | 0 | 31.04703 | 2023-10-25 23:25 | 0.4219846 | 0.001655373 | 0.01830672 | 0.01140332 | 0.05239219 | 0.001962834 | 0.02255712 | 0.01256827 | 0.002948721 | 0 | 0 | 0.4485452 | 0.4064083 | 152.9395 | 1.094329 | 8.781912 | 1.030188 | -0.1367448 | 882.6614 | 818.42 | 704.7984 | 2023-10-25 22:29 | 168.2916 | 0 | 4.619255 | 56.04731 | 0.212838 | 0.1231466 | 0.06812679 | 1.426409 | 0.01879762 | 0.2273269 | 0.05616053 | 0.7893341
2023-10-25 | 44713 | S40C | 466 | 0 | 0 | 2 | 9 | 0 | 0 | 0.03663916 | 4.326661 | 0 | 0 | 0 | 0 | 0 | 2.202107 | 2.098873 | 0 | 7.865713 | -0.7565641 | 7.193022 | 6.169565 | 12.26376 | 45.20441 | 64.57732 | 12.97703 | 2.453043 | 1.408765 | 3.68607 | 1718.578 | 14.98006 | 712.5445 | 7490.03 | 111.5282 | 1 | 40.56434 | 11.81796 | 48.86899 | 2023-10-25 23:42 | 2023-10-26 00:19 | 28.74638 | 0 | 243.6276 | 227.5903 | 212.9684 | 345.8498 | 0 | 0 | 40.56434 | 2023-10-26 00:13 | 0.481624 | 0.0009974517 | 0.03372233 | 0.02267431 | 0.04527985 | 0.004265002 | 0.08064272 | 0.01602827 | 0.002906066 | 0 | 0 | 0.5454827 | 0.4854127 | 180.4509 | 1 | 8.694758 | 0.9873105 | 0.2457161 | 757.4194 | 763.2296 | 608.8977 | 2023-10-25 23:30 | 206.2776 | 0 | 4.859734 | 52.4347 | 0.1899082 | 0.121803 | 0.0752545 | 3.432431 | 0 | 1.362422 | -0.8397999 | -0.9328616
2023-10-26 | 45829 | S48C | 399 | 0 | 0 | 2 | 9 | 0 | 0 | 0.01260102 | 4.062941 | 0 | 0 | 0 | 0 | 0 | 2.052271 | 2.095285 | 0 | 7.894942 | -3.080914 | 6.676882 | 6.006723 | 12.95371 | 48.29589 | 66.06363 | 12.97703 | 2.619698 | 1.296358 | 3.856447 | 1554.885 | 19.96438 | 639.0015 | 9982.191 | 137.7484 | 0.9236769 | 34.62527 | 15.66263 | 49.97073 | 2023-10-26 00:35 | 2023-10-26 01:10 | 18.96265 | 0 | 243.3513 | 213.3639 | 240.0055 | 311.0161 | 0 | 0 | 31.98256 | 2023-10-26 01:05 | 0.4071727 | 0.002902462 | 0.03492394 | 0.0162438 | 0.05363636 | 0.001962834 | 0.1020473 | 0.01603536 | 0.002971547 | 0 | 0 | 0.3714327 | 0.3715866 | 168.7295 | 1.072146 | 9.723537 | 1.067509 | 0.1692388 | 772.1129 | 701.2362 | 630.5371 | 2023-10-26 00:19 | 315.768 | 0 | 4.59499 | 55.92166 | 0.1960793 | 0.1195051 | 0.06955401 | 2.210694 | 0 | 0.112793 | 0.02421264 | 0.05635795
2023-10-26 | 45813 | S48C | 383 | 0 | 0 | 2 | 9 | 0 | 0.009872304 | 0.02253191 | 4.088393 | 0 | 0 | 0 | 0 | 0 | 2.022462 | 2.100838 | 0 | 8.442026 | -1.030816 | 5.21732 | 6.503648 | 11.41122 | 49.59173 | 70.19271 | 12.97703 | 2.13141 | 1.520893 | 3.667134 | 1673.274 | 18.69406 | 634.7096 | 9347.029 | 118.3222 | 1 | 38.92108 | 9.507727 | 45.03641 | 2023-10-26 01:20 | 2023-10-26 01:56 | 29.41335 | 0 | 244.8969 | 226.0202 | 235.0135 | 306.9744 | 0 | 0 | 38.92108 | 2023-10-26 01:52 | 0.3904962 | 0.0007445598 | 0.0339801 | 0.01584141 | 0.05282219 | 0.002707828 | 0.1020473 | 0.01819045 | 0.003227717 | 0 | 0 | 0.3463601 | 0.3497855 | 168.3312 | 1.027882 | 9.080329 | 1.101391 | 0.2987061 | 784.1956 | 732.3983 | 631.6592 | 2023-10-26 01:10 | 168.2916 | 0 | 4.392372 | 55.19442 | 0.1625699 | 0.1202693 | 0.0625759 | 4.093626 | 0 | -0.843594 | -0.1595905 | -0.1915409
2023-10-26 | 44955 | S48C | 84 | 0 | 0 | 2 | 9 | 0 | 0.03370895 | 0.01657137 | 3.854579 | 0 | 0 | 0 | 0 | 0 | 1.836812 | 1.864236 | 0 | 8.345055 | 0.3169851 | 7.099091 | 6.057056 | 13.37851 | 45.6791 | 67.71966 | 12.97703 | 2.495063 | 1.42354 | 3.975006 | 1490.287 | 14.89002 | 690.271 | 7445.009 | 109.4174 | 0.9459414 | 35.07259 | 14.58301 | 48.09833 | 2023-10-26 02:10 | 2023-10-26 02:46 | 20.48958 | 0 | 254.3011 | 231.8213 | 232.3459 | 328.1715 | 0 | 0 | 33.17661 | 2023-10-26 02:41 | 0.3477383 | 0.0007106687 | 0.02986919 | 0.01647889 | 0.05157769 | 0.002534305 | 0.1020473 | 0.01957103 | 0.003023469 | 0 | 0 | 0.344629 | 0.3359789 | 157.522 | 1.088093 | 9.723537 | 0.9888997 | 0.2987061 | 773.6233 | 757.9051 | 588.4491 | 2023-10-26 01:56 | 168.2916 | 0 | 4.877653 | 57.96704 | 0.1975573 | 0.1232294 | 0.07202714 | 2.40503 | 0 | 1.447003 | 0.551287 | -0.9511776
2023-10-26 | 43916 | S48C | 379 | 0 | 0 | 2 | 9 | 0 | 0.04522879 | 0.02278092 | 4.235247 | 0 | 0 | 0 | 0 | 0 | 2.059956 | 2.100838 | 0 | 8.172192 | 1.504694 | 5.503539 | 5.594607 | 11.05695 | 44.48295 | 65.21679 | 12.97703 | 2.24515 | 1.265078 | 3.185302 | 1575.063 | 18.87323 | 614.1699 | 9436.614 | 127.2022 | 0.9419932 | 36.05894 | 15.90267 | 51.09631 | 2023-10-26 03:01 | 2023-10-26 03:37 | 20.15627 | 0 | 235.7522 | 222.8032 | 224.1095 | 298.2008 | 0 | 0 | 33.96728 | 2023-10-26 03:31 | 0.3543217 | 0.002242814 | 0.02184387 | 0.0133028 | 0.07191472 | 0.001993668 | 0.06973291 | 0.01391589 | 0.003124521 | 0 | 0 | 0.3338793 | 0.3526072 | 143.8871 | 1.024693 | 9.073152 | 1.042364 | -0.1022119 | 771.5663 | 808.4453 | 577.3518 | 2023-10-26 02:46 | 168.2916 | 0 | 4.565812 | 55.64342 | 0.1695415 | 0.1253081 | 0.07000977 | 2.267477 | 0 | -0.02493189 | -0.04633341 | -0.1564162
2023-10-26 | 45158 | S35C | 180 | 0 | 0 | 2 | 9 | 0 | 0.009284988 | 0.05334957 | 4.140048 | 0 | 0 | 0 | 0 | 0 | 1.977981 | 1.986471 | 0 | 7.871724 | -6.558465 | 9.611514 | 5.697708 | 15.25355 | 46.2372 | 61.21272 | 12.97703 | 1.520615 | 0.9569598 | 2.35538 | 1672.809 | 23.54931 | 522.056 | 11774.65 | 176.0956 | 0.9680502 | 37.63231 | 10.29226 | 44.28614 | 2023-10-26 03:47 | 2023-10-26 04:22 | 27.34005 | 0 | 248.8533 | 245.0866 | 242.017 | 309.4004 | 0 | 0 | 36.42997 | 2023-10-26 04:15 | 0.367978 | 0.004298535 | 0.03716482 | 0.0229751 | 0.06204444 | 0.003645422 | 0.1020473 | 0.01673018 | 0.003361141 | 0 | 0 | 0.3573582 | 0.3137724 | 91.16462 | 1 | 9.137536 | 0.6528651 | 0.1818994 | 678.6941 | 642.5966 | 516.0246 | 2023-10-26 03:37 | 372.1699 | 0 | 4.677325 | 57.47539 | 0.2491892 | 0.1285962 | 0.076411 | 3.65637 | 0 | 0.5014238 | 0.4232339 | 0.7428625
2023-10-26 | 46021 | S35C | 85 | 0 | 0 | 2 | 9 | 0 | -0.05115046 | 0.03972277 | 3.710771 | 0 | 0 | 0 | 0 | 0 | 2.069322 | 2.007706 | 0 | 8.447622 | -6.558465 | 6.13342 | 5.567175 | 12.91866 | 49.59173 | 66.35554 | 12.97703 | 1.113487 | 1.729671 | 1.675514 | 1490.287 | 15.0511 | 633.3033 | 7525.551 | 101.7583 | 1 | 33.21636 | 11.76625 | 46.21926 | 2023-10-26 04:33 | 2023-10-26 05:08 | 20.21347 | 1.23665 | 235.0058 | 209.3939 | 251.3423 | 296.9035 | 0 | 0 | 33.21636 | 2023-10-26 05:05 | 0.373352 | 0.002230788 | 0.02155524 | 0.0229751 | 0.07343828 | 0.00262588 | 0.06685101 | 0.01256827 | 0.002929395 | 0 | 0 | 0.3722836 | 0.3657718 | 76.63531 | 1.032034 | 9.591027 | 0.04934115 | 0.08548217 | 775.2729 | 714.7717 | 623.2097 | 2023-10-26 04:22 | 168.2916 | 0 | 4.580945 | 52.32471 | 0.1946885 | 0.1273085 | 0.06903636 | 2.823021 | 0.02675615 | 0.04649712 | -0.8663407 | -0.9184231
2023-10-26 | 45539 | 38MN2CR | 74 | 0 | 0 | 2 | 9 | 0 | -0.05115046 | 0.05050558 | 3.619091 | 0 | 0 | 0 | 0 | 0 | 1.931632 | 1.843789 | 0 | 8.244736 | -3.94131 | 8.756995 | 6.053374 | 16.37035 | 44.49407 | 65.16785 | 12.97703 | 2.159656 | 1.806252 | 2.845295 | 1654.133 | 19.356 | 656.4294 | 9678 | 144.9596 | 0.9608646 | 38.97052 | 10.26036 | 48.55646 | 2023-10-26 05:18 | 2023-10-26 05:57 | 28.71015 | 0 | 235.6792 | 237.7548 | 233.6632 | 290.8664 | 0 | 0 | 37.44539 | 2023-10-26 05:53 | 0.08649278 | 0.0008927511 | 0.01811192 | 0.0107919 | 0.06135647 | 0.002189269 | 0.09864573 | 0.01660422 | 0.00335482 | 0 | 0 | 0.08610673 | 0.07923527 | 111.8257 | 1 | 8.813874 | 0.6408709 | 0.044768 | 827.3389 | 747.3471 | 602.6819 | 2023-10-26 05:08 | 369.8219 | 0 | 4.809848 | 57.96288 | 0.2512028 | 0.1265154 | 0.07380708 | 3.798162 | 0 | 1.126953 | 0.5501995 | -0.06203817
2023-10-26 | 43916 | 38MN2CR | 90 | 0 | 0 | 0 | 9 | 0 | 0 | 0.09239804 | 3.930175 | 0 | 0 | 0 | 0 | 0 | 1.994576 | 1.968285 | 0 | 8.035798 | -2.190209 | 9.945859 | 7.122574 | 16.94737 | 44.59962 | 67.39258 | 12.97703 | 1.370327 | 2.442453 | 1.875781 | 1723.148 | 22.84579 | 607.3362 | 11422.9 | 170.1709 | 1 | 35.17014 | 9.979934 | 50.14226 | 2023-10-26 06:07 | 2023-10-26 06:43 | 20.19803 | 4.992184 | 234.9821 | 227.3071 | 247.0412 | 317.7042 | 0 | 0 | 35.17014 | 2023-10-26 06:40 | 0.05562524 | 0.003890844 | 0.01769218 | 0.01013674 | 0.06142609 | 0.004147364 | 0.04944715 | 0.01300526 | 0.003115219 | 0 | 0 | 0.05944667 | 0.0537191 | 87.83664 | 1.055195 | 7.595544 | 0.4701628 | 0.03529167 | 781.3551 | 604.8572 | 559.583 | 2023-10-26 05:57 | 380.2295 | 0 | 4.678272 | 62.75708 | 0.2514724 | 0.1192386 | 0.06941821 | 3.524086 | 0.09956041 | 0.5058953 | 1.843578 | 0.6095529
2023-10-26 | 43916 | SCR415HM | 247 | 0 | 0 | 0 | 9 | 0 | 0 | 0.1983555 | 3.638274 | 0 | 0 | 0 | 0 | 0 | 2.090642 | 2.100838 | 0 | 7.842817 | 0.3915157 | 11.17722 | 0 | 11.19976 | 46.64591 | 66.08 | 12.97703 | 1.545639 | 2.115267 | 1.675514 | 1625.384 | 23.11637 | 488.2895 | 11558.18 | 145.7599 | 1 | 31.95867 | 20.89818 | 51.10172 | 2023-10-26 07:03 | 2023-10-26 07:33 | 8.751822 | 0.2767708 | 246.69 | 242.6212 | 233.1203 | 298.8276 | 0 | 0 | 31.04703 | 2023-10-26 07:30 | 0.1116805 | 0.002302561 | 0.02088196 | 0.01003672 | 0.05184807 | 0.002505547 | 0.09407418 | 0.01311846 | 0.003529659 | 0 | 0 | 0.1186015 | 0.1207646 | 76.63531 | 1.002986 | 9.723537 | 0.05830887 | -0.05790731 | 810.5725 | 684.7304 | 561.2529 | 2023-10-26 06:43 | 171.6262 | 0 | 4.492935 | 60.1663 | 0.1694878 | 0.1186867 | 0.06799236 | 1.529256 | 0.005416077 | -0.3689208 | 1.134583 | 0.6609012
2023-10-26 | 44129 | SCR415HM | 118 | 0 | 0 | 0 | 6 | 0 | -0.02663976 | 0.1836196 | 4.164596 | 0 | 0 | 0 | 0 | 0 | 2.202107 | 1.878937 | 0 | 7.844118 | -4.736064 | 12.04723 | 0 | 12.40403 | 41.10291 | 56.61499 | 12.97703 | 1.721096 | 2.015206 | 2.415362 | 1519.038 | 23.22794 | 525.1856 | 11613.97 | 176.4887 | 0.9999506 | 32.9739 | 18.3503 | 45.19838 | 2023-10-26 07:49 | 2023-10-26 08:21 | 14.6236 | 0 | 248.805 | 227.9369 | 243.8714 | 293.5175 | 0 | 0 | 32.97228 | 2023-10-26 08:17 | 0.1169375 | 0.0005262209 | 0.01879983 | 0.008637192 | 0.05234127 | 0.00213666 | 0.0649421 | 0.01617575 | 0.003307582 | 0 | 0 | 0.107735 | 0.1228068 | 104.3956 | 1 | 9.723537 | 0.5241986 | 0.1700672 | 736.1193 | 582.2499 | 453.2684 | 2023-10-26 07:33 | 168.2916 | 0 | 4.625887 | 60.20912 | 0.2190944 | 0.138552 | 0.0817078 | 1.796913 | 0 | 0.2586284 | 1.14611 | 0.6820463
2023-10-26 | 46021 | SCR415HM | 459 | 0 | 0 | 0 | 6 | 0 | 0 | 0.1101568 | 4.127474 | 0 | 0 | 0 | 0 | 0 | 2.167848 | 2.039111 | 0 | 7.32669 | 1.317866 | 11.11419 | 0 | 10.67082 | 47.63176 | 66.94714 | 12.97703 | 1.858889 | 1.754686 | 2.148686 | 1490.654 | 16.00546 | 541.0997 | 8002.729 | 121.9108 | 1 | 32.00492 | 11.59587 | 43.27315 | 2023-10-26 08:32 | 2023-10-26 09:02 | 20.40904 | 0 | 236.4805 | 249.5885 | 246.4877 | 290.9885 | 0 | 0 | 32.00492 | 2023-10-26 08:58 | 0.1570379 | 0.001578964 | 0.02180622 | 0.01201526 | 0.04852544 | 0.002891347 | 0.1020473 | 0.01704401 | 0.003600707 | 0 | 0 | 0.1603479 | 0.1624357 | 114.333 | 1 | 9.228205 | 0.5475655 | -0.2577685 | 741.6234 | 723.6427 | 655.2163 | 2023-10-26 08:21 | 268.3828 | 0 | 4.430237 | 48.13002 | 0.1593917 | 0.1094399 | 0.06617516 | 2.760027 | 0 | -0.6648637 | -1.84565 | -0.7255012
2023-10-26 | 45945 | GRADE3 | 254 | 0 | 0 | 0 | 6 | 0 | -0.01079782 | 0.1295697 | 3.486861 | 0 | 0 | 0 | 0 | 0 | 2.074337 | 1.931356 | 0 | 7.346865 | 4.33556 | 13.65989 | 0 | 13.9113 | 44.2488 | 69.84252 | 12.97703 | 1.294448 | 1.808957 | 2.441428 | 1774.959 | 22.0009 | 563.3793 | 11000.45 | 178.6259 | 0.9512026 | 46.43402 | 36.21137 | 80.83043 | 2023-10-26 09:38 | 2023-10-26 10:24 | 10.22265 | 0 | 222.1311 | 223.1409 | 221.856 | 314.2815 | 0 | 0 | 44.16817 | 2023-10-26 10:08 | 0.04930399 | 0.002194078 | 0.0167214 | 0.02052368 | 0.04921973 | 0.002518093 | 0.09791941 | 0.01714879 | 0.003145628 | 0 | 0 | 0.05217651 | 0.04944834 | 121.2472 | 1 | 6.040394 | 1.117589 | 0.02939113 | 888.0775 | 902.0588 | 614.3241 | 2023-10-26 09:02 | 702.6359 | 0 | 4.566367 | 61.29217 | 0.1991809 | 0.1051919 | 0.0653809 | 1.282305 | 0 | -0.02231252 | 1.439795 | 0.4485752
2023-10-26 | 44264 | GRADE3 | 500 | 0 | 0 | 0 | 6 | 0 | 0 | 0.1301102 | 3.794857 | 0 | 0 | 0 | 0 | 0 | 2.202107 | 2.073275 | 0 | 8.500083 | 2.589818 | 12.60997 | 0 | 12.41455 | 42.87001 | 66.37446 | 12.97703 | 2.004635 | 2.079197 | 2.915581 | 1685.173 | 22.68478 | 465.6164 | 11342.39 | 169.1713 | 1 | 39.51375 | 10.61617 | 48.86057 | 2023-10-26 10:34 | 2023-10-26 11:14 | 28.89758 | 0 | 267.0067 | 217.6086 | 235.7692 | 352.4642 | 0 | 0 | 39.51375 | 2023-10-26 11:03 | 0.481624 | 0.002885158 | 0.02580015 | 0.02075447 | 0.06425801 | 0.002726917 | 0.09467061 | 0.01514142 | 0.003385402 | 0 | 0 | 0.3956355 | 0.4231603 | 128.0392 | 1 | 9.723537 | 1.033854 | -0.1229076 | 733.9302 | 670.4178 | 451.7732 | 2023-10-26 10:24 | 592.5758 | 0 | 4.375437 | 52.51663 | 0.1870381 | 0.1280625 | 0.06592049 | 3.722033 | 0 | -0.9235281 | -0.8200021 | 0.5789498
2023-10-26 | 44335 | GRADE3 | 481 | 0 | 0 | 0 | 6 | 0 | 0 | 0.1945999 | 3.774211 | 0 | 0 | 0 | 0 | 0 | 1.869418 | 2.100838 | 0 | 8.171402 | -0.3780973 | 4.721472 | 7.122574 | 12.21683 | 45.12167 | 65.1318 | 12.97703 | 1.817092 | 2.105358 | 2.188517 | 1760.887 | 16.93153 | 668.4457 | 8465.766 | 122.9288 | 1 | 47.79577 | 22.45123 | 68.9795 | 2023-10-26 11:38 | 2023-10-26 12:27 | 25.34454 | 0 | 255.1398 | 212.9875 | 230.8773 | 347.0314 | 0 | 0 | 47.79577 | 2023-10-26 12:14 | 0.2994612 | 0.0004770803 | 0.01971108 | 0.01710306 | 0.08304549 | 0.002461993 | 0.1020473 | 0.01714604 | 0.003427819 | 0 | 0 | 0.5454827 | 0.2940546 | 98.61877 | 1 | 9.723537 | 0.5372255 | -0.1658 | 1049.457 | 859.8035 | 687.598 | 2023-10-26 11:14 | 702.6359 | 0 | 4.232814 | 62.75708 | 0.1875709 | 0.1254595 | 0.06498844 | 2.128871 | 0 | -1.59673 | 1.843578 | -0.5400611
2023-10-26 | 45173 | GRADE3 | 423 | 0 | 0 | 1 | 12 | 0 | -0.05115046 | 0.1304683 | 4.144489 | 0 | 0 | 1.900165 | 0 | 0 | 1.943342 | 2.100838 | 0 | 8.080564 | 2.503801 | 12.07956 | 4.870166 | 18.63564 | 41.50979 | 70.72979 | 12.97703 | 2.289485 | 1.914485 | 3.664184 | 1689.759 | 29.46159 | 579.7145 | 14730.8 | 220.1339 | 1 | 55.92507 | 46.50035 | 97.0589 | 2023-10-26 14:23 | 2023-10-26 15:16 | 0 | 0 | 229.9594 | 210.1054 | 245.868 | 312.2957 | 0 | 0 | 55.92507 | 2023-10-26 15:07 | 0.05867782 | 0.0007076264 | 0.01326005 | 0.01311209 | 0.08590032 | 0.001962834 | 0.06149212 | 0.01453105 | 0.003173148 | 0 | 0 | 0.4152546 | 0.05444691 | 109.8075 | 1.011847 | 9.723537 | 1.0122 | 0.2987061 | 873.915 | 938.0944 | 751.107 | 2023-10-26 12:27 | 490.9321 | 0 | 4.232814 | 52.50183 | 0.2634765 | 0.1142455 | 0.05984485 | 1.202681 | 0 | -1.59673 | -0.8235796 | 1.839816
2023-10-26 | 43916 | GRADE3 | 423 | 0 | 0 | 1 | 12 | 0 | -0.02282254 | 0.1735027 | 3.957395 | 0 | 0 | 2 | 0 | 0 | 1.829176 | 1.955921 | 0 | 7.791815 | -2.73817 | 9.716168 | 5.820626 | 15.37723 | 46.35933 | 66.7902 | 12.97703 | 1.727963 | 1.954059 | 2.51244 | 1618.855 | 23.301 | 553.7417 | 11650.5 | 170.9274 | 1 | 47.56117 | 9.661556 | 57.10736 | 2023-10-26 15:26 | 2023-10-26 16:15 | 37.89961 | 0 | 248.3764 | 220.6127 | 232.3649 | 352.4642 | 0 | 0 | 47.56117 | 2023-10-26 15:59 | 0.439765 | 0.001324724 | 0.01991433 | 0.01760861 | 0.09154127 | 0.001962834 | 0.06843188 | 0.01567184 | 0.003032703 | 0 | 0 | 0.4204167 | 0.4641438 | 102.2091 | 1.015351 | 9.723537 | 0.5093361 | 0.2751407 | 803.7491 | 808.9558 | 499.9526 | 2023-10-26 15:16 | 702.6359 | 0 | 4.595602 | 62.75708 | 0.2302318 | 0.116661 | 0.06880652 | 4.922723 | 0 | 0.1156781 | 1.843578 | 0.6958844
2023-10-26 | 46021 | EN8D | 423 | 0 | 0 | 1 | 12 | 0 | 0 | 0.1675477 | 4.218223 | 0 | 0 | 2 | 0 | 0 | 1.94029 | 2.092944 | 0 | 7.708435 | 3.541742 | 9.358693 | 6.270845 | 16.43676 | 47.11053 | 74.79746 | 10.45141 | 2.050891 | 2.540392 | 2.71416 | 1549.492 | 26.84466 | 712.5445 | 13422.33 | 167.7896 | 1 | 49.31943 | 8.850395 | 59.82188 | 2023-10-26 16:24 | 2023-10-26 17:17 | 38.81698 | 1.652053 | 240.3396 | 240.6623 | 232.0747 | 306.7626 | 0 | 0 | 49.31943 | 2023-10-26 17:02 | 0.4141524 | 0.00585851 | 0.020662 | 0.01235536 | 0.09154127 | 0.001962834 | 0.0436688 | 0.01569739 | 0.003024644 | 0 | 0 | 0.4208779 | 0.4521236 | 84.33394 | 1 | 9.723537 | 0.5213271 | 0.141942 | 793.6401 | 762.698 | 707.1698 | 2023-10-26 16:15 | 567.6419 | 0 | 4.875287 | 58.52253 | 0.2197502 | 0.1030574 | 0.06517985 | 5.572568 | 0.0276162 | 1.435834 | 0.6970008 | 1.359124
2023-10-26 | 43916 | 16MNCR5 | 423 | 0 | 0 | 1 | 12 | 0 | 0.02705167 | 0.1166459 | 4.315327 | 0 | 0 | 2 | 0 | 0 | 1.933198 | 0 | 1.94974 | 10.11815 | -2.556329 | 10.17376 | 5.051448 | 14.57119 | 41.37941 | 64.05783 | 11.72891 | 1.854154 | 2.155133 | 3.247671 | 1778.101 | 29.46159 | 604.8356 | 14730.8 | 211.2048 | 0.977499 | 49.01433 | 46.50035 | 97.0589 | 2023-10-26 18:33 | 2023-10-26 19:20 | 0 | 0.2420477 | 239.9993 | 226.8841 | 229.6812 | 352.4642 | 0 | 0 | 47.91146 | 2023-10-26 19:16 | 0.06815343 | 0.0001993578 | 0.02452947 | 0.01450142 | 0.08021865 | 0.001962834 | 0.09476601 | 0.0179237 | 0.00333677 | 0 | 0 | 0.393496 | 0.06928021 | 102.5432 | 1.000474 | 9.723537 | 1.023388 | 0.2987061 | 870.0413 | 883.9115 | 596.6792 | 2023-10-26 17:17 | 556.0947 | 0 | 4.524941 | 54.1929 | 0.2274693 | 0.1579534 | 0.07063838 | 1.054064 | 0.002493823 | -0.2178484 | -0.4096145 | 1.839816
2023-10-26 | 46021 | GRADE3 | 423 | 0 | 0 | 1 | 12 | 0 | 0 | 0.06706033 | 4.212929 | 0 | 0 | 2 | 0 | 0 | 2.055007 | 0 | 2.029482 | 10.09801 | 2.19032 | 8.287991 | 4.684769 | 13.67751 | 39.98158 | 65.94742 | 12.65411 | 1.833718 | 2.046468 | 3.530272 | 1737.614 | 24.45365 | 565.5892 | 12226.82 | 168.3965 | 0.971774 | 44.48538 | 9.410189 | 58.63822 | 2023-10-26 19:29 | 2023-10-26 20:15 | 30.33253 | 4.742655 | 244.2074 | 191.2511 | 244.994 | 338.1607 | 0 | 0 | 43.22973 | 2023-10-26 20:11 | 0.1686698 | 0.000786174 | 0.03048332 | 0.01744751 | 0.06910672 | 0.002522182 | 0.08354076 | 0.01928477 | 0.003320062 | 0 | 0 | 0.3327751 | 0.1731199 | 119.277 | 1 | 9.723537 | 1.588022 | 0.1085322 | 861.6647 | 824.113 | 684.1145 | 2023-10-26 19:20 | 648.3219 | 0 | 4.445367 | 57.29376 | 0.2074003 | 0.1531221 | 0.06740775 | 4.727363 | 0.08087993 | -0.5934508 | 0.3761454 | 0.913291
2023-10-26 | 46021 | GRADE3 | 423 | 0 | 0 | 1 | 12 | 0 | 0 | 0.1526788 | 4.115964 | 0 | 0 | 1.902475 | 0 | 0 | 1.872927 | 0 | 2.035562 | 10.04041 | -1.31436 | 10.81915 | 4.97531 | 15.23034 | 37.24583 | 61.20222 | 12.51683 | 1.705822 | 1.062543 | 3.738658 | 1717.958 | 27.93198 | 635.2331 | 13965.99 | 220.1339 | 1 | 50.06558 | 11.59111 | 64.5374 | 2023-10-26 20:27 | 2023-10-26 21:15 | 35.59375 | 2.880711 | 262.377 | 221.2538 | 252.5907 | 352.4642 | 0 | 0 | 50.06558 | 2023-10-26 21:11 | 0.427073 | 0.00262967 | 0.03312587 | 0.01507781 | 0.05517236 | 0.001962834 | 0.1016329 | 0.02055186 | 0.003885294 | 0 | 0 | 0.4200064 | 0.3958 | 131.9021 | 1 | 9.723537 | 1.825315 | 0.2075206 | 802.66 | 711.4316 | 276.0077 | 2023-10-26 20:15 | 468.189 | 0 | 4.428106 | 55.22756 | 0.2488528 | 0.164053 | 0.07235204 | 4.319307 | 0.04463631 | -0.6749267 | -0.1512562 | 1.559725
2023-10-26 | 43916 | GRADE3 | 423 | 0 | 0 | 1 | 12 | 0 | 0 | 0.1185399 | 3.659235 | 0 | 0 | 1.992114 | 0 | 0 | 1.907958 | 0 | 1.913413 | 10.11815 | -0.3675673 | 9.520713 | 3.576413 | 15.29473 | 42.57383 | 67.62655 | 11.00784 | 2.096535 | 2.037421 | 3.231861 | 1688.723 | 24.12024 | 628.4385 | 12060.12 | 199.6648 | 1 | 46.41194 | 11.80233 | 55.10889 | 2023-10-26 21:27 | 2023-10-26 22:12 | 34.60961 | 0 | 260.6284 | 221.9361 | 271.588 | 352.4642 | 0 | 0 | 46.41194 | 2023-10-26 21:59 | 0.2692372 | 0.00194954 | 0.03333108 | 0.01324592 | 0.06589796 | 0.002282848 | 0.09334008 | 0.01911552 | 0.003176063 | 0 | 0 | 0.2454962 | 0.2477248 | 122.1959 | 1 | 9.723537 | 1.031888 | 0.1034384 | 833.2503 | 858.5168 | 627.5065 | 2023-10-26 21:15 | 702.6359 | 0 | 4.584514 | 62.75708 | 0.2261646 | 0.149618 | 0.06779163 | 3.932439 | 0 | 0.06334314 | 1.843578 | 0.8505776
2023-10-26 | 44101 | EN8D | 423 | 0 | 0 | 2 | 8 | 0 | 0.04907572 | 0.1895702 | 4.055031 | 0 | 0 | 2 | 0 | 0 | 2.03999 | 0 | 1.979078 | 10.11815 | -1.33147 | 13.34257 | 4.689599 | 17.81755 | 41.1783 | 69.17517 | 10.63649 | 1.57797 | 1.863062 | 2.022768 | 1667.812 | 29.46159 | 712.5445 | 14730.8 | 220.1339 | 0.9851866 | 47.58056 | 23.41979 | 68.15907 | 2023-10-26 22:34 | 2023-10-26 23:22 | 24.16077 | 0 | 249.2204 | 219.9653 | 224.6666 | 308.2365 | 0 | 0 | 46.87573 | 2023-10-26 23:13 | 0.2484511 | 0.0004150535 | 0.01691392 | 0.01358914 | 0.07490985 | 0.002636228 | 0.06382576 | 0.01893949 | 0.003126182 | 0 | 0 | 0.233876 | 0.2819625 | 76.63531 | 1 | 9.723537 | 0.5417361 | -0.09693799 | 731.6307 | 755.0669 | 281.0643 | 2023-10-26 22:12 | 472.8039 | 0 | 4.336946 | 59.18618 | 0.2575714 | 0.1462685 | 0.06269513 | 2.031639 | 0 | -1.105213 | 0.8725198 | 1.839816
2023-10-26 | 44067 | EN8D | 423 | 0 | 0 | 2 | 8 | 0 | 0.02063192 | 0.1807004 | 3.763304 | 0 | 0 | 1.969955 | 0 | 0 | 1.984054 | 0 | 2.063855 | 10.11815 | -6.558465 | 11.15753 | 4.916389 | 15.72621 | 42.05232 | 59.29903 | 11.28696 | 2.208219 | 1.660239 | 2.963545 | 1651.702 | 27.84673 | 632.6693 | 13923.37 | 206.2058 | 1 | 42.59426 | 10.03858 | 55.16491 | 2023-10-26 23:31 | 2023-10-27 00:13 | 30.02361 | 2.532067 | 229.2172 | 234.6114 | 242.9095 | 329.3448 | 0 | 0 | 42.59426 | 2023-10-27 00:04 | 0.06852902 | 0.000830049 | 0.01860194 | 0.01072847 | 0.07131194 | 0.003356731 | 0.1020473 | 0.02282233 | 0.002991131 | 0 | 0 | 0.06121905 | 0.07522649 | 101.1599 | 1.097171 | 9.723537 | 0.542956 | 0.21237 | 857.1169 | 582.2499 | 569.9047 | 2023-10-26 23:22 | 484.401 | 0 | 4.9131 | 55.43488 | 0.2652019 | 0.1706292 | 0.08285295 | 4.243056 | 0.04589996 | 1.614316 | -0.09902612 | 1.544044
2023-10-27 | 46021 | SCR415HN | 423 | 0 | 0 | 2 | 8 | 0 | 0.06114204 | 0.08090381 | 3.895005 | 0 | 0 | 2 | 0 | 0 | 1.988977 | 0 | 1.914345 | 10.11815 | -0.7767337 | 6.895701 | 4.928005 | 12.80291 | 38.74568 | 61.51322 | 11.04531 | 2.227689 | 1.592766 | 2.870929 | 1494.941 | 24.00291 | 671.7535 | 12001.46 | 186.6893 | 1 | 43.07784 | 20.97781 | 64.18037 | 2023-10-27 00:35 | 2023-10-27 01:18 | 21.9753 | 0.1247232 | 253.9202 | 233.1564 | 258.649 | 330.0497 | 0 | 0 | 43.07784 | 2023-10-27 01:11 | 0.06115005 | 0.001318325 | 0.021058 | 0.01261947 | 0.07061096 | 0.003784131 | 0.0996261 | 0.01893111 | 0.003328361 | 0 | 0 | 0.05955501 | 0.05879365 | 110.1648 | 1 | 9.723537 | 0.5662119 | 0.07702804 | 784.5856 | 582.2499 | 713.2085 | 2023-10-27 00:13 | 468.5224 | 0 | 4.408226 | 52.21533 | 0.2081327 | 0.1644874 | 0.07166306 | 2.053495 | 0.001943323 | -0.7687626 | -0.8926923 | 0.8284761
2023-10-27 | 44610 | GRADE3 | 423 | 0 | 0 | 2 | 8 | 0 | 0 | 0.1353669 | 4.200628 | 0 | 0 | 2 | 0 | 0 | 1.857003 | 0 | 1.962504 | 9.609798 | -6.44608 | 11.31152 | 5.112105 | 16.66966 | 44.7131 | 64.54648 | 10.82123 | 2.511781 | 1.70831 | 3.082911 | 1633.752 | 24.91694 | 607.3621 | 12458.47 | 184.594 | 1 | 48.36987 | 8.636451 | 57.34331 | 2023-10-27 01:27 | 2023-10-27 02:15 | 39.39643 | 0.3369891 | 259.4146 | 229.6509 | 253.2734 | 350.9956 | 0 | 0 | 48.36987 | 2023-10-27 02:05 | 0.1433056 | 0.0009423275 | 0.02032611 | 0.01259031 | 0.05764577 | 0.002913698 | 0.08148209 | 0.01702675 | 0.003366261 | 0 | 0 | 0.1486266 | 0.1422117 | 114.0129 | 1 | 9.723537 | 0.5211758 | 0.04995359 | 894.8694 | 889.8622 | 696.9699 | 2023-10-27 01:18 | 423.5009 | 0 | 4.603706 | 60.62544 | 0.2582582 | 0.1488818 | 0.07132389 | 5.600665 | 0.005876694 | 0.1539302 | 1.258512 | 1.000205
2023-10-27 | 43916 | GRADE3 | 423 | 0 | 0 | 2 | 8 | 0 | 0 | 0.1548165 | 4.11816 | 0 | 0 | 1.863561 | 0 | 0 | 1.958231 | 0 | 1.921456 | 9.588489 | 6.7258 | 11.7561 | 5.131667 | 16.32144 | 36.84943 | 69.27428 | 11.41798 | 1.998294 | 1.609086 | 2.82639 | 1671.826 | 27.50487 | 649.9231 | 13752.44 | 206.5614 | 0.9485259 | 35.67946 | 9.230234 | 47.24646 | 2023-10-27 02:24 | 2023-10-27 03:04 | 24.11245 | 2.336772 | 250.3981 | 214.0029 | 248.2246 | 340.4382 | 0 | 0 | 33.84289 | 2023-10-27 02:58 | 0.05825107 | 0.0007961109 | 0.01575143 | 0.01879267 | 0.0663758 | 0.002214144 | 0.09450682 | 0.01440176 | 0.003215627 | 0 | 0 | 0.06306489 | 0.06794192 | 114.4592 | 1 | 8.836493 | 0.5201143 | 0.2987061 | 836.554 | 741.3957 | 413.7815 | 2023-10-27 02:15 | 432.984 | 0 | 4.718959 | 49.22955 | 0.2356061 | 0.1384134 | 0.06811993 | 3.865499 | 0.04945919 | 0.6979432 | -1.595171 | 1.48108
2023-10-27 | 46021 | GRADE3 | 423 | 0 | 0 | 2 | 8 | 0 | 0 | 0.2086165 | 3.8202 | 0 | 0 | 2 | 0 | 0 | 1.950751 | 0 | 2.116683 | 10.06952 | 0.4745921 | 11.97129 | 3.986017 | 15.60958 | 40.12861 | 66.2823 | 10.4914 | 2.090781 | 2.069342 | 2.740803 | 1717.941 | 28.69507 | 670.6919 | 14347.54 | 213.8699 | 0.9913136 | 45.19749 | 8.901756 | 52.49366 | 2023-10-27 03:13 | 2023-10-27 03:58 | 36.29573 | 0 | 263.2825 | 237.6946 | 257.4043 | 320.3397 | 0 | 0 | 44.80489 | 2023-10-27 03:51 | 0.06129247 | 0.00585851 | 0.01610516 | 0.01578637 | 0.05778751 | 0.002604078 | 0.1017561 | 0.01723455 | 0.003410885 | 0 | 0 | 0.06348195 | 0.06404878 | 99.72812 | 1.053631 | 9.723537 | 0.5772431 | 0.07277917 | 970.2056 | 844.8641 | 276.0077 | 2023-10-27 03:04 | 463.8754 | 0 | 4.9131 | 53.06503 | 0.2355016 | 0.1519187 | 0.07412386 | 5.077368 | 0 | 1.614316 | -0.6868572 | 1.699758
2023-10-27 | 45177 | S48C | 423 | 0 | 0 | 2 | 8 | 0 | 0 | 0.1455339 | 3.816737 | 0 | 0 | 2 | 0 | 0 | 2.031838 | 0 | 2.160907 | 9.756323 | -3.620712 | 7.793808 | 5.260011 | 11.96624 | 46.35716 | 64.459 | 10.18318 | 2.673642 | 1.820753 | 3.874774 | 1637.686 | 19.53186 | 712.5445 | 9765.929 | 142.8337 | 1 | 37.87511 | 13.48632 | 50.90496 | 2023-10-27 04:12 | 2023-10-27 04:52 | 24.38879 | 0 | 264.1091 | 237.769 | 241.4855 | 330.9994 | 0 | 0 | 37.87511 | 2023-10-27 04:47 | 0.1893493 | 0.000311955 | 0.01695687 | 0.01589264 | 0.05587167 | 0.002420272 | 0.06512655 | 0.01344121 | 0.003200961 | 0 | 0 | 0.0549408 | 0.1809181 | 184.5985 | 1.035209 | 6.955086 | 0.7429336 | -0.07414002 | 943.7577 | 828.5753 | 597.6933 | 2023-10-27 03:58 | 430.3558 | 0 | 4.697189 | 55.79768 | 0.185641 | 0.151357 | 0.07287095 | 2.80841 | 0 | 0.5951854 | -0.007255911 | -0.02775402
2023-10-27 | 43916 | S48C | 423 | 0 | 0 | 2 | 8 | 0 | 0.02166728 | 0.1677263 | 4.03884 | 0 | 0 | 1.906831 | 0 | 0 | 1.941204 | 0 | 1.777648 | 10.11815 | 1.710846 | 12.8593 | 4.885248 | 17.32449 | 45.24182 | 74.43004 | 11.59146 | 2.10393 | 1.961975 | 2.800613 | 1490.287 | 25.02112 | 613.6872 | 12510.56 | 182.461 | 0.9987353 | 32.90855 | 11.47958 | 49.3288 | 2023-10-27 05:05 | 2023-10-27 05:40 | 16.48829 | 4.940676 | 245.0457 | 240.1397 | 253.8354 | 345.82 | 0 | 0 | 32.86692 | 2023-10-27 05:33 | 0.1490022 | 0.0001993578 | 0.02548489 | 0.01916426 | 0.05103777 | 0.002658296 | 0.1020473 | 0.02098726 | 0.003030685 | 0 | 0 | 0.1543081 | 0.1548132 | 99.64621 | 1.017149 | 9.220787 | 0.6008847 | 0.09579836 | 795.9413 | 759.3809 | 627.2384 | 2023-10-27 04:52 | 228.6344 | 0 | 4.564618 | 56.88258 | 0.2327621 | 0.1359417 | 0.06132763 | 2.866704 | 0.100158 | -0.03056824 | 0.2699761 | 1.019715
2023-10-27 | 46021 | S48C | 423 | 0 | 0 | 2 | 8 | 0 | 0 | 0.0701497 | 3.636374 | 0 | 0 | 2 | 0 | 0 | 1.948673 | 0 | 1.798216 | 9.650039 | 6.515812 | 15.77064 | 2.067529 | 19.38737 | 42.90862 | 77.09171 | 10.27762 | 1.86301 | 2.113832 | 3.038532 | 1595.226 | 29.46159 | 706.1501 | 14730.8 | 205.1444 | 0.9201778 | 47.64188 | 21.42557 | 68.45145 | 2023-10-27 06:00 | 2023-10-27 06:47 | 26.21631 | 0 | 250.379 | 228.9736 | 246.6084 | 329.0438 | 0 | 0 | 43.839 | 2023-10-27 06:36 | 0.4739537 | 0.0006128214 | 0.02013098 | 0.0229751 | 0.04140654 | 0.001971421 | 0.08968959 | 0.01432087 | 0.003614072 | 0 | 0 | 0.4974946 | 0.4470719 | 113.2205 | 1 | 9.723537 | 1.003332 | 0.17219 | 1018.5 | 857.192 | 305.4272 | 2023-10-27 05:40 | 507.8328 | 0 | 4.349003 | 50.89045 | 0.2514844 | 0.1251761 | 0.05641337 | 2.2236 | 0 | -1.0483 | -1.208411 | 1.839816
2023-10-27 | 45254 | GRADE3 | 423 | 0 | 0 | 0 | 6 | 0 | 0.02001298 | 0.04290211 | 3.975774 | 0 | 0 | 1.970373 | 0 | 0 | 1.844138 | 0 | 1.94206 | 10.10281 | -6.558465 | 6.21723 | 6.79118 | 12.85835 | 46.20552 | 62.08767 | 11.05778 | 1.370941 | 1.505683 | 2.859542 | 1490.287 | 20.45624 | 712.5445 | 10228.12 | 149.3902 | 0.9167748 | 52.40956 | 14.18366 | 61.44154 | 2023-10-27 07:00 | 2023-10-27 07:53 | 38.2259 | 0 | 249.398 | 237.3908 | 244.1773 | 352.4642 | 0 | 0 | 47.01058 | 2023-10-27 07:45 | 0.1945381 | 0.0002067321 | 0.01888162 | 0.01412043 | 0.04245056 | 0.002186803 | 0.05729161 | 0.01505896 | 0.003078742 | 0 | 0 | 0.3922484 | 0.2172645 | 120.7496 | 1 | 9.723537 | 1.68805 | -0.1994488 | 1000.873 | 895.3586 | 459.5106 | 2023-10-27 06:47 | 479.6417 | 0 | 4.541862 | 58.98117 | 0.2070999 | 0.1627184 | 0.07315239 | 3.695066 | 0 | -0.1379823 | 0.8181314 | 0.1516524
2023-10-27 | 45307 | GRADE3 | 423 | 0 | 0 | 0 | 6 | 0 | 0 | 0.0757531 | 4.13148 | 0 | 0 | 1.937116 | 0 | 0 | 2.013403 | 0 | 2.0929 | 8.849036 | 0.2019364 | 6.615642 | 4.776063 | 12.19732 | 41.03688 | 62.28517 | 11.07231 | 1.441561 | 1.31064 | 2.403829 | 1546.311 | 17.28753 | 616.5359 | 8643.765 | 160.7189 | 1 | 42.61175 | 20.09078 | 55.78485 | 2023-10-27 08:11 | 2023-10-27 08:50 | 22.52098 | 0 | 254.6934 | 248.9791 | 259.5296 | 329.9851 | 0 | 0 | 42.61175 | 2023-10-27 08:46 | 0.2507171 | 0.0007456052 | 0.02859116 | 0.01936752 | 0.07560831 | 0.002267274 | 0.1020473 | 0.01788115 | 0.003490745 | 0 | 0 | 0.2475371 | 0.2742488 | 109.5102 | 1 | 9.723537 | 1.171201 | -0.2089328 | 763.5012 | 730.0194 | 613.5469 | 2023-10-27 07:53 | 281.8648 | 0 | 4.232814 | 60.97925 | 0.1958303 | 0.1420729 | 0.06795862 | 2.120961 | 0 | -1.59673 | 1.354516 | -0.4692136
2023-10-27 | 46021 | GRADE3 | 423 | 0 | 0 | 0 | 6 | 0 | 0.0006238079 | 0.07604249 | 4.189745 | 0 | 0 | 2 | 0 | 0 | 2.051996 | 0 | 2.016409 | 10.11815 | -3.010285 | 6.832109 | 4.550894 | 11.0098 | 45.99252 | 64.17687 | 10.52168 | 1.528834 | 2.568437 | 1.675514 | 1490.287 | 22.21397 | 596.9333 | 11106.99 | 169.2033 | 1 | 41.87452 | 12.30403 | 51.0819 | 2023-10-27 09:02 | 2023-10-27 09:44 | 29.57048 | 0 | 242.7139 | 234.0307 | 238.9857 | 340.7369 | 0 | 0 | 41.87452 | 2023-10-27 09:36 | 0.3763866 | 0.001801317 | 0.03212829 | 0.01768514 | 0.08080195 | 0.001980521 | 0.0747785 | 0.01751234 | 0.003344872 | 0 | 0 | 0.3593509 | 0.421141 | 76.63531 | 1 | 9.723537 | 0.1774305 | -0.07566921 | 870.6996 | 807.2437 | 690.564 | 2023-10-27 08:50 | 358.6318 | 0 | 4.9131 | 52.16213 | 0.171554 | 0.1576604 | 0.07655562 | 3.403316 | 0 | 1.614316 | -0.9054922 | 0.4892634
2023-10-27 | 43916 | GRADE3 | 423 | 0 | 0 | 0 | 6 | 0 | -0.05115046 | 0.05643493 | 4.021891 | 0 | 0 | 2 | 0 | 0 | 1.961213 | 0 | 1.891163 | 9.439705 | 0.9423636 | 9.230759 | 4.268476 | 13.25768 | 43.99071 | 67.63046 | 11.56452 | 1.52455 | 1.516421 | 2.623117 | 1590.991 | 22.55536 | 661.0752 | 11277.68 | 168.2712 | 0.954448 | 38.33929 | 10.7296 | 46.07149 | 2023-10-27 09:55 | 2023-10-27 10:34 | 27.60969 | 0 | 267.6206 | 234.523 | 256.6495 | 316.8633 | 0 | 0 | 36.59286 | 2023-10-27 10:30 | 0.0570208 | 0.002837835 | 0.02058587 | 0.01346271 | 0.07810701 | 0.002929357 | 0.08053371 | 0.02367667 | 0.002963851 | 0 | 0 | 0.05802036 | 0.05374318 | 100.0824 | 1 | 9.723537 | 0.9817714 | 0.1167954 | 712.2751 | 608.9901 | 555.9614 | 2023-10-27 09:44 | 288.4141 | 0 | 4.599589 | 62.75708 | 0.1960312 | 0.1395777 | 0.06801062 | 3.573227 | 0 | 0.1345 | 1.843578 | 0.5543259
2023-10-27 | 43916 | 16MNCR5LSI | 423 | 0 | 0 | 0 | 6 | 0 | -0.05115046 | 0.04976027 | 4.00169 | 0 | 0 | 2 | 0 | 0 | 1.962339 | 0 | 2.084001 | 10.11815 | 0.1760146 | 5.050891 | 4.768298 | 9.329634 | 43.77515 | 63.51968 | 10.94918 | 1.308002 | 1.836711 | 1.847102 | 1711.438 | 20.02678 | 514.4943 | 10013.39 | 151.4802 | 0.935899 | 41.70332 | 46.50035 | 92.60203 | 2023-10-27 11:20 | 2023-10-27 12:05 | 0 | 3.249553 | 284.7013 | 233.7847 | 232.8408 | 325.4315 | 0 | 0 | 39.0301 | 2023-10-27 11:59 | 0.1887181 | 0.001605603 | 0.02191207 | 0.009530525 | 0.09154127 | 0.004689207 | 0.07306057 | 0.0242783 | 0.003381992 | 0 | 0 | 0.1661828 | 0.1859717 | 78.89596 | 1 | 9.723537 | 0.5663556 | -0.02725617 | 1049.457 | 938.0944 | 502.4374 | 2023-10-27 10:34 | 265.7932 | 0 | 4.723631 | 58.915 | 0.1468779 | 0.1592916 | 0.07436484 | 0.8968389 | 0.03509159 | 0.7199935 | 0.800611 | 0.06846853
2023-10-27 | 46021 | 16MNCR5LSI | 423 | 0 | 0 | 0 | 6 | 0 | -0.05115046 | 0.04536393 | 4.021295 | 0 | 0 | 1.796182 | 0 | 0 | 2.004218 | 0 | 1.998475 | 10.11585 | 3.905789 | 6.632304 | 4.583394 | 12.32395 | 36.84943 | 62.84168 | 10.91644 | 1.562893 | 1.786827 | 2.410145 | 1704.369 | 25.65427 | 598.9757 | 12827.13 | 172.5027 | 0.9167748 | 43.06224 | 8.636451 | 47.61474 | 2023-10-27 12:14 | 2023-10-27 12:57 | 34.89983 | 0 | 258.5677 | 235.4382 | 235.5918 | 326.444 | 0 | 0 | 37.66833 | 2023-10-27 12:57 | 0.07392838 | 0.001634795 | 0.03716482 | 0.01453137 | 0.08684034 | 0.008331834 | 0.1020473 | 0.03486802 | 0.00339362 | 0 | 0 | 0.3807741 | 0.07772527 | 102.794 | 1.026314 | 9.723537 | 0.9887675 | -0.1415151 | 756.8203 | 723.8608 | 502.384 | 2023-10-27 12:05 | 459.6745 | 0 | 4.638967 | 57.47226 | 0.1961111 | 0.1609737 | 0.07381991 | 4.986103 | 0 | 0.3203685 | 0.4224207 | 1.137998
2023-10-27 | 43916 | S43C | 423 | 0 | 0 | 0 | 6 | 0 | -0.05115046 | 0.05838141 | 4.177643 | 0 | 0 | 2 | 0 | 0 | 2.202107 | 0 | 2.091196 | 9.78994 | -0.6104427 | 3.397815 | 5.426681 | 7.879835 | 44.22093 | 61.28026 | 11.27226 | 2.090027 | 1.506136 | 3.260226 | 1643.533 | 18.07881 | 633.9825 | 9039.403 | 158.328 | 0.9822433 | 36.18062 | 9.723566 | 46.71078 | 2023-10-27 13:06 | 2023-10-27 13:42 | 25.65045 | 0.8066012 | 272.9973 | 261.8508 | 258.6844 | 336.8006 | 0 | 0 | 35.53817 | 2023-10-27 13:39 | 0.4119928 | 0.0009708027 | 0.03552494 | 0.01614132 | 0.09050917 | 0.008331834 | 0.1020473 | 0.03654079 | 0.003239961 | 0 | 0 | 0.4357853 | 0.4232479 | 163.4312 | 1.035957 | 9.723537 | 0.9198892 | 0.2503093 | 748.2281 | 667.821 | 320.0408 | 2023-10-27 12:57 | 419.6613 | 0 | 4.54781 | 48.23642 | 0.1285868 | 0.1597568 | 0.07421329 | 3.72092 | 0.01726799 | -0.1099061 | -1.821606 | -0.3125728
2023-10-27 | 46021 | SCM420H2V2 | 423 | 0 | 0 | 0 | 6 | 0 | -0.05115046 | 0.1005827 | 4.204919 | 0 | 0 | 2 | 0 | 0 | 2.030825 | 0 | 1.936704 | 10.11815 | -0.8233235 | 11.07476 | 5.077737 | 15.10213 | 41.04993 | 65.61363 | 10.66089 | 2.330249 | 2.094414 | 3.480902 | 1705.884 | 21.36037 | 642.0811 | 10680.18 | 168.6378 | 0.9267914 | 43.94265 | 10.10959 | 54.07741 | 2023-10-27 13:51 | 2023-10-27 14:34 | 33.80789 | 0.02517565 | 262.9666 | 260.1758 | 253.8479 | 342.3134 | 0 | 0 | 40.72567 | 2023-10-27 14:27 | 0.2695093 | 0.001024438 | 0.01971456 | 0.0229751 | 0.09154127 | 0.005144361 | 0.08111526 | 0.02080395 | 0.00302378 | 0 | 0 | 0.2833494 | 0.2433688 | 139.361 | 1 | 8.537242 | 1.08639 | 0.06426284 | 742.2591 | 802.6219 | 453.9247 | 2023-10-27 13:42 | 534.3087 | 0 | 4.790789 | 58.05841 | 0.2301675 | 0.154208 | 0.07301516 | 4.346631 | 0.0004655483 | 1.036992 | 0.5751797 | 0.32587
2023-10-27 | 46021 | SCM420H2V2 | 423 | 0 | 0 | 1 | 9 | 0 | 0.0243813 | 0.03174805 | 3.805889 | 0 | 0 | 2 | 0 | 0 | 2.038372 | 0 | 1.980495 | 10.11815 | -1.22267 | 16.04653 | 4.493725 | 21.15146 | 36.84943 | 66.96444 | 11.7879 | 2.673642 | 2.221085 | 3.816021 | 1535.086 | 29.32855 | 689.6664 | 14664.27 | 212.0114 | 1 | 43.19902 | 24.33391 | 68.86139 | 2023-10-27 14:59 | 2023-10-27 15:40 | 17.53665 | 1.328458 | 287.1103 | 240.9688 | 266.4419 | 340.3145 | 0 | 0 | 43.19902 | 2023-10-27 15:33 | 0.481624 | 0.002369266 | 0.02069269 | 0.01166471 | 0.06567368 | 0.007621974 | 0.06324127 | 0.0260074 | 0.003191627 | 0 | 0 | 0.4832029 | 0.4751611 | 132.9936 | 1.014173 | 7.351461 | 1.09165 | -0.2017983 | 821.4571 | 781.2961 | 437.8217 | 2023-10-27 14:34 | 263.9766 | 0 | 4.886601 | 56.30039 | 0.3158611 | 0.1510973 | 0.07297307 | 1.77526 | 0.01929177 | 1.489237 | 0.1206824 | 1.815549
2023-10-27 | 46021 | SCM420H2V2 | 423 | 0 | 0 | 1 | 9 | 0 | 0.02186484 | 0.05293207 | 3.984467 | 0 | 0 | 2 | 0 | 0 | 2.068868 | 0 | 1.982207 | 10.11815 | 5.781635 | 12.79254 | 0 | 12.85939 | 36.84943 | 64.56479 | 12.10549 | 2.613199 | 1.852031 | 3.660099 | 1738.932 | 26.84036 | 512.9118 | 13420.18 | 197.0035 | 1 | 36.79905 | 8.636451 | 44.40611 | 2023-10-27 15:49 | 2023-10-27 16:26 | 28.1829 | 0 | 267.2378 | 243.94 | 252.1217 | 340.299 | 0 | 0 | 36.79905 | 2023-10-27 16:21 | 0.1927343 | 0.0006357928 | 0.03716482 | 0.01606941 | 0.06197796 | 0.006569962 | 0.06244911 | 0.02383835 | 0.003654929 | 0 | 0 | 0.1878281 | 0.183655 | 145.3815 | 1 | 9.723537 | 0.9256417 | 0.1212586 | 701.8741 | 678.3885 | 362.933 | 2023-10-27 15:40 | 323.3712 | 0 | 4.9131 | 56.20499 | 0.1991704 | 0.1567131 | 0.07609565 | 4.260899 | 0 | 1.614316 | 0.09633496 | 1.358327
2023-10-27 | 45298 | 45C8 | 423 | 0 | 0 | 1 | 9 | 0 | 0 | 0.03144404 | 3.968928 | 0 | 0 | 2 | 0 | 0 | 2.136178 | 0 | 1.993047 | 9.174478 | -5.233156 | 5.821969 | 4.563611 | 10.37775 | 45.86815 | 60.18723 | 12.02949 | 2.673642 | 1.629738 | 4.112433 | 1652.195 | 22.57752 | 662.4431 | 11288.76 | 181.5778 | 1 | 40.84133 | 13.01719 | 60.5119 | 2023-10-27 16:40 | 2023-10-27 17:22 | 21.17076 | 6.653386 | 285.8684 | 251.4405 | 267.3052 | 303.5086 | 0 | 0 | 40.84133 | 2023-10-27 17:14 | 0.4620348 | 0.003263827 | 0.03716482 | 0.0137333 | 0.09096971 | 0.008331834 | 0.0917778 | 0.03384847 | 0.003594848 | 0 | 0 | 0.5008344 | 0.4854127 | 144.7491 | 1.017848 | 9.723537 | 1.481609 | -0.07897849 | 795.1977 | 767.9431 | 378.2571 | 2023-10-27 16:26 | 345.3434 | 0 | 4.875468 | 51.31339 | 0.1724245 | 0.1524323 | 0.08100502 | 3.137493 | 0.1099517 | 1.436686 | -1.108316 | 0.5585433
2023-10-27 | 46021 | 45C8 | 423 | 0 | 0 | 1 | 9 | 0 | -0.05115046 | 0.09263149 | 3.960567 | 0 | 0 | 1.985185 | 0 | 0 | 2.118734 | 0 | 2.116323 | 10.11815 | 4.60052 | 10.28121 | 4.788578 | 15.9088 | 36.84943 | 67.38524 | 12.16696 | 2.673642 | 1.541424 | 4.112433 | 1740.924 | 25.54037 | 646.4799 | 12770.19 | 195.2965 | 1 | 55.9447 | 14.07748 | 68.35344 | 2023-10-27 17:37 | 2023-10-27 18:29 | 41.86722 | 0 | 287.1314 | 239.2097 | 240.2673 | 332.2345 | 0 | 0 | 55.9447 | 2023-10-27 18:17 | 0.3813206 | 0.001188089 | 0.03130572 | 0.01023373 | 0.07243935 | 0.003798365 | 0.09648415 | 0.02763489 | 0.003475903 | 0 | 0 | 0.4117497 | 0.4164001 | 165.5602 | 1.021903 | 9.723537 | 1.385946 | 0.1420764 | 902.2639 | 938.0944 | 426.8649 | 2023-10-27 17:22 | 293.6038 | 0 | 4.490136 | 62.75708 | 0.2360872 | 0.1501538 | 0.06663382 | 3.974057 | 0 | -0.3821336 | 1.843578 | 1.116755
2023-10-27 | 46021 | SAE1541 | 423 | 0 | 0 | 1 | 9 | 0 | 0.03633829 | 0.08091151 | 3.647952 | 0 | 0 | 1.903558 | 0 | 0 | 1.974123 | 0 | 1.923846 | 9.800501 | 0.7035656 | 9.93126 | 5.076963 | 14.61375 | 39.61784 | 64.73566 | 12.44893 | 2.608341 | 1.343625 | 4.101141 | 1573.859 | 25.0137 | 615.6941 | 12506.85 | 220.1339 | 0.9400303 | 42.25326 | 12.0048 | 56.75704 | 2023-10-27 18:42 | 2023-10-27 19:27 | 27.74949 | 2.498973 | 265.1936 | 219.8991 | 284.4967 | 348.9254 | 0 | 0 | 39.71935 | 2023-10-27 19:18 | 0.1813393 | 0.0007292817 | 0.02618528 | 0.0106255 | 0.07378875 | 0.003896144 | 0.04886949 | 0.02004939 | 0.003333663 | 0 | 0 | 0.1634787 | 0.1810994 | 183.0115 | 1 | 9.723537 | 1.748369 | -0.2555699 | 688.1974 | 701.5596 | 519.006 | 2023-10-27 18:29 | 377.1532 | 0 | 4.371124 | 48.13002 | 0.225745 | 0.1513926 | 0.06752266 | 3.519696 | 0.0440293 | -0.9438869 | -1.84565 | 1.018325
2023-10-27 | 46021 | SCM415HV | 423 | 0 | 0 | 1 | 9 | 0 | 0 | 0.07012107 | 3.843162 | 0 | 0 | 1.999994 | 0 | 0 | 2.034238 | 0 | 1.999305 | 10.11815 | 3.887431 | 8.901778 | 5.002643 | 13.90083 | 41.48636 | 69.59341 | 11.09051 | 2.541725 | 1.323525 | 4.112433 | 1760.272 | 24.50483 | 676.8654 | 12252.41 | 179.7709 | 0.9885778 | 39.25339 | 16.46565 | 59.3752 | 2023-10-27 19:44 | 2023-10-27 20:22 | 19.13159 | 3.656155 | 272.8886 | 246.9446 | 277.5043 | 341.2435 | 0 | 0 | 38.80503 | 2023-10-27 20:18 | 0.318071 | 0.001378724 | 0.02948733 | 0.01128319 | 0.07454306 | 0.002381045 | 0.06514407 | 0.01590088 | 0.00360018 | 0 | 0 | 0.3331699 | 0.3055403 | 170.0308 | 1.027899 | 9.723537 | 1.755124 | 0.107127 | 678.6941 | 814.1303 | 426.825 | 2023-10-27 19:27 | 508.4035 | 0 | 4.32805 | 55.40392 | 0.1997435 | 0.1453895 | 0.06219051 | 2.383957 | 0.06157714 | -1.147205 | -0.1068354 | 0.9229048
2023-10-27 | 44718 | SCM415HV | 423 | 0 | 0 | 1 | 9 | 0 | 0.04197312 | 0.04939787 | 3.789989 | 0 | 0 | 1.927484 | 0 | 0 | 1.97038 | 0 | 1.902068 | 9.785669 | -3.514842 | 7.582054 | 5.410295 | 13.00498 | 44.06555 | 63.34136 | 11.90749 | 2.673642 | 1.483626 | 4.112433 | 1761.741 | 23.6858 | 696.9115 | 11842.9 | 154.8256 | 1 | 41.65135 | 9.153118 | 50.99623 | 2023-10-27 20:31 | 2023-10-27 21:15 | 32.30648 | 0.1917583 | 287.4133 | 257.007 | 258.4279 | 307.4841 | 0 | 0 | 41.65135 | 2023-10-27 21:05 | 0.1378671 | 0.0002112786 | 0.0179019 | 0.01010369 | 0.0866446 | 0.001962834 | 0.06499084 | 0.01487316 | 0.002976359 | 0 | 0 | 0.1326267 | 0.1363249 | 191.0514 | 1 | 9.723537 | 1.3912 | 0.115652 | 864.3653 | 824.9883 | 428.1419 | 2023-10-27 20:22 | 702.6359 | 0 | 4.346981 | 54.14333 | 0.2053158 | 0.154491 | 0.06862785 | 4.55051 | 0.003760245 | -1.057845 | -0.4218953 | 0.7686513
2023-10-27 | 45558 | 45C8 | 423 | 0 | 0 | 1 | 9 | 0 | 0.00750385 | 0.09770274 | 3.874327 | 0 | 0 | 2 | 0 | 0 | 1.895725 | 0 | 2.160907 | 9.408221 | 5.399458 | 9.813051 | 5.984895 | 15.92368 | 38.89772 | 69.62908 | 12.66748 | 2.633953 | 1.954781 | 3.853707 | 1721.523 | 29.46159 | 557.8007 | 14730.8 | 220.1339 | 0.9856008 | 53.5142 | 8.636451 | 60.92491 | 2023-10-27 21:23 | 2023-10-27 22:15 | 42.09368 | 0 | 261.3628 | 240.5123 | 265.0072 | 316.1007 | 0 | 0 | 52.74364 | 2023-10-27 22:11 | 0.05212182 | 0.0007983986 | 0.01683432 | 0.008953248 | 0.05303124 | 0.002068247 | 0.05657593 | 0.01648888 | 0.003110758 | 0 | 0 | 0.05633614 | 0.05125284 | 136.7973 | 1 | 9.723537 | 1.349098 | -0.1293436 | 715.9439 | 744.6736 | 538.2678 | 2023-10-27 21:15 | 436.1142 | 0 | 4.897458 | 53.52179 | 0.228693 | 0.1351191 | 0.07033638 | 6.196318 | 0 | 1.540481 | -0.5751333 | 1.839816
2023-10-27 | 46021 | 45C8 | 423 | 0 | 0 | 2 | 8 | 0 | 0 | 0.04190877 | 3.618326 | 0 | 0 | 2 | 0 | 0 | 1.956412 | 0 | 1.938215 | 9.627552 | 1.456998 | 10.02739 | 4.846332 | 15.12943 | 44.06095 | 70.27493 | 11.89765 | 1.701585 | 1.974789 | 1.802613 | 1632.458 | 26.81768 | 567.2781 | 13408.84 | 200.3367 | 1 | 37.16836 | 18.11946 | 48.3755 | 2023-10-27 22:32 | 2023-10-27 23:09 | 19.0489 | 0 | 292.5206 | 255.102 | 231.064 | 330.1662 | 0 | 0 | 37.16836 | 2023-10-27 23:05 | 0.0536126 | 0.0008532809 | 0.02282118 | 0.01249532 | 0.05742352 | 0.002137923 | 0.09494792 | 0.01540736 | 0.003378429 | 0 | 0 | 0.05400954 | 0.05683294 | 76.63531 | 1.019348 | 9.723537 | 0.2069836 | -0.1059554 | 714.5578 | 680.9174 | 647.2013 | 2023-10-27 22:15 | 381.5315 | 0 | 4.80669 | 58.52356 | 0.2152891 | 0.1369984 | 0.06839836 | 2.051295 | 0 | 1.112045 | 0.6972724 | 1.354129
2023-10-27 | 44062 | 45C8 | 423 | 0 | 0 | 2 | 11 | 0 | 0.009577398 | 0.06341255 | 3.923644 | 0 | 0 | 2 | 0 | 0 | 2.008349 | 0 | 1.987343 | 10.09206 | -2.11777 | 11.8267 | 4.702114 | 17.20802 | 41.99607 | 67.17838 | 12.62135 | 2.405685 | 2.084382 | 2.259383 | 1490.287 | 24.13892 | 553.0786 | 12069.46 | 181.5402 | 0.9936409 | 35.43557 | 9.589644 | 43.98991 | 2023-10-27 23:18 | 2023-10-27 23:54 | 25.84593 | 0 | 272.3849 | 242.4384 | 260.5241 | 307.9588 | 0 | 0 | 35.21023 | 2023-10-27 23:49 | 0.09693558 | 0.0003193276 | 0.02428917 | 0.01654636 | 0.05346794 | 0.001962834 | 0.1020473 | 0.01740262 | 0.003117799 | 0 | 0 | 0.08745866 | 0.09155003 | 95.67478 | 1.041423 | 8.186433 | 0.04934115 | -0.1463018 | 782.8888 | 585.0488 | 484.5176 | 2023-10-27 23:09 | 417.0055 | 0 | 4.622835 | 58.02301 | 0.2561541 | 0.1502278 | 0.06881433 | 3.695192 | 0 | 0.2442238 | 0.5659204 | 0.8540953
2023-10-28 | 46021 | SAE52100 | 423 | 0 | 0 | 2 | 11 | 0 | 0 | 0.04458103 | 3.738915 | 0 | 0 | 2 | 0 | 0 | 2.045054 | 0 | 1.97323 | 9.675678 | 6.7258 | 12.38106 | 5.147522 | 14.5843 | 37.67565 | 72.22698 | 12.1882 | 2.379256 | 2.016592 | 2.32733 | 1660.153 | 27.55038 | 597.9102 | 13775.19 | 197.1322 | 1 | 34.30056 | 25.30572 | 63.27164 | 2023-10-28 00:20 | 2023-10-28 00:56 | 5.329483 | 3.665365 | 261.6149 | 224.915 | 242.4227 | 303.7792 | 0 | 0 | 34.30056 | 2023-10-28 00:51 | 0.1423841 | 0.0002060385 | 0.02392893 | 0.01307992 | 0.05017214 | 0.001962834 | 0.06776689 | 0.01463602 | 0.003198062 | 0 | 0 | 0.1414786 | 0.1386994 | 99.98176 | 1.058817 | 7.160563 | 0.04934115 | -0.05192636 | 827.8352 | 783.8717 | 276.0077 | 2023-10-27 23:54 | 301.0399 | 0 | 4.232814 | 53.51208 | 0.2019231 | 0.1339621 | 0.05860433 | 1.355447 | 0.0579306 | -1.59673 | -0.5775152 | 1.489468
2023-10-28 | 43916 | SAE52100 | 423 | 0 | 0 | 2 | 11 | 0 | 0 | 0.0568097 | 4.299119 | 0 | 0 | 2 | 0 | 0 | 2.12741 | 0 | 2.13979 | 9.728406 | -5.577999 | 10.17141 | 5.006014 | 15.41849 | 43.75884 | 63.32774 | 11.34851 | 2.320012 | 2.092117 | 2.542673 | 1546.957 | 24.846 | 578.4054 | 12423 | 181.0702 | 1 | 35.69686 | 8.636451 | 43.27315 | 2023-10-28 01:06 | 2023-10-28 01:41 | 27.19686 | 0 | 277.8277 | 232.8453 | 254.7694 | 313.135 | 0 | 0 | 35.69686 | 2023-10-28 01:37 | 0.07803404 | 0.0003954981 | 0.02668315 | 0.01223636 | 0.05186396 | 0.001962834 | 0.1020473 | 0.02164168 | 0.003595847 | 0 | 0 | 0.0973799 | 0.09434859 | 99.70687 | 1 | 9.723537 | 0.2970568 | -0.07439607 | 678.6941 | 617.7241 | 521.241 | 2023-10-28 00:56 | 295.2683 | 0 | 4.719525 | 62.75708 | 0.2434714 | 0.15362 | 0.0745254 | 4.133278 | 0 | 0.7006156 | 1.843578 | 0.9869139
2023-10-28 | 46021 | SAE52100 | 423 | 0 | 0 | 2 | 11 | 0 | 0 | 0.05448262 | 3.535268 | 0 | 0 | 1.932926 | 0 | 0 | 2.124461 | 0 | 2.014427 | 9.358231 | 3.258712 | 10.87702 | 6.387857 | 16.80221 | 43.86955 | 73.28871 | 11.66546 | 2.486309 | 1.532277 | 3.646235 | 1553.693 | 19.8958 | 680.0508 | 9947.899 | 147.481 | 0.9855745 | 42.7889 | 15.96558 | 60.99545 | 2023-10-28 01:56 | 2023-10-28 02:37 | 24.58235 | 2.240967 | 279.4354 | 237.5592 | 265.994 | 321.5766 | 0 | 0 | 42.17165 | 2023-10-28 02:27 | 0.3837007 | 0.0008863783 | 0.03239694 | 0.01639435 | 0.06302023 | 0.002583603 | 0.0861762 | 0.01688999 | 0.003316097 | 0 | 0 | 0.3899592 | 0.3550136 | 136.0116 | 1.026609 | 9.723537 | 0.9875077 | 0.1724182 | 820.5655 | 766.9544 | 499.1293 | 2023-10-28 01:41 | 289.8767 | 0 | 4.232814 | 60.18665 | 0.2292606 | 0.12769 | 0.05775534 | 2.680072 | 0.03673991 | -1.59673 | 1.140059 | 0.04304064
2023-10-28 | 43916 | S48C | 423 | 0 | 0 | 2 | 11 | 0 | 0.009220442 | 0.1254496 | 4.387375 | 0 | 0 | 1.994578 | 0 | 0 | 2.099942 | 0 | 1.933973 | 9.783516 | 6.7258 | 12.45972 | 2.8878 | 14.36645 | 45.35877 | 76.85238 | 11.81068 | 2.395436 | 1.969508 | 3.465359 | 1634.983 | 22.51828 | 545.2269 | 11259.14 | 157.8048 | 0.981315 | 34.70472 | 30.81906 | 61.84246 | 2023-10-28 03:05 | 2023-10-28 03:40 | 3.88566 | 0 | 278.7981 | 210.8305 | 258.3153 | 312.655 | 0 | 0 | 34.05627 | 2023-10-28 03:36 | 0.1098689 | 0.001484668 | 0.01761037 | 0.01095812 | 0.05573588 | 0.001962834 | 0.05424598 | 0.01872105 | 0.00330477 | 0 | 0 | 0.1256216 | 0.1139481 | 135.2519 | 1 | 9.723537 | 1.149654 | -0.07973035 | 796.0988 | 817.8614 | 593.5458 | 2023-10-28 02:37 | 385.9637 | 0 | 4.502716 | 57.54112 | 0.1869356 | 0.1273027 | 0.05858916 | 1.12608 | 0 | -0.3227545 | 0.4403048 | 0.5472666
2023-10-28 | 45939 | S48C | 423 | 0 | 0 | 2 | 11 | 0 | 0.06374059 | 0.02520156 | 3.814037 | 0 | 0 | 1.904242 | 0 | 0 | 2.102017 | 0 | 2.094155 | 9.721778 | 2.950914 | 12.28052 | 5.170256 | 14.85049 | 43.88065 | 71.40384 | 12.10434 | 2.673642 | 1.734724 | 4.026326 | 1553.557 | 25.0296 | 584.6963 | 12514.8 | 185.8211 | 1 | 31.95867 | 9.732033 | 43.27315 | 2023-10-28 03:48 | 2023-10-28 04:23 | 21.23123 | 0.1343078 | 274.2988 | 256.8127 | 270.6944 | 338.379 | 0 | 0 | 31.09757 | 2023-10-28 04:19 | 0.1536994 | 0.0009281734 | 0.01948336 | 0.01124561 | 0.06048796 | 0.001962834 | 0.04792623 | 0.02057958 | 0.003277399 | 0 | 0 | 0.1746018 | 0.164164 | 142.5614 | 1.079799 | 9.723537 | 1.069849 | 0.06580356 | 699.5069 | 584.8812 | 476.5945 | 2023-10-28 03:40 | 267.491 | 0 | 4.735766 | 55.33474 | 0.2079789 | 0.136152 | 0.06632368 | 3.283864 | 0.00310372 | 0.7772728 | -0.124273 | 1.021302
2023-10-28 | 45862 | S48CS1V | 423 | 0 | 0 | 2 | 11 | 0 | 0 | 0.06802995 | 3.587743 | 0 | 0 | 2 | 0 | 0 | 2.034443 | 0 | 2.005626 | 10.11815 | -0.7983904 | 5.889158 | 4.821402 | 11.25205 | 44.91872 | 66.09095 | 11.60351 | 2.50561 | 1.861169 | 3.45071 | 1620.398 | 17.29397 | 530.6919 | 8646.986 | 127.4253 | 1 | 43.04697 | 8.636451 | 52.05736 | 2023-10-28 04:32 | 2023-10-28 05:15 | 34.03658 | 0.6035598 | 269.2365 | 229.6393 | 254.8295 | 314.1146 | 0 | 0 | 43.04697 | 2023-10-28 05:09 | 0.1615571 | 0.0004009188 | 0.02400357 | 0.0141645 | 0.05605202 | 0.001962834 | 0.06528157 | 0.02062941 | 0.003492622 | 0 | 0 | 0.1665664 | 0.1731791 | 178.5833 | 1.054713 | 8.71922 | 1.005773 | -0.06067229 | 805.0064 | 674.6044 | 587.3815 | 2023-10-28 04:23 | 457.8776 | 0 | 4.321996 | 58.14314 | 0.170251 | 0.1530943 | 0.06539467 | 4.984335 | 0.01159413 | -1.17578 | 0.5973625 | -0.4679338
2023-10-28 | 46021 | S48CS1V | 423 | 0 | 0 | 2 | 11 | 0 | 0 | 0.01516462 | 3.700506 | 0 | 0 | 2 | 0 | 0 | 1.955792 | 0 | 2.097672 | 10.11052 | -1.102793 | 7.503868 | 0 | 7.757969 | 36.84943 | 54.93827 | 12.49376 | 2.189889 | 2.054936 | 3.532724 | 1523.231 | 16.97578 | 712.5445 | 8487.892 | 150.4174 | 1 | 58.70635 | 15.41858 | 83.03726 | 2023-10-28 05:33 | 2023-10-28 06:42 | 42.09368 | 0 | 292.5206 | 252.1227 | 279.7498 | 352.4642 | 0 | 0 | 60.10169 | 2023-10-28 06:08 | 0.192535 | 0.0004609536 | 0.03171158 | 0.01002767 | 0.04029995 | 0.001962834 | 0.05962756 | 0.02032905 | 0.003289855 | 0 | 0 | 0.2087678 | 0.2154835 | 203.1029 | 1 | 7.378701 | 1.070254 | 0.2725814 | 1049.457 | 766.847 | 374.3134 | 2023-10-28 05:15 | 702.6359 | 0 | 4.232814 | 52.93405 | 0.1412125 | 0.1840342 | 0.07704673 | 3.807507 | 0 | -1.59673 | -0.7187581 | -0.5312416
2023-10-29 | 45695 | S48CS1V | 423 | 0 | 0 | 0 | 2 | 0 | -0.05115046 | 0.2332867 | 4.387375 | 0 | 0 | 0 | 0 | 0 | 2.202107 | 2.100838 | 2.160907 | 10.11815 | 6.7258 | 16.58645 | 0.6154026 | 21.15146 | 36.84943 | 76.84811 | 7.833249 | 2.178865 | 2.389757 | 1.984098 | 1617.068 | 29.46159 | 692.2774 | 14730.8 | 220.1339 | 0.985856 | 58.70635 | 46.50035 | 97.0589 | 2023-10-29 03:38 | 2023-10-29 07:29 | 0 | 0 | 138.4965 | 144.3397 | 142.9669 | 185.6277 | 0 | 0 | 60.10169 | 2023-10-29 07:24 | 0.05012765 | 0.002673126 | 0.02179896 | 0.01824744 | 0.0629511 | 0.005427979 | 0.0952162 | 0.02847487 | 0.002725667 | 0 | 0 | 0.05930902 | 0.05160766 | 76.63531 | 1 | 9.723537 | 0.04934115 | -0.1947665 | 1049.457 | 582.2499 | 276.0077 | 2023-10-28 06:42 | 613.5645 | 0 | 4.545293 | 55.32989 | 0.2752373 | 0.1316643 | 0.05914645 | 1.262493 | 0 | -0.1217868 | -0.1254971 | 1.839816
2023-10-29 | 46021 | S48CS1V | 423 | 0 | 0 | 0 | 2 | 0 | -0.05115046 | 0.2332867 | 4.387375 | 0 | 0 | 0 | 0 | 0 | 2.202107 | 2.100838 | 2.160907 | 10.11815 | 6.7258 | 11.329 | 5.341657 | 15.24088 | 36.84943 | 68.54712 | 7.833249 | 2.201106 | 2.568437 | 2.103509 | 1778.101 | 29.46159 | 450.7667 | 14730.8 | 220.1339 | 1 | 58.70635 | 10.13758 | 97.0589 | 2023-10-29 07:40 | 2023-10-29 09:30 | 42.09368 | 0 | 138.4965 | 144.3397 | 142.9669 | 185.6277 | 0 | 0 | 60.10169 | 2023-10-29 09:12 | 0.06854862 | 0.003072317 | 0.0261234 | 0.008286431 | 0.06932777 | 0.005581686 | 0.09972714 | 0.03553821 | 0.003042646 | 0 | 0 | 0.06735696 | 0.06295653 | 76.63531 | 1 | 9.723537 | 0.08039905 | -0.1779963 | 731.0394 | 582.2499 | 276.0077 | 2023-10-29 07:29 | 268.0599 | 0 | 4.606803 | 48.44447 | 0.2223416 | 0.1476087 | 0.06720637 | 5.790965 | 0 | 0.1685502 | -1.774472 | 1.839816
2023-10-29 | 43916 | AISI410 | 423 | 0 | 0 | 0 | 2 | 0 | -0.05115046 | 0.1239746 | 4.387375 | 0 | 0 | 0 | 0 | 0 | 2.202107 | 0 | 0 | 10.11815 | 5.954011 | 3.397815 | 0 | 7.09772 | 36.84943 | 54.93827 | 7.833249 | 1.068759 | 0.9383994 | 1.675514 | 1593.462 | 29.46159 | 419.1109 | 14730.8 | 220.1339 | 0.9551149 | 58.70635 | 12.7877 | 97.0589 | 2023-10-29 09:42 | 2023-10-29 12:20 | 42.09368 | 6.653386 | 138.4965 | 144.3397 | 142.9669 | 185.6277 | 0 | 0 | 60.10169 | 2023-10-29 11:50 | 0.168986 | 0.00585851 | 0.03716482 | 0.0229751 | 0.04977612 | 0.008331834 | 0.1020473 | 0.03895957 | 0.003885294 | 0 | 0 | 0.05673862 | 0.1582484 | 76.63531 | 1 | 9.723537 | 0.04934115 | 1.219649e-05 | 942.5837 | 582.2499 | 276.0077 | 2023-10-29 09:30 | 702.6359 | 0 | 4.301971 | 55.35416 | 0.1291945 | 0.1841731 | 0.07830555 | 4.590845 | 0.06854999 | -1.2703 | -0.1193802 | 1.839816
2023-10-29 | 46021 | AISI410 | 423 | 0 | 0 | 0 | 2 | 0 | -0.05115046 | 0.2332867 | 4.387375 | 0 | 0 | 0 | 0 | 0 | 2.202107 | 2.100838 | 2.160907 | 10.11815 | 6.7258 | 16.58645 | 0 | 21.15146 | 36.84943 | 77.09171 | 7.833249 | 2.673642 | 2.568437 | 3.800498 | 1721.037 | 29.46159 | 712.5445 | 14730.8 | 220.1339 | 0.9926952 | 58.70635 | 46.50035 | 97.0589 | 2023-10-29 13:08 | 2023-10-29 15:33 | 42.09368 | 6.653386 | 138.4965 | 144.3397 | 142.9669 | 185.6277 | 0 | 0 | 60.10169 | 2023-10-29 15:11 | 0.08145584 | 0.0004038297 | 0.02635469 | 0.008286431 | 0.07524316 | 0.006036178 | 0.1020473 | 0.02722758 | 0.00333923 | 0 | 0 | 0.35038 | 0.08551296 | 76.63531 | 1 | 9.723537 | 1.015134 | -0.3066627 | 975.1431 | 582.2499 | 276.0077 | 2023-10-29 12:20 | 420.1691 | 0 | 4.9131 | 48.13002 | 0.2743675 | 0.1312482 | 0.06373059 | 1.262493 | 0.06854999 | 1.614316 | -1.84565 | 1.839816
2023-10-29 | 46021 | 40MNSIVS6 | 423 | 0 | 0 | 1 | 9 | 0 | 0.08169546 | 0.122541 | 4.387375 | 0 | 0 | 0 | 0 | 0 | 2.202107 | 2.100838 | 2.160907 | 10.11815 | 6.7258 | 15.31554 | 5.096539 | 20.59006 | 36.84943 | 74.48877 | 7.833249 | 2.673642 | 2.568437 | 3.602487 | 1639.946 | 29.46159 | 712.5445 | 14730.8 | 220.1339 | 1 | 58.70635 | 31.13324 | 97.0589 | 2023-10-29 16:06 | 2023-10-29 18:10 | 42.09368 | 0 | 138.4965 | 144.3397 | 142.9669 | 185.6277 | 0 | 0 | 60.10169 | 2023-10-29 18:05 | 0.04930399 | 0.0007928977 | 0.02449066 | 0.013942 | 0.06555292 | 0.007985307 | 0.1020473 | 0.03895957 | 0.003798194 | 0 | 0 | 0.3438901 | 0.04944834 | 76.63531 | 1 | 9.723537 | 0.5563326 | -0.3066627 | 1049.457 | 582.2499 | 276.0077 | 2023-10-29 15:33 | 702.6359 | 0 | 4.360824 | 53.48824 | 0.2764183 | 0.1358346 | 0.05854338 | 1.885649 | 0 | -0.9925029 | -0.5833648 | 1.839816
2023-10-29 | 46021 | 40MNSIVS6 | 423 | 0 | 0 | 1 | 9 | 0 | 0.1064727 | 0.148688 | 4.387375 | 0 | 0 | 0 | 0 | 0 | 2.202107 | 2.100838 | 2.160907 | 10.11815 | 6.7258 | 11.80191 | 5.141945 | 19.35096 | 36.84943 | 77.09171 | 7.833249 | 2.673642 | 1.91656 | 4.023555 | 1688.063 | 29.46159 | 712.5445 | 14730.8 | 220.1339 | 1 | 58.70635 | 15.91102 | 97.0589 | 2023-10-29 18:26 | 2023-10-29 20:26 | 42.09368 | 0 | 138.4965 | 144.3397 | 142.9669 | 185.6277 | 0 | 0 | 60.10169 | 2023-10-29 20:17 | 0.06712913 | 0.001336746 | 0.02925889 | 0.008295798 | 0.0800298 | 0.00427478 | 0.1020473 | 0.03493129 | 0.003392806 | 0 | 0 | 0.07165898 | 0.0680836 | 102.5327 | 1.097171 | 9.723537 | 1.289209 | -0.3066627 | 720.7989 | 582.2499 | 277.0479 | 2023-10-29 18:10 | 311.0617 | 0 | 4.605978 | 62.75708 | 0.2510122 | 0.1312482 | 0.05974674 | 3.689665 | 0 | 0.1646585 | 1.843578 | 1.839816
2023-10-29 | 46021 | 40MNSIVS6 | 423 | 0 | 0 | 1 | 9 | 0 | 0.02604864 | 0.1283204 | 4.387375 | 0 | 0 | 0 | 0 | 0 | 2.202107 | 2.100838 | 2.160907 | 10.11815 | 6.7258 | 9.97263 | 4.911292 | 14.58405 | 36.84943 | 77.09171 | 7.833249 | 2.673642 | 1.951267 | 4.112433 | 1635.393 | 29.46159 | 419.1109 | 14730.8 | 220.1339 | 1 | 58.70635 | 8.636451 | 87.6477 | 2023-10-29 20:34 | 2023-10-29 21:52 | 42.09368 | 0.4864274 | 138.4965 | 144.3397 | 142.9669 | 185.6277 | 0 | 0 | 60.10169 | 2023-10-29 21:45 | 0.08064133 | 0.002226481 | 0.03021599 | 0.01581781 | 0.06184336 | 0.002808629 | 0.1020473 | 0.02749423 | 0.003228697 | 0 | 0 | 0.08222465 | 0.08055718 | 113.8355 | 1.028834 | 9.723537 | 1.438296 | -0.1190357 | 783.8267 | 818.6529 | 481.6821 | 2023-10-29 20:26 | 521.1434 | 0 | 4.51322 | 49.8367 | 0.1891779 | 0.1312482 | 0.05854352 | 6.797509 | 0.005549803 | -0.2731734 | -1.454957 | 1.839816
2023-10-29 | 44458 | AISI416 | 423 | 0 | 0 | 2 | 6 | 0 | 0.07619857 | 0.05104146 | 4.387375 | 0 | 0 | 2 | 0 | 0 | 1.924068 | 0 | 0 | 10.11815 | -2.722704 | 5.440552 | 4.957594 | 11.00771 | 36.84943 | 54.93827 | 7.942714 | 2.673642 | 2.568437 | 2.481263 | 1657.03 | 27.88426 | 454.7581 | 13942.13 | 220.1339 | 1 | 46.42651 | 31.20172 | 78.72062 | 2023-10-29 22:25 | 2023-10-29 23:08 | 14.1324 | 1.092386 | 138.4965 | 144.3397 | 142.9669 | 185.6277 | 0 | 0 | 46.42651 | 2023-10-29 22:56 | 0.0682348 | 0.003144503 | 0.03218938 | 0.009465541 | 0.06162498 | 0.001962834 | 0.1020473 | 0.02849381 | 0.003885294 | 0 | 0 | 0.0732348 | 0.07261324 | 93.83162 | 1.079058 | 9.723537 | 0.04934115 | -0.1942575 | 732.087 | 713.3219 | 434.5361 | 2023-10-29 21:52 | 444.6413 | 0 | 4.435302 | 53.35557 | 0.200365 | 0.1841731 | 0.08073246 | 1.487947 | 0.01387675 | -0.6409603 | -0.615878 | 1.550948
2023-10-29 | 45901 | DY7 | 423 | 0 | 0 | 2 | 6 | 0 | 0.1064727 | 0.1102654 | 4.387375 | 0 | 0 | 2 | 0 | 0 | 1.952362 | 0 | 0 | 10.11815 | -1.758882 | 14.56841 | 5.025978 | 20.99739 | 36.84943 | 60.34957 | 8.051017 | 2.406285 | 1.87928 | 2.864379 | 1714.201 | 29.46159 | 518.5912 | 14730.8 | 220.1339 | 0.9775332 | 56.31154 | 30.54475 | 88.71276 | 2023-10-29 23:40 | 2023-10-30 00:36 | 23.91032 | 1.856472 | 138.4965 | 144.3397 | 142.9669 | 185.6277 | 0 | 0 | 55.0464 | 2023-10-30 00:27 | 0.04930399 | 0.001137229 | 0.03288403 | 0.01087535 | 0.05563197 | 0.003337367 | 0.1020473 | 0.02447312 | 0.003885294 | 0 | 0 | 0.1901223 | 0.04944834 | 77.22218 | 1 | 9.723537 | 0.4773445 | -0.01925021 | 698.0691 | 582.2499 | 339.7321 | 2023-10-29 23:08 | 416.474 | 0 | 4.493869 | 52.83876 | 0.3479294 | 0.167659 | 0.07446397 | 1.843575 | 0.02092677 | -0.3645158 | -0.7419262 | 1.839816
2023-10-30 | 45345 | S48CS1V | 423 | 0 | 0 | 2 | 6 | 0 | 0.1064727 | 0.1345251 | 4.387375 | 0 | 0 | 1.784321 | 0 | 0 | 2.154303 | 0 | 0 | 10.11815 | -0.2029018 | 14.96973 | 5.010436 | 18.89958 | 36.84943 | 59.77173 | 8.384209 | 1.971746 | 2.568437 | 2.921262 | 1549.277 | 29.46159 | 525.5314 | 14730.8 | 220.1339 | 1 | 58.70635 | 10.61617 | 76.76347 | 2023-10-30 00:46 | 2023-10-30 01:50 | 42.09368 | 0.3357522 | 138.4965 | 144.3397 | 142.9669 | 185.6277 | 0 | 0 | 60.10169 | 2023-10-30 01:45 | 0.04930399 | 0.000992394 | 0.02509861 | 0.01935894 | 0.05163452 | 0.003935338 | 0.07927936 | 0.02525654 | 0.003860036 | 0 | 0 | 0.07611621 | 0.05151487 | 82.15702 | 1.004604 | 9.723537 | 1.01854 | -0.06902395972 | 1017.091 | 582.2499 | 353.4571 | 2023-10-30 00:36 | 238.4042 | 0 | 4.302819 | 52.60719 | 0.3161959 | 0.1692798 | 0.07198752 | 5.529902 | 0.004373853 | -1.266298 | -0.7980907 | 1.839816
2023-10-30 | 44443 | AISI416 | 423 | 0 | 0 | 2 | 6 | 0 | 0.03089156 | 0.1276202 | 4.387375 | 0 | 0 | 2 | 0 | 0 | 2.040244 | 0 | 0 | 10.11815 | 4.198064 | 11.52816 | 5.005107 | 17.20172 | 36.84943 | 54.93827 | 7.833249 | 2.217209 | 2.510988 | 2.850145 | 1682.413 | 29.46159 | 528.5929 | 14730.8 | 220.1339 | 0.9693224 | 41.70712 | 9.90247 | 48.38402 | 2023-10-30 02:01 | 2023-10-30 02:40 | 31.80465 | 0 | 138.4965 | 144.3397 | 142.9669 | 185.6277 | 0 | 0 | 40.42764 | 2023-10-30 02:34 | 0.05134202 | 0.002358064 | 0.01918651 | 0.008286431 | 0.05433028 | 0.00368959 | 0.06568615 | 0.01889157 | 0.003247386 | 0 | 0 | 0.05217651 | 0.05247868 | 93.81441 | 1.032002 | 9.723537 | 0.4533923 | 0.1795434 | 678.6941 | 582.2499 | 276.0077 | 2023-10-30 01:50 | 326.2177 | 0 | 4.520834 | 52.26031 | 0.3131101 | 0.1841731 | 0.08228935 | 4.211789 | 0 | -0.2372347 | -0.8818601 | 1.839816
2023-10-30 | 46021 | S48CS1V | 423 | 0 | 0 | 2 | 6 | 0 | 0.1064727 | 0.04415751 | 4.387375 | 0 | 0 | 2 | 0 | 0 | 2.061309 | 0 | 0 | 10.11815 | -2.739179 | 10.27449 | 5.527637 | 17.42154 | 36.84943 | 61.89597 | 8.310543 | 2.031112 | 2.239727 | 2.358998 | 1627.351 | 29.46159 | 611.6976 | 14730.8 | 220.1339 | 1 | 40.95639 | 15.70926 | 57.23082 | 2023-10-30 02:55 | 2023-10-30 03:38 | 24.68195 | 0.5651809 | 138.4965 | 144.3397 | 142.9669 | 185.6277 | 0 | 0 | 40.95639 | 2023-10-30 03:29 | 0.04930399 | 0.0008965678 | 0.0179172 | 0.008286431 | 0.04729474 | 0.002944543 | 0.06441068 | 0.01749586 | 0.003632853 | 0 | 0 | 0.05217651 | 0.04944834 | 86.37237 | 1 | 9.723537 | 0.5090225 | -0.1811365 | 722.5903 | 582.2499 | 278.7335 | 2023-10-30 02:40 | 269.3716 | 0 | 4.839942 | 54.05916 | 0.2814648 | 0.1634702 | 0.07819478 | 2.60715 | 0.009875464 | 1.269 | -0.442727 | 1.839816
2023-10-30 | 46021 | S48CS1V | 423 | 0 | 0 | 2 | 6 | 0 | -0.04732086 | 0.08430046 | 4.387375 | 0 | 0 | 1.963831 | 0 | 0 | 1.953902 | 0 | 0 | 10.11815 | 2.175948 | 8.826676 | 4.664313 | 13.49422 | 36.84943 | 62.659 | 8.389676 | 1.781676 | 1.67348 | 2.322907 | 1494.123 | 29.04834 | 585.6483 | 14524.17 | 213.7971 | 1 | 42.88941 | 16.14383 | 60.71363 | 2023-10-30 03:54 | 2023-10-30 04:36 | 25.0652 | 1.680381 | 138.4965 | 144.3397 | 142.9669 | 185.6277 | 0 | 0 | 42.88941 | 2023-10-30 04:26 | 0.0718233 | 0.001388723 | 0.03716482 | 0.008993606 | 0.0375745 | 0.002154165 | 0.1020473 | 0.01920292 | 0.003061856 | 0 | 0 | 0.07360654 | 0.07222032 | 84.23212 | 1 | 9.723537 | 0.5383328 | 0.002898184 | 737.211 | 664.8858 | 276.0077 | 2023-10-30 03:38 | 440.8078 | 0 | 4.385176 | 53.41583 | 0.2153597 | 0.1614796 | 0.06998478 | 2.656705 | 0.02767717 | -0.8775608 | -0.6011196 | 1.76438
2023-10-30 | 46021 | AISI410 | 423 | 0 | 0 | 2 | 6 | 0 | 0.02640284 | 0.1184834 | 4.387375 | 0 | 0 | 1.946957 | 0 | 0 | 2.197937 | 0 | 0 | 10.11815 | -0.7278494 | 3.397815 | 5.054843 | 7.09772 | 36.84943 | 54.93827 | 8.511992 | 1.94374 | 0.9383994 | 4.112433 | 1676.906 | 23.76955 | 465.6909 | 11884.77 | 220.1339 | 1 | 35.53903 | 12.39515 | 49.34728 | 2023-10-30 04:48 | 2023-10-30 05:24 | 21.73078 | 1.413105 | 138.4965 | 144.3397 | 142.9669 | 185.6277 | 0 | 0 | 35.53903 | 2023-10-30 05:16 | 0.04930399 | 0.002380514 | 0.03716482 | 0.01168932 | 0.05273368 | 0.002655571 | 0.1020473 | 0.02026177 | 0.003604283 | 0 | 0 | 0.05562781 | 0.05595697 | 179.6146 | 1 | 9.723537 | 2.057623 | 0.1110423 | 678.6941 | 582.2499 | 459.883 | 2023-10-30 04:36 | 353.825 | 0 | 4.870329 | 48.13002 | 0.1291945 | 0.1841731 | 0.08865093 | 2.867173 | 0.02863592 | 1.412428 | -1.84565 | 0.7844634
2023-10-30 | 46021 | S48CS1V | 423 | 0 | 0 | 2 | 6 | 0 | -0.03955422 | 0.06276473 | 4.387375 | 0 | 0 | 1.940215 | 0 | 0 | 1.888869 | 0 | 0 | 10.11815 | -1.418936 | 8.340761 | 4.629328 | 13.52325 | 36.98983 | 60.69671 | 7.833249 | 1.411786 | 0.9383994 | 2.762968 | 1567.076 | 29.24465 | 669.9056 | 14622.32 | 211.28 | 1 | 49.22999 | 11.16508 | 61.53736 | 2023-10-30 05:35 | 2023-10-30 06:24 | 36.92262 | 1.142295 | 138.4965 | 144.3397 | 142.9669 | 185.6277 | 0 | 0 | 49.22999 | 2023-10-30 06:12 | 0.05393983 | 0.001730789 | 0.03716482 | 0.02068302 | 0.0375745 | 0.003241415 | 0.1020473 | 0.01718012 | 0.003489281 | 0 | 0 | 0.05217651 | 0.04944834 | 106.6935 | 1.042555 | 9.723537 | 1.52422 | -0.1730385 | 782.2007 | 662.3517 | 339.0969 | 2023-10-30 05:24 | 366.1637 | 0 | 4.303669 | 62.0352 | 0.2228003 | 0.1667001 | 0.07090448 | 4.409283 | 0.01856262 | -1.262287 | 1.64366 | 1.800236
2023-10-30 | 43916 | S48CS1V | 423 | 0 | 0 | 0 | 2 | 0 | -0.006976596 | 0.1811812 | 4.387375 | 0 | 0 | 2 | 0 | 0 | 2.202107 | 0 | 2.045693 | 10.11815 | -0.1658321 | 12.95425 | 4.841371 | 18.49145 | 39.25198 | 77.09171 | 7.833249 | 1.727316 | 0.9383994 | 2.682452 | 1750.577 | 29.46159 | 480.1207 | 14730.8 | 220.1339 | 1 | 46.42981 | 14.99209 | 64.77719 | 2023-10-30 06:41 | 2023-10-30 07:27 | 28.08242 | 3.355299 | 138.4965 | 144.3397 | 142.9669 | 185.6277 | 0 | 0 | 46.42981 | 2023-10-30 07:23 | 0.05309621 | 0.00585851 | 0.03319587 | 0.01928739 | 0.04240901 | 0.003621283 | 0.1020473 | 0.01881772 | 0.003395071 | 0 | 0 | 0.398007 | 0.05316061 | 95.77025 | 1.017573 | 9.723537 | 0.9953698 | -0.04023358 | 986.377 | 710.8528 | 276.0077 | 2023-10-30 06:24 | 243.3014 | 0 | 4.363528 | 53.64571 | 0.239863 | 0.1312482 | 0.05660178 | 3.096954 | 0.05179754 | -0.9797424 | -0.544693 | 1.839816
2023-10-30 | 43916 | S48CS1V | 423 | 0 | 0 | 0 | 2 | 0 | 0.06157724 | 0.08015491 | 4.387375 | 0 | 0 | 1.994451 | 0 | 0 | 2.202107 | 0 | 1.924054 | 10.11815 | -4.820902 | 8.031973 | 6.899975 | 15.07596 | 44.72041 | 75.96042 | 8.148105 | 1.919382 | 2.252969 | 3.186786 | 1600.682 | 28.40409 | 458.3438 | 14202.05 | 190.3077 | 0.9772388 | 58.70635 | 40.57118 | 97.0589 | 2023-10-30 08:04 | 2023-10-30 09:10 | 20.09244 | 4.193556 | 138.4965 | 144.3397 | 142.9669 | 185.6277 | 0 | 0 | 60.10169 | 2023-10-30 09:07 | 0.05039985 | 0.001036297 | 0.0144978 | 0.01325393 | 0.04102995 | 0.002999676 | 0.1020473 | 0.02329611 | 0.003298181 | 0 | 0 | 0.2494826 | 0.05459366 | 109.8928 | 1 | 9.723537 | 1.13119 | 0.136214 | 1049.457 | 938.0944 | 751.107 | 2023-10-30 07:27 | 688.7538 | 0 | 4.682183 | 55.68069 | 0.1984712 | 0.1332029 | 0.06163977 | 1.446997 | 0.0432063 | 0.5243547 | -0.03690115 | 1.646433
2023-10-30 | 46021 | 41CR4 | 423 | 0 | 0 | 0 | 2 | 0 | 0.0942045 | 0.08155048 | 4.387375 | 0 | 0 | 2 | 0 | 0 | 2.202107 | 0 | 2.119628 | 10.11815 | 2.562972 | 7.207159 | 3.151777 | 10.33579 | 40.92607 | 74.55492 | 7.833249 | 1.613329 | 2.206569 | 1.811703 | 1682.712 | 24.99796 | 569.1745 | 12498.98 | 183.269 | 0.9668645 | 58.70635 | 9.520539 | 74.14527 | 2023-10-30 09:20 | 2023-10-30 10:30 | 42.09368 | 0 | 142.1388 | 144.3397 | 142.9669 | 185.6277 | 0 | 0 | 60.10169 | 2023-10-30 10:21 | 0.1114374 | 0.0001999556 | 0.02146539 | 0.01019143 | 0.04005799 | 0.002479284 | 0.08770397 | 0.02340274 | 0.00343562 | 0 | 0 | 0.1091439 | 0.1020381 | 87.89108 | 1 | 9.56538 | 0.2055109 | -0.007137195 | 776.5664 | 724.2907 | 481.8164 | 2023-10-30 09:10 | 308.8707 | 0 | 4.76553 | 59.60809 | 0.1386332 | 0.135714 | 0.06391972 | 6.166285 | 0 | 0.9177634 | 0.9849125 | 1.015378
2023-10-30 | 46021 | S48CS1V | 423 | 0 | 0 | 0 | 2 | 0 | 0.04781112 | 0.05416327 | 4.387375 | 0 | 0 | 2 | 0 | 0 | 2.202107 | 0 | 2.050638 | 10.11815 | -4.920812 | 13.5254 | 4.358603 | 17.51298 | 37.72043 | 72.62431 | 8.244484 | 1.63933 | 1.555254 | 2.456277 | 1690.207 | 25.29666 | 503.5491 | 12648.33 | 210.6264 | 1 | 41.34569 | 13.61238 | 51.61961 | 2023-10-30 10:42 | 2023-10-30 11:21 | 27.73331 | 0 | 138.4965 | 144.3397 | 147.6143 | 185.6277 | 0 | 0 | 41.34569 | 2023-10-30 11:16 | 0.04930399 | 0.001930362 | 0.02366377 | 0.01878172 | 0.05572594 | 0.005973447 | 0.08572253 | 0.01564615 | 0.003635136 | 0 | 0 | 0.05217651 | 0.05710278 | 86.66841 | 1.017038 | 7.347655 | 0.5795932 | 0.2373541 | 861.0589 | 674.5408 | 366.1695 | 2023-10-30 10:30 | 285.5406 | 0 | 4.675396 | 57.89091 | 0.2411449 | 0.1393218 | 0.06437784 | 3.037359 | 0 | 0.492321 | 0.5314023 | 1.071249
2023-10-30 | 43916 | S48CS1V | 423 | 0 | 0 | 0 | 2 | 0 | 0.05607361 | 0.1794875 | 4.387375 | 0 | 0 | 2 | 0 | 0 | 2.202107 | 0 | 1.952831 | 10.11815 | -0.2935546 | 14.65329 | 5.826488 | 20.22405 | 36.84943 | 77.09171 | 7.907658 | 1.910615 | 2.495772 | 2.642484 | 1531.444 | 29.46159 | 480.1317 | 14730.8 | 220.1339 | 0.9843217 | 58.70635 | 30.59117 | 91.63945 | 2023-10-30 11:51 | 2023-10-30 12:46 | 32.55803 | 0 | 138.4965 | 144.5502 | 143.9924 | 185.6277 | 0 | 0 | 60.10169 | 2023-10-30 12:39 | 0.06305357 | 0.002037928 | 0.01527618 | 0.01793794 | 0.04384858 | 0.0030308 | 0.07418811 | 0.01915232 | 0.003329186 | 0 | 0 | 0.05699817 | 0.05132084 | 104.1596 | 1.04876 | 7.436306 | 0.9642062 | -0.2323371 | 1049.411 | 926.977 | 400.1383 | 2023-10-30 11:21 | 354.9144 | 0 | 4.651703 | 58.88602 | 0.2623376 | 0.1312482 | 0.06033986 | 1.919062 | 0 | 0.3804839 | 0.7929413 | 1.839816
2023-10-30 | 46021 | SSR550 | 423 | 0 | 0 | 0 | 2 | 0 | -0.00139554 | 0.0315814 | 4.387375 | 0 | 0 | 2 | 0 | 0 | 2.202107 | 0 | 2.064127 | 10.11815 | -6.558465 | 8.15451 | 0 | 7.542702 | 42.80522 | 61.49299 | 7.833249 | 1.174423 | 2.142784 | 2.200454 | 1525.837 | 17.29519 | 508.0455 | 8647.594 | 164.5069 | 1 | 40.46915 | 22.22669 | 59.27047 | 2023-10-30 13:08 | 2023-10-30 13:48 | 18.24246 | 0 | 155.8437 | 146.82 | 148.7301 | 185.6277 | 0 | 0 | 40.46915 | 2023-10-30 13:41 | 0.08761132 | 0.001777506 | 0.03170594 | 0.01417812 | 0.03811622 | 0.002838722 | 0.09489771 | 0.01733473 | 0.002906856 | 0 | 0 | 0.08072968 | 0.07815886 | 141.4988 | 1.005781 | 6.763449 | 1.119082 | -0.09305039 | 752.9049 | 726.1897 | 404.2165 | 2023-10-30 12:46 | 344.5039 | 0 | 4.232814 | 58.04994 | 0.1226595 | 0.1645415 | 0.06883409 | 1.820746 | 0 | -1.59673 | 0.5729639 | -0.4676919
2023-10-30 | 46021 | SSR550 | 423 | 0 | 0 | 1 | 9 | 0 | 0.02315554 | 0.03776782 | 2.950352 | 0 | 0 | 0 | 0 | 0 | 1.831615 | 0 | 1.980871 | 6.978731 | -2.353641 | 9.108379 | 4.985915 | 12.82566 | 42.58154 | 60.03229 | 7.852569 | 2.356546 | 1.630234 | 3.20958 | 1613.09 | 27.98542 | 419.1109 | 13992.71 | 211.531 | 0.9973779 | 48.35109 | 31.66544 | 82.10825 | 2023-10-30 14:20 | 2023-10-30 15:04 | 14.59392 | 2.091726 | 148.9084 | 157.1594 | 153.0942 | 185.6277 | 0 | 0 | 48.2243 | 2023-10-30 15:00 | 0.07657243 | 0.000719196 | 0.02058546 | 0.008286431 | 0.0375745 | 0.001962834 | 0.07670554 | 0.01537056 | 0.003209922 | 0 | 0 | 0.0823399 | 0.08383077 | 145.7795 | 1 | 8.648257 | 0.9778669 | -0.1248328 | 770.8471 | 756.0933 | 562.4342 | 2023-10-30 13:48 | 243.4641 | 0 | 4.475606 | 51.94682 | 0.213646 | 0.1162496 | 0.07455331 | 1.526936 | 0.02547522 | -0.4507178 | -0.9571932 | 1.569552
2023-10-30 | 46021 | GRADE3 | 423 | 0 | 0 | 1 | 9 | 0 | -0.05115046 | 0.03241801 | 2.834302 | 0 | 0 | 0 | 0 | 0 | 1.96403 | 0 | 2.147083 | 6.874343 | 5.79786 | 11.10215 | 5.629096 | 15.97003 | 41.66578 | 70.30802 | 7.833249 | 1.378446 | 1.470179 | 2.621957 | 1610.172 | 22.31835 | 506.7967 | 11159.18 | 170.5747 | 1 | 45.31351 | 8.944123 | 57.87496 | 2023-10-30 15:13 | 2023-10-30 15:58 | 32.75206 | 3.61733 | 155.9381 | 160.8016 | 178.4788 | 185.6277 | 0 | 0 | 45.31351 | 2023-10-30 15:53 | 0.481624 | 0.002718973 | 0.02804691 | 0.02151575 | 0.05065899 | 0.001962834 | 0.1020473 | 0.02377407 | 0.00322697 | 0 | 0 | 0.5338987 | 0.4854127 | 106.0269 | 1.027759 | 6.874639 | 0.9326328 | 0.2987061 | 842.0854 | 752.9714 | 437.015 | 2023-10-30 15:04 | 274.8198 | 0 | 4.733409 | 53.7933 | 0.2271438 | 0.09777467 | 0.06732388 | 5.066289 | 0.0625025 | 0.7661471 | -0.5083641 | 0.5091738
2023-10-30 | 46021 | SSR550 | 423 | 0 | 0 | 1 | 9 | 0 | 0.009837347 | 0.1725713 | 4.387375 | 0 | 0 | 0 | 0 | 0 | 2.202107 | 0 | 1.981406 | 10.11815 | 6.055563 | 11.8399 | 5.419436 | 15.28344 | 36.84943 | 59.41446 | 7.860097 | 1.551265 | 0.9635572 | 2.147968 | 1719.018 | 29.46159 | 419.1109 | 14730.8 | 220.1339 | 0.9604191 | 49.22962 | 21.71788 | 68.94156 | 2023-10-30 16:18 | 2023-10-30 17:13 | 27.51174 | 0 | 149.8227 | 144.3397 | 160.9034 | 185.6277 | 0 | 0 | 47.28106 | 2023-10-30 17:01 | 0.05279792 | 0.00585851 | 0.02300036 | 0.008592253 | 0.04498668 | 0.002123145 | 0.1011695 | 0.01993593 | 0.003450268 | 0 | 0 | 0.05620203 | 0.05903514 | 90.62599 | 1 | 9.723537 | 0.9722712 | -0.3066627 | 678.6941 | 582.2499 | 389.0778 | 2023-10-30 15:58 | 226.8664 | 0 | 4.726212 | 59.16336 | 0.2572344 | 0.1702978 | 0.07954649 | 2.266779 | 0 | 0.7321759 | 0.8664576 | 1.839816
2023-10-30 | 45407 | SSR550 | 423 | 0 | 0 | 1 | 9 | 0 | 0.0857958 | 0.050977 | 2.816072 | 0 | 0 | 0 | 0 | 0 | 1.894425 | 0 | 1.985213 | 6.916156 | -0.4479525 | 6.818 | 4.70538 | 11.48253 | 36.84943 | 54.93827 | 9.845221 | 2.632543 | 2.154407 | 3.088717 | 1778.101 | 29.46159 | 450.2306 | 14730.8 | 220.1339 | 1 | 58.70635 | 13.49786 | 83.8415 | 2023-10-30 17:26 | 2023-10-30 18:36 | 42.09368 | 2.139463 | 167.3723 | 171.8549 | 151.8432 | 189.4093 | 0 | 0 | 60.10169 | 2023-10-30 18:29 | 0.06480631 | 0.001064573 | 0.03716482 | 0.01237111 | 0.0375745 | 0.007436839 | 0.1020473 | 0.03282445 | 0.003323412 | 0 | 0 | 0.06333545 | 0.06769417 | 79.97343 | 1.067441 | 9.723537 | 0.489597 | -0.03342316 | 678.6941 | 597.8364 | 542.4669 | 2023-10-30 17:13 | 321.2792 | 0 | 4.62941 | 54.96573 | 0.2090078 | 0.1258896 | 0.08426568 | 4.349309 | 0.02551795 | 0.2752594 | -0.2169981 | 1.839816
2023-10-30 | 46021 | 44MNSIVS6 | 423 | 0 | 0 | 1 | 9 | 0 | 0.02453316 | 0.05306974 | 3.081764 | 0 | 0 | 0 | 0 | 0 | 2.006704 | 0 | 1.995829 | 7.117574 | 5.506473 | 13.169 | 4.775721 | 19.40745 | 36.84943 | 67.4686 | 9.851213 | 2.235155 | 1.499063 | 3.542945 | 1604.987 | 29.46159 | 426.1242 | 14730.8 | 220.1339 | 0.9313955 | 40.9973 | 13.92891 | 58.20751 | 2023-10-30 18:51 | 2023-10-30 19:35 | 23.7871 | 3.281296 | 154.6688 | 164.359 | 168.184 | 185.6277 | 0 | 0 | 38.18471 | 2023-10-30 19:27 | 0.1366482 | 0.001670207 | 0.02338707 | 0.009165312 | 0.04697057 | 0.001962834 | 0.09182821 | 0.02065646 | 0.00353932 | 0 | 0 | 0.1437382 | 0.138029 | 118.9588 | 1 | 8.943297 | 1.045911 | 0.2618795 | 678.6941 | 745.2161 | 276.0077 | 2023-10-30 18:36 | 392.755 | 0 | 4.656205 | 59.03607 | 0.2876516 | 0.1054946 | 0.06901292 | 2.943324 | 0.05637237 | 0.4017366 | 0.8326812 | 1.839816
2023-10-30 | 45977 | SSR550 | 423 | 0 | 0 | 1 | 9 | 0 | -0.001319646 | 0.01260102 | 3.226295 | 0 | 0 | 0 | 0 | 0 | 2.077276 | 0 | 2.027606 | 6.799771 | -2.598475 | 3.397815 | 4.83091 | 7.09772 | 41.96009 | 54.93827 | 9.411535 | 1.068759 | 1.481662 | 2.032352 | 1609.19 | 12.64213 | 470.7744 | 6321.063 | 121.9534 | 1 | 35.97204 | 22.0406 | 63.65887 | 2023-10-30 19:58 | 2023-10-30 20:35 | 8.285214 | 5.646231 | 164.9801 | 177.3829 | 179.6865 | 203.0415 | 0 | 0 | 35.97204 | 2023-10-30 20:31 | 0.4576044 | 0.0009780649 | 0.03716482 | 0.01600649 | 0.05219309 | 0.004978214 | 0.09092232 | 0.01924156 | 0.003147902 | 0 | 0 | 0.4484311 | 0.4219323 | 157.1537 | 1 | 8.22688 | 0.7387497 | 0.2707687 | 742.7313 | 731.6395 | 597.78 | 2023-10-30 19:35 | 319.6157 | 0 | 4.639744 | 53.12882 | 0.1291945 | 0.1237711 | 0.08445378 | 1.632081 | 0.08869511 | 0.324038 | -0.6713002 | -1.414569
2023-10-30 | 44515 | 45C8 | 423 | 0 | 0 | 1 | 9 | 0 | 0.02606266 | 0.02252654 | 2.976225 | 0 | 0 | 0 | 0 | 0 | 2.017721 | 0 | 1.89121 | 6.822136 | 4.248328 | 11.67058 | 5.026331 | 19.02886 | 41.61303 | 71.71235 | 9.381287 | 2.315658 | 1.446119 | 3.242659 | 1700.526 | 22.27487 | 524.0188 | 11137.44 | 178.5426 | 1 | 38.1124 | 11.30835 | 52.94137 | 2023-10-30 20:46 | 2023-10-30 21:25 | 23.28343 | 3.520616 | 166.4048 | 180.2841 | 179.951 | 203.6287 | 0 | 0 | 38.1124 | 2023-10-30 21:21 | 0.158741 | 0.00585851 | 0.03038038 | 0.01750103 | 0.04600816 | 0.001962834 | 0.09392926 | 0.01609699 | 0.003394615 | 0 | 0 | 0.1705225 | 0.174339 | 116.248 | 1.008046 | 8.682032 | 0.9555562 | -0.02855467 | 709.329 | 630.2128 | 535.5291 | 2023-10-30 20:35 | 287.7638 | 0 | 4.9131 | 50.99952 | 0.2653499 | 0.09513194 | 0.06851121 | 3.370287 | 0.06650028 | 1.614316 | -1.18266 | 0.5008815
2023-10-30 | 45176 | SCM420HV | 423 | 0 | 0 | 2 | 6 | 0 | 0 | 0.09302843 | 3.051783 | 0 | 0 | 0 | 0 | 0 | 1.873926 | 0 | 2.01043 | 6.768115 | 1.841768 | 16.58645 | 4.765696 | 19.9532 | 39.99623 | 68.55931 | 10.6131 | 2.381556 | 1.501856 | 3.47331 | 1536.762 | 29.46159 | 523.9044 | 14730.8 | 220.1339 | 0.9334568 | 53.40404 | 14.17551 | 70.66916 | 2023-10-30 21:38 | 2023-10-30 22:30 | 36.13891 | 3.089619 | 165.3176 | 181.6384 | 190.7945 | 194.4591 | 0 | 0 | 49.85036 | 2023-10-30 22:20 | 0.04930399 | 0.0006171203 | 0.01661577 | 0.01881942 | 0.05164287 | 0.001962834 | 0.04779417 | 0.01521328 | 0.003264177 | 0 | 0 | 0.05217651 | 0.04944834 | 127.818 | 1 | 9.519189 | 1.019351 | 0.07240219 | 832.2065 | 759.172 | 337.5809 | 2023-10-30 21:25 | 702.6359 | 0 | 4.555917 | 50.00891 | 0.2910356 | 0.09871913 | 0.0664522 | 3.767346 | 0.04371948 | -0.07163992 | -1.414943 | 1.839816
2023-10-30 | 46021 | SSR550 | 423 | 0 | 0 | 2 | 6 | 0 | 0.04978427 | 0.08635776 | 2.879553 | 0 | 0 | 0 | 0 | 0 | 2.092749 | 0 | 2.114481 | 7.451493 | 3.392515 | 4.58437 | 5.079931 | 9.209783 | 36.84943 | 54.93827 | 10.43372 | 1.702549 | 1.775455 | 2.286721 | 1559.912 | 20.47411 | 423.6034 | 10237.05 | 174.4757 | 0.9687012 | 50.60712 | 9.656567 | 53.44043 | 2023-10-30 22:40 | 2023-10-30 23:27 | 40.95055 | 0 | 172.2921 | 191.2928 | 184.6988 | 201.0826 | 0 | 0 | 49.02318 | 2023-10-30 23:18 | 0.1288422 | 0.0004669178 | 0.02864828 | 0.01259558 | 0.04747629 | 0.001962834 | 0.05425029 | 0.01697391 | 0.003342327 | 0 | 0 | 0.1921466 | 0.1329083 | 120.7471 | 1.020123 | 9.723537 | 0.5944609 | -0.01028881 | 678.6941 | 730.0841 | 376.1851 | 2023-10-30 22:30 | 293.3421 | 0 | 4.671805 | 56.53885 | 0.1676388 | 0.1356339 | 0.08503736 | 5.240695 | 0 | 0.4753689 | 0.1816848 | 0.1551081
2023-10-30 | 46021 | DY7 | 423 | 0 | 0 | 2 | 6 | 0 | 0.01517431 | 0.1495266 | 2.850658 | 0 | 0 | 0 | 0 | 0 | 2.103786 | 0 | 2.038666 | 6.862678 | 6.119453 | 16.58645 | 4.87979 | 19.85998 | 36.84943 | 69.1311 | 9.774322 | 1.628549 | 2.568437 | 2.336477 | 1761.992 | 29.46159 | 538.6628 | 14730.8 | 220.1339 | 0.9846395 | 58.70635 | 11.19162 | 87.60007 | 2023-10-30 23:37 | 2023-10-31 00:53 | 42.09368 | 3.435532 | 184.1575 | 181.87 | 185.1016 | 205.1605 | 0 | 0 | 60.10169 | 2023-10-31 00:40 | 0.05543106 | 0.0001993578 | 0.0200011 | 0.01821077 | 0.03850031 | 0.001962834 | 0.03711831 | 0.01327124 | 0.003251351 | 0 | 0 | 0.05261733 | 0.04944834 | 79.97919 | 1.038922 | 7.445001 | 0.5188882 | 0.1890396 | 1049.457 | 848.7821 | 425.1609 | 2023-10-30 23:27 | 702.6359 | 0 | 4.561755 | 56.19665 | 0.28728 | 0.09927049 | 0.06598702 | 5.245564 | 0.03921837 | -0.0440805 | 0.09420592 | 1.839816
2023-10-31 | 46021 | DY7 | 423 | 0 | 0 | 2 | 6 | 0 | 0.03412369 | 0.111394 | 2.906504 | 0 | 0 | 0 | 0 | 0 | 1.945662 | 0 | 1.925739 | 7.080093 | -2.433859 | 14.81015 | 5.12908 | 19.28127 | 38.62443 | 62.55193 | 9.40108 | 2.609668 | 2.389201 | 3.177353 | 1706.982 | 29.46159 | 483.0931 | 14730.8 | 220.1339 | 0.9651712 | 58.70635 | 24.95525 | 82.88725 | 2023-10-31 01:17 | 2023-10-31 02:14 | 34.64274 | 0 | 180.9561 | 170.4284 | 181.975 | 192.4315 | 0 | 0 | 57.52226 | 2023-10-31 01:57 | 0.04930399 | 0.0007763508 | 0.01799827 | 0.014541 | 0.04760456 | 0.001962834 | 0.03530326 | 0.01256827 | 0.003283353 | 0 | 0 | 0.05217651 | 0.04944834 | 108.8908 | 1.097171 | 7.478143 | 0.4752638 | 0.09242115 | 989.6835 | 901.0705 | 348.8213 | 2023-10-31 00:53 | 244.8587 | 0 | 4.87283 | 58.07273 | 0.3082442 | 0.1131874 | 0.07790056 | 2.352465 | 0 | 1.424237 | 0.5789282 | 1.839816
2023-10-31 | 46021 | DY7 | 423 | 0 | 0 | 2 | 6 | 0 | 0.097977 | 0.1235329 | 2.769058 | 0 | 0 | 0 | 0 | 0 | 1.988383 | 0 | 2.160907 | 6.850983 | 1.94359 | 11.26497 | 4.755719 | 15.39477 | 43.58696 | 67.77631 | 9.755138 | 2.179194 | 2.142514 | 2.852342 | 1490.287 | 20.63236 | 532.9834 | 10316.18 | 152.7182 | 0.9672694 | 43.03467 | 13.56545 | 57.58139 | 2023-10-31 02:27 | 2023-10-31 03:13 | 28.48796 | 0.9812666 | 180.7438 | 179.2669 | 185.2808 | 195.5662 | 0 | 0 | 41.62612 | 2023-10-31 03:08 | 0.05426583 | 0.0007754455 | 0.01630955 | 0.01152401 | 0.0488365 | 0.001962834 | 0.04566823 | 0.01256827 | 0.003058114 | 0 | 0 | 0.05563858 | 0.05268142 | 118.6364 | 1.039743 | 6.105951 | 0.7316084 | -0.05846024 | 805.3463 | 726.9453 | 471.3185 | 2023-10-31 02:14 | 483.0956 | 0 | 4.518475 | 49.69869 | 0.2271409 | 0.1010823 | 0.06666746 | 3.172374 | 0.01704138 | -0.2483716 | -1.486948 | 0.1856862
2023-10-31 | 44378 | 38MNVS5 | 423 | 0 | 0 | 2 | 6 | 0 | 0.1064727 | 0.1143861 | 3.255655 | 0 | 0 | 0 | 0 | 0 | 1.885029 | 0 | 1.803559 | 7.041973 | 4.077819 | 15.71529 | 5.05134 | 19.79798 | 43.03552 | 73.95329 | 10.19739 | 2.212924 | 2.362712 | 2.750395 | 1576.209 | 29.46159 | 600.126 | 14730.8 | 220.1339 | 0.957992 | 46.84555 | 46.50035 | 97.0589 | 2023-10-31 04:10 | 2023-10-31 04:55 | 0 | 6.653386 | 186.62 | 163.8665 | 179.0611 | 185.6277 | 0 | 0 | 44.87766 | 2023-10-31 04:53 | 0.05311297 | 0.0001993578 | 0.0115215 | 0.009858112 | 0.04738622 | 0.001962834 | 0.03073479 | 0.01699126 | 0.003255416 | 0 | 0 | 0.171981 | 0.05487967 | 133.9713 | 1.010511 | 5.223545 | 0.4899629 | 0.04750788 | 845.1417 | 582.2499 | 276.0077 | 2023-10-31 03:13 | 523.4543 | 0 | 4.39848 | 48.13002 | 0.2677093 | 0.0952219 | 0.05947646 | 1.007424 | 0.06854999 | -0.8147644 | -1.84565 | 1.839816
2023-10-31 | 46021 | 38MNVS5 | 423 | 0 | 0 | 2 | 6 | 0 | 0.1064727 | 0.1306165 | 3.008091 | 0 | 0 | 0 | 0 | 0 | 2.041004 | 0 | 2.060324 | 7.156547 | -4.011463 | 13.21847 | 5.01394 | 19.30908 | 39.31441 | 61.76858 | 11.35709 | 2.301026 | 1.672304 | 3.491552 | 1545.508 | 28.70075 | 487.2206 | 14350.37 | 208.7253 | 0.9900225 | 48.07399 | 9.774123 | 57.13338 | 2023-10-31 05:05 | 2023-10-31 05:51 | 38.29987 | 0 | 175.4689 | 187.4506 | 177.7132 | 204.2259 | 0 | 0 | 47.59433 | 2023-10-31 05:45 | 0.05869847 | 0.004598452 | 0.01785959 | 0.01775545 | 0.04442676 | 0.001962834 | 0.06208366 | 0.01709932 | 0.003566124 | 0 | 0 | 0.05217651 | 0.05814964 | 139.682 | 1 | 7.113807 | 1.449679 | -0.259153 | 911.4046 | 659.5654 | 491.9724 | 2023-10-31 04:55 | 394.607 | 0 | 4.9131 | 48.13002 | 0.3126037 | 0.1158606 | 0.07954045 | 4.918497 | 0 | 1.614316 | -1.84565 | 1.700796
2023-10-31 | 44709 | 38MNVS5 | 423 | 0 | 0 | 0 | 12 | 0 | 0.04023178 | 0.07218528 | 2.956176 | 0 | 0 | 0 | 0 | 0 | 2.068477 | 0 | 1.865696 | 6.794141 | -1.809804 | 11.20719 | 6.012542 | 17.74521 | 36.84943 | 56.66017 | 8.169318 | 2.063463 | 2.026596 | 2.653644 | 1510.488 | 26.42219 | 501.8911 | 13211.1 | 220.1339 | 1 | 41.75524 | 29.25221 | 69.72251 | 2023-10-31 06:18 | 2023-10-31 06:58 | 12.50303 | 0 | 190.5092 | 180.679 | 187.0972 | 218.7227 | 0 | 0 | 41.75524 | 2023-10-31 06:48 | 0.1465746 | 0.001910048 | 0.02273753 | 0.008286431 | 0.05206081 | 0.001972926 | 0.1020473 | 0.01810788 | 0.003465958 | 0 | 0 | 0.1412247 | 0.1484471 | 108.5222 | 1 | 7.271139 | 0.6491646 | -0.05898405 | 771.4306 | 781.5304 | 318.0059 | 2023-10-31 05:51 | 330.3797 | 0 | 4.647871 | 49.79166 | 0.3131868 | 0.1199104 | 0.08203067 | 1.427422 | 0 | 0.3623982 | -1.465404 | 1.28083
2023-10-31 | 46021 | EN353 | 423 | 0 | 0 | 0 | 12 | 0 | 0.01524085 | 0.08231807 | 3.128391 | 0 | 0 | 0 | 0 | 0 | 2.056294 | 0 | 2.091846 | 8.086022 | -6.558465 | 11.93505 | 4.7125 | 18.02472 | 44.39951 | 63.22288 | 9.270295 | 2.288377 | 2.157781 | 2.845788 | 1493.985 | 22.40101 | 548.5642 | 11200.5 | 187.2739 | 0.9417563 | 38.30078 | 16.59517 | 55.46324 | 2023-10-31 07:15 | 2023-10-31 07:56 | 21.13833 | 0.5672804 | 193.0341 | 204.192 | 200.1923 | 203.1057 | 0 | 0 | 36.07 | 2023-10-31 07:48 | 0.1582289 | 0.001563644 | 0.02433792 | 0.0105268 | 0.05535284 | 0.001962834 | 0.03778997 | 0.01737883 | 0.003356685 | 0 | 0 | 0.1782388 | 0.1634314 | 111.3222 | 1.016807 | 8.697955 | 0.6088423 | -0.05143106 | 736.7572 | 752.1758 | 555.6036 | 2023-10-31 06:58 | 355.4633 | 0 | 4.854921 | 53.56823 | 0.2850981 | 0.1278971 | 0.07679057 | 2.307947 | 0.01022804 | 1.339701 | -0.5637321 | 0.5249285
2023-10-31 | 46021 | EN353 | 423 | 0 | 0 | 0 | 12 | 0 | 0.07689287 | 0.2176355 | 2.81141 | 0 | 0 | 0 | 0 | 0 | 2.117542 | 0 | 2.160907 | 6.691371 | -1.783855 | 9.822442 | 4.927027 | 14.81121 | 47.1764 | 66.89513 | 9.072533 | 1.678771 | 1.961364 | 2.11122 | 1667.966 | 20.27951 | 622.3407 | 10139.75 | 155.0662 | 0.9893955 | 56.75967 | 32.9157 | 82.00786 | 2023-10-31 08:29 | 2023-10-31 09:24 | 23.84397 | 0 | 190.2632 | 176.4233 | 202.3593 | 212.4194 | 0 | 0 | 56.15777 | 2023-10-31 09:17 | 0.06610613 | 0.0003026494 | 0.0133796 | 0.01074482 | 0.04289552 | 0.006771517 | 0.03869179 | 0.03895957 | 0.003720981 | 0 | 0 | 0.2274579 | 0.07212798 | 96.27119 | 1.026223 | 5.51824 | 0.5103896 | -0.07793992 | 793.827 | 830.6605 | 709.6964 | 2023-10-31 07:56 | 345.4497 | 0 | 4.356979 | 62.57337 | 0.2214094 | 0.1000278 | 0.06513148 | 1.724395 | 0 | -1.010655 | 1.792529 | 0.1174553
2023-10-31 | 43916 | 38MNVS6 | 423 | 0 | 0 | 0 | 12 | 0 | 0 | 0.1523667 | 3.101625 | 0 | 0 | 0 | 0 | 0 | 1.939182 | 0 | 2.109218 | 6.97605 | -0.6597477 | 3.397815 | 4.82294 | 7.09772 | 41.79193 | 54.93827 | 9.076946 | 1.808471 | 2.33163 | 2.294763 | 1727.976 | 10.8387 | 508.1999 | 5419.35 | 96.16115 | 1 | 41.07661 | 11.82733 | 54.85548 | 2023-10-31 09:36 | 2023-10-31 10:18 | 27.29774 | 1.951539 | 190.2434 | 190.3361 | 199.4746 | 213.4777 | 0 | 0 | 41.07661 | 2023-10-31 10:10 | 0.2359178 | 0.0004262205 | 0.03716482 | 0.0196649 | 0.06060129 | 0.008331834 | 0.06152141 | 0.03895957 | 0.003481373 | 0 | 0 | 0.2951025 | 0.2660344 | 162.0139 | 1 | 8.601145 | 0.5792162 | -0.09292382 | 789.0831 | 722.2293 | 660.1741 | 2023-10-31 09:24 | 231.377 | 0 | 4.824557 | 62.75708 | 0.1291945 | 0.1269798 | 0.08781779 | 3.473026 | 0.03557601 | 1.196379 | 1.843578 | -1.795979
2023-10-31 | 44757 | SSR550 | 423 | 0 | 0 | 0 | 12 | 0 | -0.02244088 | 0.1868325 | 2.790447 | 0 | 0 | 0 | 0 | 0 | 2.108782 | 0 | 1.856086 | 7.347913 | 2.05061 | 9.400045 | 6.555594 | 17.5412 | 36.84943 | 54.93827 | 12.97703 | 2.053703 | 1.966097 | 2.603533 | 1621.074 | 26.62422 | 532.4687 | 13312.11 | 220.1339 | 1 | 43.9734 | 24.29879 | 68.67625 | 2023-10-31 10:43 | 2023-10-31 11:23 | 19.27055 | 0.4040528 | 226.4148 | 195.2473 | 184.9117 | 232.8322 | 0 | 0 | 43.9734 | 2023-10-31 11:12 | 0.1576341 | 0.0006508586 | 0.02724723 | 0.008286431 | 0.06624205 | 0.006554709 | 0.03423576 | 0.03589995 | 0.003233658 | 0 | 0 | 0.1653139 | 0.1879691 | 97.66079 | 1 | 7.544765 | 0.5681097 | -0.01827984 | 678.6941 | 582.2499 | 288.1469 | 2023-10-31 10:18 | 294.5459 | 0 | 4.38691 | 62.75708 | 0.3192893 | 0.1337485 | 0.07985162 | 1.809695 | 0.005883444 | -0.8693779 | 1.843578 | 1.318296
2023-10-31 | 44456 | S48CS1V | 423 | 0 | 0 | 0 | 12 | 0 | 0.07030979 | 0.1485212 | 4.387375 | 0 | 0 | 0 | 0 | 0 | 1.922277 | 2.100838 | 0 | 10.11815 | 5.919606 | 9.891461 | 4.928076 | 15.80308 | 36.84943 | 58.07534 | 12.97703 | 2.159845 | 1.949189 | 2.285405 | 1717.328 | 29.46159 | 456.8625 | 14730.8 | 220.1339 | 0.9968973 | 58.70635 | 8.636451 | 67.58754 | 2023-10-31 11:32 | 2023-10-31 12:35 | 42.09368 | 0 | 179.2692 | 194.8255 | 182.5778 | 227.9203 | 0 | 0 | 60.10169 | 2023-10-31 12:17 | 0.05290673 | 0.002102388 | 0.02661095 | 0.008286431 | 0.06535842 | 0.003609611 | 0.0429834 | 0.03895957 | 0.003099941 | 0 | 0 | 0.05468199 | 0.05016118 | 76.63531 | 1 | 9.723537 | 0.2388715 | -0.1133115 | 709.2038 | 582.2499 | 438.4319 | 2023-10-31 11:23 | 454.7009 | 0 | 4.492081 | 50.78503 | 0.2721135 | 0.1742245 | 0.07734919 | 6.797509 | 0 | -0.3729551 | -1.233257 | 1.839816
2023-10-31 | 45908 | S48CS1V | 423 | 0 | 0 | 0 | 12 | 0 | 0.06989548 | 0.2332867 | 4.387375 | 0 | 0 | 0 | 0 | 0 | 2.093068 | 2.100838 | 0 | 10.11815 | -3.477918 | 16.58645 | 5.928157 | 21.15146 | 36.84943 | 60.77751 | 12.97703 | 2.164518 | 2.568437 | 2.052089 | 1742.117 | 29.46159 | 712.5445 | 14730.8 | 220.1339 | 1 | 58.70635 | 8.636451 | 84.98323 | 2023-10-31 12:42 | 2023-10-31 13:56 | 42.09368 | 4.283453 | 205.6429 | 213.7224 | 198.1717 | 228.6399 | 0 | 0 | 60.10169 | 2023-10-31 13:38 | 0.1198944 | 0.00437886 | 0.03503029 | 0.01414968 | 0.05679104 | 0.003299285 | 0.0700917 | 0.03257065 | 0.003604472 | 0 | 0 | 0.1250456 | 0.1180437 | 76.63531 | 1 | 9.723537 | 0.04934115 | -0.112429 | 678.6941 | 582.2499 | 384.5008 | 2023-10-31 12:35 | 376.57 | 0 | 4.809879 | 59.27289 | 0.3480146 | 0.1664785 | 0.07913913 | 6.797509 | 0.05040351 | 1.127097 | 0.8955673 | 1.839816
2023-10-31 | 44207 | S48CS1V | 423 | 0 | 0 | 1 | 9 | 0 | 0.09122596 | 0.193386 | 4.387375 | 0 | 0 | 0 | 0 | 0 | 1.871864 | 2.100838 | 0 | 10.11815 | 5.342315 | 7.470454 | 6.838357 | 14.01822 | 36.84943 | 71.08124 | 12.97703 | 2.086313 | 1.199092 | 3.435697 | 1564.144 | 29.46159 | 576.6499 | 14730.8 | 220.1339 | 1 | 58.70635 | 12.25572 | 68.70937 | 2023-10-31 14:08 | 2023-10-31 15:08 | 42.09368 | 0 | 198.6213 | 200.7396 | 204.8519 | 207.2434 | 0 | 0 | 59.78304 | 2023-10-31 14:57 | 0.04930399 | 0.00585851 | 0.03716482 | 0.01810634 | 0.06495036 | 0.001962834 | 0.06889188 | 0.02023115 | 0.003320047 | 0 | 0 | 0.3120907 | 0.04944834 | 104.1696 | 1.026403 | 9.723537 | 1.37273 | -0.02334568 | 794.8976 | 582.2499 | 663.4277 | 2023-10-31 13:56 | 442.2265 | 0 | 4.794901 | 52.98204 | 0.1972141 | 0.1423463 | 0.06745664 | 4.790119 | 0 | 1.056402 | -0.7070755 | 1.839816
2023-10-31 | 43916 | AISI420 | 423 | 0 | 0 | 1 | 9 | 0 | 0 | 0.01745043 | 4.387375 | 0 | 0 | 0 | 0 | 0 | 2.036615 | 2.100838 | 0 | 10.11815 | -0.175324 | 3.457357 | 3.225404 | 7.09772 | 36.84943 | 58.867 | 12.97703 | 2.416149 | 2.231346 | 2.808179 | 1689.533 | 24.1387 | 647.0955 | 12069.35 | 208.3689 | 1 | 48.25405 | 13.77034 | 58.38904 | 2023-10-31 15:21 | 2023-10-31 16:09 | 34.48372 | 0 | 200.1314 | 198.6126 | 216.4452 | 251.1578 | 0 | 0 | 48.25405 | 2023-10-31 16:02 | 0.2541339 | 0.0001993578 | 0.03716482 | 0.01353835 | 0.0566467 | 0.001962834 | 0.08223503 | 0.02371321 | 0.003412149 | 0 | 0 | 0.2598922 | 0.2632608 | 118.9738 | 1.010923 | 9.723537 | 0.5095061 | -0.1174763 | 728.8264 | 582.2499 | 526.077 | 2023-10-31 15:08 | 283.2989 | 0 | 4.634618 | 54.58362 | 0.1205721 | 0.1718815 | 0.07873033 | 3.504203 | 0 | 0.2998413 | -0.3125026 | 0.8540546
2023-10-31 | 46021 | S48C | 423 | 0 | 0 | 1 | 9 | 0 | -0.05115046 | 0.1621687 | 4.035768 | 0 | 0 | 0 | 0 | 0 | 0 | 1.889586 | 2.109847 | 7.61866 | -1.697673 | 7.012236 | 5.514687 | 13.28038 | 36.84943 | 54.93827 | 12.97703 | 2.235943 | 1.922835 | 2.531492 | 1630.436 | 29.46159 | 568.0272 | 14730.8 | 220.1339 | 0.9792668 | 50.6542 | 21.3614 | 69.68857 | 2023-10-31 16:32 | 2023-10-31 17:24 | 29.2928 | 0 | 208.6557 | 195.8892 | 189.9088 | 226.6223 | 0 | 0 | 49.60398 | 2023-10-31 17:16 | 0.04930399 | 0.002907564 | 0.03355345 | 0.01368383 | 0.05309034 | 0.001962834 | 0.06092723 | 0.03099074 | 0.003339982 | 0 | 0 | 0.05387688 | 0.04944834 | 76.63531 | 1 | 9.723537 | 0.04934115 | 0.295549 | 678.6941 | 582.2499 | 488.5556 | 2023-10-31 16:09 | 290.493 | 0 | 4.722293 | 55.12286 | 0.2417328 | 0.1386767 | 0.08595636 | 2.371296 | 0 | 0.7136813 | -0.1775761 | 1.839816
2023-10-31 | 46021 | S48C | 423 | 0 | 0 | 1 | 9 | 0 | 0.02218351 | 0.01337499 | 3.980643 | 0 | 0 | 0 | 0 | 0 | 0 | 1.932141 | 1.814887 | 8.659959 | -6.516264 | 12.86925 | 6.750571 | 17.57279 | 38.28506 | 58.00155 | 12.97703 | 2.673642 | 1.547423 | 3.958814 | 1778.101 | 28.07689 | 588.873 | 14038.44 | 216.663 | 1 | 38.87331 | 21.28746 | 61.85673 | 2023-10-31 17:45 | 2023-10-31 18:25 | 15.88989 | 1.695959 | 215.7187 | 211.2546 | 183.1489 | 254.6927 | 0 | 0 | 38.87331 | 2023-10-31 18:18 | 0.3703666 | 0.0005723919 | 0.01658413 | 0.01346723 | 0.06511877 | 0.001962834 | 0.09938434 | 0.03366482 | 0.003330276 | 0 | 0 | 0.4150639 | 0.3716338 | 134.7817 | 1 | 9.402167 | 1.079981 | 0.00938709 | 879.4761 | 630.3929 | 276.0077 | 2023-10-31 17:24 | 294.8234 | 0 | 4.505335 | 56.9672 | 0.3029711 | 0.1493056 | 0.07767611 | 1.826113 | 0.02741753 | -0.3103916 | 0.2917769 | 1.586363
2023-10-31 | 46021 | S48C | 423 | 0 | 0 | 1 | 9 | 0 | 0.1064727 | 0.01260102 | 3.932965 | 0 | 0 | 0 | 0 | 0 | 0 | 1.871243 | 2.07001 | 7.73712 | -1.583626 | 8.415094 | 6.104087 | 14.52148 | 42.26566 | 62.94063 | 12.97703 | 2.025849 | 1.337119 | 2.963801 | 1708.278 | 29.46159 | 533.8829 | 14730.8 | 211.1847 | 0.9167748 | 46.28723 | 10.21492 | 56.5931 | 2023-10-31 18:35 | 2023-10-31 19:20 | 35.98137 | 0.09095005 | 224.4739 | 228.1261 | 224.6022 | 264.7243 | 0 | 0 | 41.97505 | 2023-10-31 19:04 | 0.481624 | 0.001886646 | 0.01885968 | 0.01771482 | 0.06468438 | 0.001962834 | 0.05414309 | 0.02177519 | 0.003291363 | 0 | 0 | 0.5055654 | 0.4725281 | 120.5531 | 1 | 9.723537 | 1.114656 | -0.1767045 | 703.6078 | 596.3379 | 613.454 | 2023-10-31 18:25 | 316.5578 | 0 | 4.758115 | 52.44187 | 0.230717 | 0.1229273 | 0.07559688 | 4.531338 | 0.001607087 | 0.8827656 | -0.838069 | 1.839816
2023-10-31 | 43916 | AISI420 | 423 | 0 | 0 | 1 | 9 | 0 | 0.03518938 | 0.01620608 | 3.693436 | 0 | 0 | 0 | 0 | 0 | 0 | 2.043674 | 2.0706 | 7.771213 | 4.267807 | 3.397815 | 4.173845 | 7.814684 | 44.68826 | 64.54197 | 12.97703 | 1.745361 | 1.080147 | 2.966313 | 1675.275 | 15.61292 | 466.4018 | 7806.458 | 120.6699 | 0.9385105 | 40.67604 | 9.934363 | 53.16446 | 2023-10-31 19:31 | 2023-10-31 20:12 | 28.18762 | 2.55406 | 194.6419 | 207.2349 | 232.5452 | 257.4242 | 0 | 0 | 38.17489 | 2023-10-31 20:07 | 0.1523882 | 0.0009300381 | 0.03716482 | 0.01689081 | 0.04900032 | 0.001962834 | 0.04929682 | 0.01664054 | 0.002950119 | 0 | 0 | 0.1531881 | 0.1498569 | 147.3271 | 1.018704 | 9.232221 | 1.170581 | 0.05037118 | 822.7847 | 753.9693 | 597.0856 | 2023-10-31 19:20 | 399.6981 | 0 | 4.363813 | 51.78121 | 0.1210791 | 0.1204056 | 0.06761203 | 4.094479 | 0.04804073 | -0.9783948 | -0.9968455 | -0.8046224
2023-10-31 | 44995 | 38MNS6 | 423 | 0 | 0 | 1 | 9 | 0 | 0.05192059 | 0.03313462 | 3.83703 | 0 | 0 | 0 | 0 | 0 | 0 | 1.987452 | 2.075822 | 7.677797 | 0.5527822 | 9.702147 | 6.024564 | 17.19347 | 37.07472 | 62.49877 | 12.97703 | 1.69669 | 1.456897 | 2.783595 | 1545.177 | 29.46159 | 486.6897 | 14730.8 | 220.1339 | 1 | 39.96476 | 16.3147 | 56.14625 | 2023-10-31 20:28 | 2023-10-31 21:07 | 23.65006 | 0 | 219.5837 | 221.7627 | 206.2801 | 253.7864 | 0 | 0 | 39.96476 | 2023-10-31 21:01 | 0.2104717 | 0.002922571 | 0.02630549 | 0.01691197 | 0.06131909 | 0.001962834 | 0.04763994 | 0.01493717 | 0.003238336 | 0 | 0 | 0.2293615 | 0.2372766 | 105.7594 | 1 | 9.307496 | 1.204543 | -0.1176375 | 727.263 | 646.0438 | 276.8386 | 2023-10-31 20:12 | 168.2916 | 0 | 4.9131 | 56.83259 | 0.275101 | 0.1228472 | 0.07861115 | 2.449617 | 0 | 1.614316 | 0.2571108 | 1.839816
2023-10-31 | 45190 | 38MNS6 | 423 | 0 | 0 | 1 | 9 | 0 | 0.06388596 | 0.1296943 | 4.063119 | 0 | 0 | 0 | 0 | 0 | 0 | 1.922991 | 2.055424 | 7.773749 | -3.312309 | 15.07728 | 5.604331 | 21.11057 | 36.84943 | 60.95042 | 11.48944 | 2.011561 | 1.542484 | 3.074813 | 1670.398 | 29.46159 | 586.6431 | 14730.8 | 220.1339 | 0.9167748 | 49.26139 | 12.46063 | 52.69434 | 2023-10-31 21:19 | 2023-10-31 22:03 | 36.80076 | 0 | 219.8218 | 217.5561 | 195.6054 | 252.6655 | 0 | 0 | 44.99509 | 2023-10-31 21:56 | 0.1330483 | 0.00070737 | 0.02299721 | 0.01215714 | 0.05067137 | 0.001962834 | 0.04311614 | 0.01542707 | 0.003648526 | 0 | 0 | 0.1333633 | 0.1356037 | 99.67935 | 1.0249 | 8.858238 | 1.071749 | -0.008497797 | 797.5599 | 726.4987 | 276.0077 | 2023-10-31 21:07 | 232.2389 | 0 | 4.676799 | 50.34153 | 0.3463564 | 0.1275422 | 0.0767312 | 3.953361 | 0 | 0.4989434 | -1.337348 | 1.839816
2023-10-31 | 44053 | 38MNS6 | 423 | 0 | 0 | 2 | 6 | 0 | 0 | 0.1063923 | 3.708109 | 0 | 0 | 0 | 0 | 0 | 0 | 1.924789 | 1.927906 | 8.074764 | 6.7258 | 15.43865 | 5.262472 | 20.66709 | 44.92086 | 77.09171 | 11.24002 | 2.128957 | 2.323999 | 3.502301 | 1739.066 | 25.03018 | 556.2022 | 12515.09 | 167.1134 | 0.9167748 | 45.63847 | 12.8809 | 58.11267 | 2023-10-31 22:15 | 2023-10-31 22:59 | 32.75756 | 0 | 198.7316 | 218.0332 | 222.5461 | 269.4417 | 0 | 0 | 40.93241 | 2023-10-31 22:53 | 0.04930399 | 0.004700287 | 0.01297293 | 0.02283477 | 0.04377019 | 0.001962834 | 0.0336265 | 0.01261458 | 0.003573553 | 0 | 0 | 0.05217651 | 0.05406773 | 129.5488 | 1.004213 | 7.591451 | 1.435301 | -0.06195762 | 1022.11 | 834.2813 | 620.2932 | 2023-10-31 22:03 | 415.6459 | 0 | 4.703768 | 62.75708 | 0.2680844 | 0.1047423 | 0.06101522 | 3.54311 | 0 | 0.6262396 | 1.843578 | 1.021411
2023-10-31 | 46021 | AISI410 | 423 | 0 | 0 | 2 | 6 | 0 | 0.1054263 | 0.0334493 | 4.070678 | 0 | 0 | 0 | 0 | 0 | 0 | 1.828673 | 2.12691 | 8.580566 | 3.94889 | 4.761282 | 4.913014 | 10.30951 | 36.84943 | 58.1219 | 11.35545 | 1.914712 | 1.478254 | 3.531921 | 1654.835 | 19.16519 | 476.7607 | 9582.596 | 177.1334 | 1 | 34.54344 | 10.76603 | 46.74738 | 2023-10-31 23:09 | 2023-10-31 23:43 | 22.3395 | 1.437915 | 213.6372 | 206.5752 | 209.4112 | 261.5387 | 0 | 0 | 34.54344 | 2023-10-31 23:39 | 0.1344205 | 0.0009829316 | 0.02712991 | 0.01522013 | 0.04530795 | 0.001962834 | 0.06227602 | 0.01659641 | 0.003796826 | 0 | 0 | 0.1398854 | 0.139456 | 186.0072 | 1.097171 | 8.140614 | 1.586697 | 0.03051127 | 712.8714 | 582.2499 | 472.7201 | 2023-10-31 22:59 | 203.0938 | 0 | 4.608201 | 53.40864 | 0.1773774 | 0.1476305 | 0.07928511 | 3.20856 | 0.03075927 | 0.17515 | -0.6028798 | -0.09929375
2023-10-31 | 46021 | 38MNS6 | 423 | 0 | 0 | 2 | 6 | 0 | 0.1064727 | 0.04011552 | 3.777877 | 0 | 0 | 0 | 0 | 0 | 0 | 2.100838 | 1.861651 | 8.037568 | 2.72846 | 11.66137 | 4.965901 | 16.41905 | 39.97073 | 67.1558 | 11.88611 | 2.308695 | 1.82677 | 3.059743 | 1533.604 | 27.17079 | 510.2027 | 13585.39 | 194.1442 | 0.967724 | 38.31718 | 16.18192 | 52.19871 | 2023-10-31 23:59 | 2023-11-01 00:36 | 22.13527 | 0 | 205.8668 | 203.9379 | 207.4599 | 254.0142 | 0 | 0 | 37.08046 | 2023-11-01 00:26 | 0.1028415 | 0.0007864001 | 0.01933724 | 0.01176156 | 0.04954175 | 0.002074492 | 0.05369148 | 0.01492045 | 0.003324499 | 0 | 0 | 0.09973774 | 0.1019686 | 128.2959 | 1 | 8.872288 | 1.071478 | -0.3066627 | 793.8083 | 660.5396 | 644.2314 | 2023-10-31 23:43 | 378.9347 | 0 | 4.783107 | 51.83282 | 0.2444919 | 0.1196854 | 0.07122403 | 2.367901 | 0 | 1.000729 | -0.9844969 | 1.419427
2023-08-01 | 45964 | 38B3 | 544 | 0 | 0 | 2 | 9 | 0 | 0.03604576 | 0.05985605 | 3.082828 | 0 | 0 | 0 | 0 | 0 | 1.937024 | 0 | 2.089188 | 9.008405 | -6.369779 | 12.55195 | 4.999396 | 17.57822 | 44.30803 | 64.52488 | 8.2768 | 2.375191 | 1.57929 | 2.764256 | 1599.857 | 25.531 | 558.4517 | 12765.5 | 189.8985 | 1 | 38.74189 | 8.636451 | 43.27315 | 2023-08-01 00:31 | 2023-08-01 01:10 | 42.09368 | 0.7414429 | 288.7025 | 254.4222 | 285.9271 | 352.4642 | 0 | 0 | 38.74189 | 2023-08-01 00:59 | 0.4643512 | 0.003371541 | 0.03029757 | 0.02260224 | 0.0470879 | 0.004702578 | 0.08393966 | 0.01589005 | 0.003214307 | 0 | 0 | 0.4643601 | 0.4333685 | 116.7954 | 1.097171 | 5.793712 | 0.4822711 | -0.09320568 | 801.9926 | 811.1921 | 431.0886 | 2023-10-31 23:43 | 476.5969 | 0 | 4.490785 | 60.48848 | 0.2724255 | 0.1396113 | 0.06959773 | 4.485857 | 0.01713402 | -0.3790695 | 1.221466 | 1.115006
2023-08-01 | 43916 | 38B3 | 544 | 0 | 0 | 2 | 9 | 0 | 0.004030002 | 0.07832537 | 3.222877 | 0 | 0 | 0 | 0 | 0 | 2.141288 | 0 | 1.892506 | 9.050073 | 3.523169 | 14.13624 | 4.632415 | 19.43483 | 42.94291 | 74.95098 | 9.165147 | 2.673642 | 1.024902 | 4.0988 | 1654.129 | 27.71781 | 551.088 | 13858.91 | 198.809 | 1 | 49.72037 | 11.82904 | 63.85737 | 2023-08-01 01:23 | 2023-08-01 02:13 | 35.58337 | 2.307965 | 257.6281 | 268.0526 | 275.4251 | 352.4642 | 0 | 0 | 49.72037 | 2023-08-01 01:54 | 0.2150034 | 0.002554494 | 0.02676728 | 0.01655315 | 0.04474264 | 0.004270629 | 0.05430882 | 0.02017407 | 0.003469606 | 0 | 0 | 0.2369013 | 0.2280746 | 150.061 | 1.097171 | 7.481692 | 0.9958458 | 0.06935074 | 825.5044 | 764.8713 | 451.0625 | 2023-08-01 01:10 | 365.624 | 0 | 4.672487 | 62.75708 | 0.2593006 | 0.1207466 | 0.06234056 | 4.203248 | 0.0361425 | 0.4785862 | 1.843578 | 1.520314
2023-08-01 | 43916 | SCM420HV | 544 | 0 | 0 | 2 | 9 | 0 | -0.01170448 | 0.01438088 | 2.584552 | 0 | 0 | 0 | 0 | 0 | 2.027713 | 0 | 2.042812 | 9.011392 | 6.43287 | 13.6763 | 5.093973 | 18.25788 | 44.4737 | 77.09171 | 8.317866 | 2.433673 | 1.482655 | 3.67577 | 1741.573 | 20.96792 | 645.0112 | 10483.96 | 152.07 | 1 | 43.25274 | 10.41875 | 53.10213 | 2023-08-01 02:23 | 2023-08-01 03:07 | 32.83398 | 0 | 280.9081 | 268.0526 | 285.9271 | 352.4642 | 0 | 0 | 43.25274 | 2023-08-01 02:57 | 0.481624 | 0.00585851 | 0.03716482 | 0.0229751 | 0.04574004 | 0.005974349 | 0.1020473 | 0.02800154 | 0.003177295 | 0 | 0 | 0.531776 | 0.4854127 | 154.6841 | 1.097171 | 6.465545 | 1.145263 | 0.09683443 | 908.5087 | 819.8763 | 532.7582 | 2023-08-01 02:13 | 449.5811 | 0 | 4.716545 | 59.163 | 0.2368332 | 0.1168918 | 0.06118095 | 4.151431 | 0 | 0.6865463 | 0.8663627 | 0.2503969
2023-08-01 | 45309 | SCM420HV | 544 | 0 | 0 | 2 | 9 | 0 | 0.02134889 | 0.01260102 | 3.048474 | 0 | 0 | 0 | 0 | 0 | 1.937929 | 0 | 2.134962 | 9.045167 | 1.743865 | 10.82061 | 5.381188 | 14.35858 | 46.26209 | 71.40971 | 8.896209 | 2.665283 | 1.635852 | 3.694714 | 1659.287 | 17.48596 | 551.1844 | 8742.981 | 130.828 | 0.928483 | 42.63605 | 13.02644 | 55.76874 | 2023-08-01 03:21 | 2023-08-01 04:02 | 29.50336 | 0.1062575 | 292.5206 | 262.3068 | 285.9271 | 305.7871 | 0 | 0 | 39.58685 | 2023-08-01 03:55 | 0.2061642 | 0.0004094656 | 0.01481209 | 0.01228538 | 0.03965789 | 0.005412944 | 0.07917404 | 0.02390149 | 0.003369361 | 0 | 0 | 0.1809201 | 0.1799308 | 163.7535 | 1.097171 | 6.668871 | 1.054797 | -0.0253655 | 721.0068 | 721.0682 | 494.7149 | 2023-08-01 03:07 | 417.1364 | 0 | 4.9131 | 55.18819 | 0.2010732 | 0.1266658 | 0.06880157 | 3.27304 | 0.001905324 | 1.614316 | -0.1611573 | -0.4298256
2023-08-01 | 43916 | SAE1030 | 544 | 0 | 0 | 2 | 9 | 0 | -0.0009175836 | 0.01260102 | 2.753641 | 0 | 0 | 0 | 0 | 0 | 1.863692 | 0 | 1.946087 | 10.11815 | -6.558465 | 11.11312 | 5.026325 | 15.4374 | 48.11869 | 65.7894 | 8.330624 | 2.669899 | 1.530487 | 3.801138 | 1583.402 | 22.81346 | 624.6069 | 11406.73 | 171.168 | 0.9486212 | 36.66358 | 19.08654 | 59.31433 | 2023-08-01 04:22 | 2023-08-01 05:02 | 14.01282 | 3.564211 | 268.08 | 266.4696 | 285.9271 | 350.9573 | 0 | 0 | 34.77985 | 2023-08-01 04:54 | 0.1628787 | 0.0007322299 | 0.01936485 | 0.01126393 | 0.0375745 | 0.004550967 | 0.04843541 | 0.01635398 | 0.003063077 | 0 | 0 | 0.1725704 | 0.1516053 | 169.7301 | 1.097171 | 6.470047 | 1.105254 | 0.02598577 | 718.5673 | 740.5866 | 554.6771 | 2023-08-01 04:02 | 455.2473 | 0 | 4.328023 | 61.4207 | 0.2346487 | 0.153796 | 0.06578603 | 1.920912 | 0.06009022 | -1.147329 | 1.474921 | 0.6034099
2023-08-01 | 45199 | 20MNCR5 | 544 | 0 | 0 | 2 | 9 | 0 | 0.03956416 | 0.0396696 | 3.104166 | 0 | 0 | 0 | 0 | 0 | 2.077513 | 0 | 1.767167 | 9.446848 | -2.812552 | 11.24013 | 5.290127 | 16.19883 | 44.77792 | 67.61105 | 8.575547 | 2.673642 | 1.392736 | 4.112433 | 1490.287 | 22.07738 | 622.653 | 11038.69 | 147.3709 | 0.9606942 | 45.78468 | 16.04695 | 60.83381 | 2023-08-01 05:17 | 2023-08-01 06:03 | 29.73772 | 0 | 262.1591 | 268.0526 | 285.9271 | 340.4148 | 0 | 0 | 43.98507 | 2023-08-01 05:53 | 0.1409088 | 0.0005159737 | 0.01675483 | 0.00907202 | 0.0375745 | 0.004147839 | 0.05057956 | 0.01384534 | 0.003186528 | 0 | 0 | 0.1400918 | 0.1342203 | 207.026 | 1.097171 | 6.010941 | 1.581105 | 0.2987061 | 893.0802 | 881.5013 | 436.1326 | 2023-08-01 05:02 | 402.1457 | 0 | 4.9131 | 60.63975 | 0.2395886 | 0.1397234 | 0.07266711 | 2.853169 | 0 | 1.614316 | 1.262385 | 0.4631862
2023-08-01 | 43916 | 20MNCR5 | 544 | 0 | 0 | 0 | 8 | 0 | -0.005529381 | 0.0572356 | 3.016281 | 0 | 0 | 0 | 0 | 0 | 2.186294 | 0 | 1.934271 | 9.456659 | -6.558465 | 4.347315 | 4.946206 | 10.17329 | 44.41744 | 57.3988 | 8.643814 | 1.068759 | 1.288585 | 1.846272 | 1706.681 | 17.96557 | 426.575 | 8982.784 | 142.6499 | 0.9345161 | 49.24711 | 37.26513 | 82.57056 | 2023-08-01 06:39 | 2023-08-01 07:27 | 11.98198 | 0 | 250.9985 | 268.0526 | 285.9271 | 301.304 | 0 | 0 | 46.02221 | 2023-08-01 07:17 | 0.07166626 | 0.00585851 | 0.02659945 | 0.008286431 | 0.0375745 | 0.008331834 | 0.0532422 | 0.01318996 | 0.003600762 | 0 | 0 | 0.07361037 | 0.07539035 | 107.5048 | 1.097171 | 8.261518 | 0.9357347 | -0.07742671 | 925.7393 | 868.9944 | 700.3956 | 2023-08-01 06:03 | 538.5374 | 0 | 4.563498 | 55.52126 | 0.1772387 | 0.1647536 | 0.07950512 | 1.321533 | 0 | -0.0358531 | -0.07722067 | -0.3349206
2023-08-01 | 44879 | B14 | 544 | 0 | 0 | 0 | 8 | 0 | 0.038469 | 0.1125125 | 2.791494 | 0 | 0 | 0 | 0 | 0 | 1.951246 | 0 | 2.099107 | 8.729552 | -0.2465466 | 11.7385 | 4.853564 | 15.21688 | 38.69813 | 62.39801 | 9.684076 | 1.203821 | 1.477463 | 1.675514 | 1665.158 | 22.92292 | 712.5445 | 11461.46 | 206.2574 | 1 | 56.46208 | 15.93599 | 70.66574 | 2023-08-01 07:43 | 2023-08-01 08:39 | 40.52609 | 0 | 276.695 | 265.6288 | 285.9271 | 348.5119 | 0 | 0 | 56.46208 | 2023-08-01 08:28 | 0.2026198 | 0.001433052 | 0.01989604 | 0.01083989 | 0.0375745 | 0.005226662 | 0.04701607 | 0.01459823 | 0.00279339 | 0 | 0 | 0.1894771 | 0.1959647 | 76.76519 | 1.097171 | 5.810846 | 0.370999 | 0.05078791 | 873.042 | 582.2499 | 382.3597 | 2023-08-01 07:27 | 315.7904 | 0 | 4.785213 | 60.29021 | 0.243868 | 0.1399011 | 0.07668856 | 3.543054 | 0 | 1.010672 | 1.167954 | 0.6241993
2023-08-01 | 43916 | AISI434MO1 | 544 | 0 | 0 | 0 | 8 | 0 | 0.00809181 | 0.04232143 | 3.077963 | 0 | 0 | 0 | 0 | 0 | 1.941994 | 0 | 1.94344 | 9.578189 | 6.494342 | 11.33544 | 3.089585 | 13.28399 | 41.52313 | 70.87965 | 9.193174 | 1.478684 | 0.9601798 | 3.113395 | 1778.101 | 21.38346 | 419.1109 | 10691.73 | 174.9473 | 0.9962265 | 50.38021 | 28.56788 | 66.50129 | 2023-08-01 09:06 | 2023-08-01 09:54 | 21.81233 | 0 | 264.9749 | 264.2721 | 285.9271 | 326.0429 | 0 | 0 | 50.1901 | 2023-08-01 09:51 | 0.1045695 | 0.000697006 | 0.0110256 | 0.008286431 | 0.0375745 | 0.004468923 | 0.05823984 | 0.01554916 | 0.003345939 | 0 | 0 | 0.2083809 | 0.09882554 | 144.7581 | 1.097171 | 5.466986 | 1.602694 | 0.03201775 | 1006.427 | 791.2295 | 461.2968 | 2023-08-01 08:39 | 424.7975 | 0 | 4.791792 | 56.03892 | 0.1874161 | 0.1351331 | 0.06760462 | 1.763527 | 0 | 1.041725 | 0.05402605 | 0.3303028
2023-08-01 | 43916 | B14 | 544 | 0 | 0 | 0 | 8 | 0 | 0.02628851 | 0.01260102 | 3.105796 | 0 | 0 | 0 | 0 | 0 | 1.964028 | 0 | 1.960235 | 8.583397 | -1.098394 | 7.91942 | 5.200637 | 12.82866 | 44.24572 | 64.55938 | 9.631633 | 1.202619 | 1.106075 | 2.568835 | 1490.287 | 17.99823 | 471.0442 | 8999.114 | 142.1143 | 0.9590207 | 33.76764 | 31.85842 | 67.69831 | 2023-08-01 10:25 | 2023-08-01 11:01 | 0 | 2.072247 | 268.8515 | 267.121 | 285.9271 | 333.2835 | 0 | 0 | 32.38387 | 2023-08-01 10:55 | 0.1481596 | 0.002789091 | 0.03716482 | 0.01791806 | 0.04088986 | 0.00693563 | 0.08551027 | 0.01417815 | 0.002725667 | 0 | 0 | 0.1542286 | 0.1577554 | 126.2643 | 1.097171 | 8.795424 | 1.388965 | -0.02274886 | 869.6351 | 768.6213 | 648.672 | 2023-08-01 09:54 | 267.3141 | 0 | 4.40735 | 56.51297 | 0.198711 | 0.1329535 | 0.06826815 | 1.059928 | 0.03061003 | -0.7728979 | 0.1750557 | -0.3284727
2023-08-01 | 43916 | S45C | 544 | 0 | 0 | 0 | 8 | 0 | 0.04576328 | 0.05117822 | 2.90627 | 0 | 0 | 0 | 0 | 0 | 1.918904 | 0 | 1.95321 | 8.844992 | -0.420895 | 9.244584 | 5.412334 | 14.20249 | 45.22669 | 67.85328 | 8.854122 | 1.068759 | 1.041521 | 1.760504 | 1634.443 | 16.68589 | 419.1109 | 8342.945 | 122.036 | 1 | 38.10496 | 12.0738 | 43.27315 | 2023-08-01 11:12 | 2023-08-01 11:46 | 26.03116 | 0 | 251.8392 | 268.0526 | 285.9271 | 331.627 | 0 | 0 | 38.10496 | 2023-08-01 11:40 | 0.08565077 | 0.0001993578 | 0.02222809 | 0.0229751 | 0.0427694 | 0.007163936 | 0.05646945 | 0.01673053 | 0.003723175 | 0 | 0 | 0.07758128 | 0.0785089 | 88.94911 | 1.097171 | 6.760947 | 1.093857 | -0.2139123 | 851.4968 | 666.8023 | 588.9921 | 2023-08-01 11:01 | 343.1413 | 0 | 4.232814 | 58.78096 | 0.2093118 | 0.1303547 | 0.06238186 | 3.156003 | 0 | -1.59673 | 0.765163 | -0.5890864
2023-08-01 | 43916 | S45C | 544 | 0 | 0 | 0 | 8 | 0 | 0.03250533 | 0.1170562 | 2.980161 | 0 | 0 | 0 | 0 | 0 | 1.95697 | 0 | 1.978446 | 8.026227 | 4.40057 | 10.58963 | 4.760313 | 16.21069 | 45.36121 | 73.9987 | 8.973029 | 1.068759 | 0.9544263 | 3.140719 | 1531.689 | 18.35152 | 453.9199 | 9175.762 | 128.5989 | 0.9640867 | 39.11441 | 18.67385 | 53.96707 | 2023-08-01 12:04 | 2023-08-01 12:45 | 20.44056 | 0 | 262.8803 | 268.0526 | 285.9271 | 318.8487 | 0 | 0 | 37.70968 | 2023-08-01 12:40 | 0.05745274 | 0.00585851 | 0.02425057 | 0.01902052 | 0.05055624 | 0.004108528 | 0.05280286 | 0.01509692 | 0.003556335 | 0 | 0 | 0.2991134 | 0.0557452 | 137.1623 | 1.097171 | 6.920754 | 2.057623 | -0.06698206 | 1049.339 | 736.0976 | 751.107 | 2023-08-01 11:46 | 314.6297 | 0 | 4.676834 | 58.42215 | 0.2190672 | 0.1084644 | 0.06320157 | 2.094609 | 0 | 0.4991068 | 0.6705881 | -0.2588433
2023-08-01 | 45479 | AI434MO1 | 544 | 0 | 0 | 0 | 8 | 0 | 0.04465502 | 0.05274888 | 2.952948 | 0 | 0 | 0 | 0 | 0 | 1.968866 | 0 | 2.071244 | 8.611239 | 0.5398709 | 5.854203 | 2.992758 | 9.130873 | 36.84943 | 54.93827 | 9.172328 | 1.068759 | 0.9466323 | 2.704664 | 1531.942 | 19.32559 | 419.1109 | 9662.796 | 177.1712 | 1 | 31.95867 | 37.06809 | 68.46684 | 2023-08-01 13:23 | 2023-08-01 13:53 | 0 | 0 | 252.6141 | 268.0526 | 285.9271 | 332.1995 | 0 | 0 | 31.52454 | 2023-08-01 13:46 | 0.1545907 | 0.001432082 | 0.02442543 | 0.00918962 | 0.05123477 | 0.005803065 | 0.05527998 | 0.0185656 | 0.003658087 | 0 | 0 | 0.1616169 | 0.1546075 | 170.1671 | 1.097171 | 8.250263 | 2.057623 | -0.3066627 | 842.239 | 582.2499 | 684.4774 | 2023-08-01 12:45 | 278.9756 | 0 | 4.567946 | 52.50818 | 0.1662024 | 0.1567439 | 0.08314688 | 0.8621612 | 0 | -0.01486239 | -0.8220461 | -0.06797135
2023-08-01 | 43916 | SAE1050 | 544 | 0 | 0 | 0 | 8 | 0 | 0 | 0.06386691 | 3.085212 | 0 | 0 | 0 | 0 | 0 | 1.936994 | 0 | 1.918909 | 8.77804 | 3.331902 | 7.276699 | 4.648577 | 11.3091 | 41.66984 | 65.08888 | 8.619747 | 1.334562 | 1.280568 | 2.283204 | 1662.951 | 16.89103 | 426.6584 | 8445.516 | 122.0722 | 1 | 43.82571 | 25.4276 | 68.45782 | 2023-08-01 14:19 | 2023-08-01 15:00 | 18.39811 | 0 | 242.8188 | 268.0526 | 285.9271 | 332.6843 | 0 | 0 | 43.82571 | 2023-08-01 14:51 | 0.1688707 | 0.001714307 | 0.02150161 | 0.0189704 | 0.04715511 | 0.005345269 | 0.07872445 | 0.01710086 | 0.003095825 | 0 | 0 | 0.1568922 | 0.1477978 | 102.0202 | 1.097171 | 9.158232 | 0.8764107 | 0.07223118 | 973.5686 | 854.7783 | 718.1182 | 2023-08-01 13:53 | 496.4064 | 0 | 4.711881 | 56.16571 | 0.1737485 | 0.1348624 | 0.07239149 | 1.723549 | 0 | 0.664534 | 0.08631803 | -0.5481363
2023-08-01 | 43916 | SAE1050 | 544 | 0 | 0 | 1 | 5 | 0 | 0.02298957 | 0.1790592 | 3.080732 | 0 | 0 | 0 | 0 | 0 | 2.023737 | 0 | 1.999731 | 9.302757 | -4.433991 | 10.51894 | 2.99952 | 14.20349 | 42.6583 | 61.73056 | 9.139113 | 1.263298 | 1.084124 | 2.696935 | 1778.101 | 18.6257 | 546.1487 | 9312.851 | 119.3874 | 1 | 43.08186 | 13.7544 | 58.70323 | 2023-08-01 15:14 | 2023-08-01 15:59 | 27.46048 | 1.866975 | 261.2424 | 244.1514 | 285.9271 | 349.1137 | 0 | 0 | 43.08186 | 2023-08-01 15:56 | 0.05669606 | 0.0008616386 | 0.02083073 | 0.0145875 | 0.04001788 | 0.005863737 | 0.07316783 | 0.01829304 | 0.003637425 | 0 | 0 | 0.1740714 | 0.05553191 | 135.2305 | 1.097171 | 7.910856 | 1.350555 | 0.08308227 | 908.0646 | 915.6802 | 582.9091 | 2023-08-01 15:00 | 652.02 | 0 | 4.9131 | 57.21808 | 0.2300885 | 0.1506994 | 0.07958943 | 3.132224 | 0.03180361 | 1.614316 | 0.3565592 | -0.2049556
2023-08-01 | 43916 | SAE1050 | 544 | 0 | 0 | 1 | 5 | 0 | 0 | 0.09738463 | 3.251269 | 0 | 0 | 0 | 0 | 0 | 2.13321 | 0 | 1.966416 | 8.852904 | -4.256051 | 8.522511 | 5.398893 | 12.83111 | 48.34004 | 65.768 | 9.041179 | 1.231386 | 1.162707 | 2.65876 | 1732.002 | 15.94345 | 585.9059 | 7971.726 | 134.1984 | 0.9918132 | 38.95829 | 18.14629 | 58.26187 | 2023-08-01 16:16 | 2023-08-01 16:54 | 19.65471 | 1.15729 | 255.8926 | 268.0526 | 285.9271 | 318.0385 | 0 | 0 | 38.63934 | 2023-08-01 16:47 | 0.1258375 | 0.003600852 | 0.02604654 | 0.01635892 | 0.0501264 | 0.005305661 | 0.08806455 | 0.0183066 | 0.00344773 | 0 | 0 | 0.1450858 | 0.1337671 | 121.5513 | 1.097171 | 7.381035 | 1.175456 | 0.2519183 | 748.5397 | 786.9991 | 479.8472 | 2023-08-01 15:59 | 346.6411 | 0 | 4.722246 | 55.70771 | 0.1950965 | 0.1346081 | 0.07180158 | 2.146901 | 0.0198636 | 0.7134588 | -0.03005781 | -0.7379784
2023-08-01 | 43916 | AISI434MOI | 544 | 0 | 0 | 1 | 5 | 0 | 0 | 0.0693872 | 3.071444 | 0 | 0 | 0 | 0 | 0 | 1.950939 | 0 | 1.919624 | 9.233462 | -5.476413 | 5.821583 | 0 | 7.09772 | 40.22087 | 54.93827 | 9.115151 | 1.262563 | 1.182781 | 2.918433 | 1590.715 | 12.25509 | 429.7845 | 6127.546 | 127.3512 | 0.9976705 | 38.39528 | 11.10452 | 47.25182 | 2023-08-01 17:06 | 2023-08-01 17:42 | 27.29076 | 0 | 263.038 | 268.0526 | 285.9271 | 352.4642 | 0 | 0 | 38.30584 | 2023-08-01 17:37 | 0.231324 | 0.001646511 | 0.02693868 | 0.01428666 | 0.0375745 | 0.004987848 | 0.05031797 | 0.0172047 | 0.003335855 | 0 | 0 | 0.4061082 | 0.242853 | 208.6754 | 1.097171 | 7.061648 | 1.685477 | -0.02960794 | 684.3331 | 686.4461 | 585.8242 | 2023-08-01 16:54 | 334.3584 | 0 | 4.512065 | 59.53849 | 0.1291945 | 0.1680698 | 0.08212973 | 3.457627 | 0 | -0.2786268 | 0.9663287 | -1.495641
2023-08-01 | 43916 | SCM415HV | 544 | 0 | 0 | 1 | 5 | 0 | 0.007618693 | 0.1232844 | 3.068942 | 0 | 0 | 0 | 0 | 0 | 2.05264 | 0 | 1.980244 | 8.697418 | -6.558465 | 8.970831 | 5.145754 | 14.52428 | 42.90195 | 59.06607 | 8.606469 | 1.778866 | 1.484554 | 3.096041 | 1678.306 | 11.34714 | 691.8065 | 5673.568 | 99.80358 | 1 | 42.33812 | 12.26146 | 54.16221 | 2023-08-01 17:55 | 2023-08-01 18:37 | 30.07666 | 0 | 259.1258 | 263.4366 | 285.9271 | 332.9421 | 0 | 0 | 42.33812 | 2023-08-01 18:35 | 0.05364209 | 0.001389772 | 0.01109698 | 0.012043 | 0.04048789 | 0.005198377 | 0.04437375 | 0.01750857 | 0.003501004 | 0 | 0 | 0.1553644 | 0.05006353 | 148.4008 | 1.097171 | 6.986237 | 0.9684366 | 0.2987061 | 859.2503 | 938.0944 | 621.3246 | 2023-08-01 17:42 | 702.6359 | 0 | 4.9131 | 51.7628 | 0.2458989 | 0.147249 | 0.08317973 | 3.452942 | 0 | 1.614316 | -1.001247 | -1.687481
2023-08-01 | 43916 | SCM415HV | 415 | 0 | 0 | 1 | 5 | 0 | 0.1064727 | 0.03822394 | 2.947272 | 0 | 0 | 0 | 0 | 0 | 2.087068 | 0 | 2.136941 | 9.263087 | -3.27609 | 8.09919 | 3.062357 | 12.68888 | 44.26764 | 62.94352 | 9.121079 | 2.186403 | 1.498859 | 3.046437 | 1592.377 | 13.01528 | 561.4111 | 6507.638 | 106.8281 | 1 | 42.27683 | 18.76422 | 57.08443 | 2023-08-01 18:57 | 2023-08-01 19:39 | 23.51261 | 0 | 262.0041 | 268.0526 | 285.9271 | 336.2643 | 0 | 0 | 42.27683 | 2023-08-01 19:28 | 0.2128843 | 0.0004007647 | 0.01771601 | 0.0111632 | 0.03913381 | 0.004188435 | 0.05385052 | 0.01818694 | 0.003677854 | 0 | 0 | 0.1953034 | 0.249998 | 155.2234 | 1.097171 | 6.803129 | 1.052575 | -0.1925409 | 943.7462 | 938.0944 | 594.7546 | 2023-08-01 18:37 | 630.5911 | 0 | 4.9131 | 62.75708 | 0.2015915 | 0.1471651 | 0.07805569 | 2.253055 | 0 | 1.614316 | 1.843578 | -1.336784
2023-08-01 | 44217 | SCM415HV | 232 | 0 | 0 | 1 | 5 | 0 | 0 | 0.08295104 | 3.247103 | 0 | 0 | 0 | 0 | 0 | 1.916144 | 0 | 1.934248 | 8.793005 | 5.091699 | 15.03048 | 4.672443 | 20.696 | 38.78248 | 73.36318 | 8.841931 | 2.339196 | 1.475398 | 3.338899 | 1678.11 | 24.12755 | 678.7134 | 12063.77 | 156.5262 | 0.9756215 | 39.62978 | 16.41994 | 62.10243 | 2023-08-01 19:56 | 2023-08-01 20:38 | 17.15713 | 6.052708 | 265.0698 | 263.3714 | 285.9271 | 325.6073 | 0 | 0 | 38.66366 | 2023-08-01 20:37 | 0.05871478 | 0.0005148801 | 0.01326305 | 0.01592513 | 0.04250681 | 0.004125426 | 0.04119652 | 0.0205133 | 0.003497465 | 0 | 0 | 0.1767265 | 0.05516493 | 110.7449 | 1.097171 | 6.769775 | 1.038983 | -0.03928019 | 766.7739 | 834.1336 | 478.8242 | 2023-08-01 19:39 | 595.9466 | 0 | 4.723029 | 51.87637 | 0.2821033 | 0.1198558 | 0.06437874 | 2.413515 | 0.09746331 | 0.7171533 | -0.9740721 | 0.8519542
2023-08-01 | 43916 | AISI434MOL | 224 | 0 | 0 | 1 | 5 | 0 | 0.01692817 | 0.05849555 | 2.948939 | 0 | 0 | 0 | 0 | 0 | 2.008524 | 0 | 1.901123 | 9.284948 | 1.889809 | 5.16324 | 0 | 7.09772 | 39.8968 | 56.3095 | 9.137138 | 1.398246 | 1.369794 | 3.538444 | 1634.748 | 11.29683 | 461.5214 | 5648.415 | 93.41438 | 0.9770112 | 44.23318 | 21.93071 | 67.60917 | 2023-08-01 21:01 | 2023-08-01 21:40 | 20.85718 | 1.445281 | 289.0787 | 240.2404 | 285.9271 | 349.4484 | 0 | 0 | 43.21631 | 2023-08-01 21:32 | 0.3222981 | 0.0009940017 | 0.02706445 | 0.01654282 | 0.03936351 | 0.005050857 | 0.08855069 | 0.02526889 | 0.003413216 | 0 | 0 | 0.3019712 | 0.2883492 | 208.6754 | 1.097171 | 7.499654 | 1.875976 | 0.2642219 | 757.9184 | 802.421 | 617.8418 | 2023-08-01 20:38 | 168.2916 | 0 | 4.751922 | 53.00219 | 0.1260484 | 0.1648913 | 0.08438936 | 2.016951 | 0.02137699 | 0.8535344 | -0.7021697 | -1.69818
2023-08-01 | 43916 | 16MNCR5 | 269 | 0 | 0 | 2 | 9 | 0 | 0 | 0.04553837 | 3.019572 | 0 | 0 | 0 | 0 | 0 | 1.912148 | 0 | 1.922926 | 8.555998 | -6.558465 | 14.49091 | 5.127996 | 17.92788 | 43.68712 | 63.30705 | 9.461995 | 2.65718 | 1.450734 | 3.566255 | 1701.733 | 24.12576 | 494.4915 | 12062.88 | 194.8588 | 1 | 39.61476 | 36.27873 | 81.70786 | 2023-08-01 22:19 | 2023-08-01 23:00 | 0 | 5.814368 | 281.0454 | 268.0526 | 285.9271 | 325.3245 | 0 | 0 | 39.61476 | 2023-08-01 22:51 | 0.3013647 | 0.0002885698 | 0.02126567 | 0.0103898 | 0.0375745 | 0.005293821 | 0.07064991 | 0.02871856 | 0.003102133 | 0 | 0 | 0.3237746 | 0.2899908 | 157.4344 | 1.097171 | 6.87733 | 1.068651 | -0.159575 | 839.3817 | 774.5941 | 530.156 | 2023-08-01 21:40 | 364.7879 | 0 | 4.627027 | 58.16991 | 0.2831893 | 0.1351508 | 0.07308866 | 1.091956 | 0.07116045 | 0.2640118 | 0.6043754 | 0.8516174
2023-08-01 | 43916 | 16MNCR5 | 418 | 0 | 0 | 2 | 9 | 0 | 0 | 0.01464634 | 2.749101 | 0 | 0 | 0 | 0 | 0 | 1.997366 | 0 | 1.797984 | 8.624438 | 3.865769 | 6.639443 | 4.804829 | 11.17697 | 42.84422 | 66.51139 | 8.816481 | 2.41496 | 1.518135 | 3.667233 | 1623.483 | 14.14456 | 525.2105 | 7072.281 | 120.6579 | 0.9513398 | 37.34059 | 22.46157 | 59.21356 | 2023-08-01 23:23 | 2023-08-02 | 14.87902 | 0 | 257.1363 | 268.0526 | 285.9271 | 323.4352 | 0 | 0 | 35.52359 | 2023-08-01 23:53 | 0.3669026 | 0.001056777 | 0.02972379 | 0.0229751 | 0.0375745 | 0.006192383 | 0.1020473 | 0.02772897 | 0.003170807 | 0 | 0 | 0.3301678 | 0.3384001 | 208.6754 | 1.097171 | 5.495866 | 0.9973913 | 0.2548823 | 795.4337 | 710.0993 | 552.9831 | 2023-08-01 23:00 | 586.6923 | 0 | 4.561516 | 61.55014 | 0.1680459 | 0.1296686 | 0.06858247 | 1.662421 | 0 | -0.04521253 | 1.510354 | -1.103512
2023-08-02 | 43916 | SCM420 | 507 | 0 | 0 | 2 | 9 | 0 | 0.01456223 | 0.02673223 | 3.087544 | 0 | 0 | 0 | 0 | 0 | 1.834005 | 0 | 1.857904 | 10.07427 | -3.729801 | 3.397815 | 4.899605 | 8.672557 | 44.68085 | 59.69788 | 8.84857 | 2.601328 | 1.054832 | 4.112433 | 1746.249 | 11.29338 | 642.7351 | 5646.691 | 87.60907 | 0.9335114 | 43.99244 | 29.52645 | 75.99621 | 2023-08-02 00:28 | 2023-08-02 01:11 | 11.98868 | 2.477312 | 261.4016 | 268.0526 | 285.9271 | 329.7164 | 0 | 0 | 41.06745 | 2023-08-02 01:04 | 0.1141938 | 0.0002962261 | 0.03013928 | 0.01982794 | 0.0446548 | 0.005516049 | 0.08546912 | 0.02871376 | 0.003057103 | 0 | 0 | 0.5454827 | 0.123943 | 208.6754 | 1.097171 | 6.80691 | 1.552729 | 0.2987061 | 921.8526 | 890.7433 | 693.425 | 2023-08-02 | 329.5127 | 0 | 4.232814 | 54.16198 | 0.1452741 | 0.1687542 | 0.07090393 | 1.489933 | 0.03259783 | -1.59673 | -0.417274 | -1.698914
2023-08-02 | 46021 | S35C | 318 | 0 | 0 | 2 | 9 | 0 | 0.01097922 | 0.02192909 | 3.261324 | 0 | 0 | 0 | 0 | 0 | 1.998816 | 0 | 2.1273 | 8.371831 | 4.234175 | 3.397815 | 5.32753 | 7.09772 | 39.44789 | 59.01843 | 9.613503 | 2.673642 | 1.59096 | 3.391619 | 1585.643 | 12.29502 | 546.7698 | 6147.509 | 115.6204 | 1 | 48.24567 | 21.15994 | 65.29165 | 2023-08-02 01:33 | 2023-08-02 02:22 | 27.08573 | 0 | 263.8157 | 268.0526 | 285.9271 | 315.8365 | 0 | 0 | 48.24567 | 2023-08-02 02:07 | 0.2984332 | 0.001129621 | 0.02488315 | 0.01430737 | 0.0375745 | 0.005045081 | 0.06621187 | 0.0206216 | 0.002897139 | 0 | 0 | 0.2979863 | 0.3195466 | 208.6754 | 1.097171 | 6.066981 | 0.9318264 | -0.2989453 | 788.6546 | 800.9225 | 550.8433 | 2023-08-02 01:11 | 298.0916 | 0 | 4.86388 | 52.9915 | 0.1202628 | 0.1418511 | 0.0824129 | 2.280047 | 0 | 1.381989 | -0.7047735 | -1.487259
2023-08-02 | 43916 | S35C | 399 | 0 | 0 | 2 | 9 | 0 | 0.02045693 | 0.09353171 | 3.17323 | 0 | 0 | 0 | 0 | 0 | 2.062233 | 0 | 2.003317 | 8.692748 | 2.482961 | 9.116911 | 4.949196 | 14.27544 | 47.94251 | 73.39366 | 8.409559 | 1.607629 | 1.007291 | 2.531816 | 1768.827 | 10.26468 | 525.3915 | 5132.341 | 84.91967 | 0.9714701 | 58.70635 | 22.72002 | 76.51736 | 2023-08-02 02:45 | 2023-08-02 03:42 | 37.4559 | 0 | 276.2929 | 258.2716 | 285.9271 | 302.8162 | 0 | 0 | 58.4591 | 2023-08-02 03:16 | 0.2025687 | 0.0004989886 | 0.0115607 | 0.008988924 | 0.04101102 | 0.003851575 | 0.04131941 | 0.01256827 | 0.003511148 | 0 | 0 | 0.2001174 | 0.2175262 | 183.4463 | 1.097171 | 5.15248 | 1.035579 | -0.1113917 | 920.6545 | 833.3007 | 685.4228 | 2023-08-02 02:22 | 317.8179 | 0 | 4.659451 | 61.37718 | 0.1945051 | 0.11844 | 0.06348574 | 2.583904 | 0 | 0.4170577 | 1.463021 | -1.919465
2023-08-02 | 45990 | SCM420HV | 282 | 0 | 0 | 2 | 9 | 0 | 0.0131455 | 0.05026192 | 3.062943 | 0 | 0 | 0 | 0 | 0 | 2.107425 | 0 | 1.925482 | 8.147877 | 2.94861 | 15.6252 | 5.207725 | 19.36185 | 42.55279 | 73.01113 | 9.931271 | 2.673642 | 1.455856 | 3.923799 | 1761.095 | 22.33771 | 594.1213 | 11168.86 | 173.5563 | 1 | 36.72522 | 17.75071 | 52.10895 | 2023-08-02 03:58 | 2023-08-02 04:35 | 18.9745 | 0 | 268.9137 | 268.0526 | 280.8138 | 329.2172 | 0 | 0 | 36.72522 | 2023-08-02 04:30 | 0.2053651 | 0.002993037 | 0.01031762 | 0.008492823 | 0.0395016 | 0.004570959 | 0.01984517 | 0.01256827 | 0.00345846 | 0 | 0 | 0.1841374 | 0.2152367 | 165.5078 | 1.097171 | 5.15248 | 0.9738658 | 0.2646731 | 866.7204 | 877.289 | 371.356 | 2023-08-02 03:42 | 306.2726 | 0 | 4.691689 | 57.34813 | 0.2651904 | 0.1115977 | 0.06425992 | 2.068943 | 0 | 0.5692266 | 0.3902282 | 0.5128643
2023-08-02 | 44104 | S45C | 478 | 0 | 0 | 2 | 9 | 0 | 0.01013532 | 0.06299929 | 2.744007 | 0 | 0 | 0 | 0 | 0 | 1.903049 | 0 | 2.032127 | 9.277941 | 2.942126 | 12.63202 | 4.172818 | 15.20017 | 40.8016 | 68.22184 | 8.348029 | 1.304704 | 0.9383994 | 2.11816 | 1521.143 | 13.96794 | 657.2737 | 6983.97 | 112.5512 | 0.9260623 | 58.70635 | 41.9011 | 97.0589 | 2023-08-02 05:18 | 2023-08-02 06:22 | 28.15695 | 0 | 270.6875 | 252.3611 | 271.1728 | 352.4642 | 0 | 0 | 60.10169 | 2023-08-02 05:54 | 0.05486289 | 0.001088459 | 0.009781233 | 0.009894153 | 0.0375745 | 0.00413736 | 0.01984517 | 0.01256827 | 0.003175017 | 0 | 0 | 0.05937475 | 0.05368875 | 139.1918 | 1.097171 | 5.15248 | 1.024059 | -0.2106025 | 962.7269 | 930.1668 | 751.107 | 2023-08-02 04:35 | 702.6359 | 0 | 4.461673 | 50.08496 | 0.2228051 | 0.1359966 | 0.06539948 | 1.401069 | 0 | -0.5164848 | -1.397238 | -1.139792
2023-08-03 | 43916 | S45C | 544 | 0 | 0 | 0 | 10 | 0 | 0.0982152 | 0.114438 | 4.387375 | 0 | 0 | 0 | 0 | 0 | 0 | 0 | 0 | 10.11815 | -2.57767 | 16.58645 | 3.453495e-05 | 21.15146 | 46.77338 | 77.09171 | 9.264708 | 1.511216 | 1.420073 | 3.858729 | 1695.24 | 29.46159 | 712.5445 | 14730.8 | 220.1339 | 1 | 58.70635 | 46.50035 | 97.0589 | 2023-08-03 03:22 | 2023-08-03 07:10 | 0 | 6.653386 | 138.4965 | 144.3397 | 142.9669 | 185.6277 | 0 | 0 | 60.10169 | 2023-08-03 07:00 | 0.0679562 | 0.003408459 | 0.01489984 | 0.01605263 | 0.0375745 | 0.008331834 | 0.09997194 | 0.03895957 | 0.003012809 | 0 | 0 | 0.5454827 | 0.06855396 | 106.6866 | 1.052576 | 9.723537 | 2.057623 | 0.1002429 | 1049.457 | 938.0944 | 751.107 | 2023-08-02 06:22 | 584.3697 | 0 | 4.823017 | 48.13002 | 0.2743675 | 0.1312482 | 0.06256207 | 1.262493 | 0.06854999 | 1.189112 | -1.84565 | 1.839816
2023-08-03 | 46021 | GRADE3 | 544 | 0 | 0 | 0 | 10 | 0 | 0.0469936 | 0.1644025 | 4.387375 | 0 | 0 | 0 | 0 | 0 | 0 | 0 | 0 | 10.11815 | -0.5241103 | 16.58645 | 5.207691 | 20.02303 | 42.5184 | 77.09171 | 9.214317 | 1.2894 | 0.9383994 | 4.112433 | 1621.338 | 28.83532 | 520.187 | 14417.66 | 200.358 | 0.9855364 | 56.4607 | 16.85504 | 67.90475 | 2023-08-03 07:26 | 2023-08-03 08:20 | 39.60565 | 0 | 138.4965 | 144.3397 | 142.9669 | 185.6277 | 0 | 0 | 55.64407 | 2023-08-03 08:14 | 0.1178608 | 0.00217674 | 0.01729909 | 0.01779218 | 0.05400831 | 0.006523387 | 0.07783631 | 0.02769676 | 0.003253935 | 0 | 0 | 0.3009592 | 0.126877 | 171.4605 | 1.016377 | 6.966015 | 2.057623 | 0.2987061 | 1049.457 | 841.155 | 437.5657 | 2023-08-03 07:10 | 541.1642 | 0 | 4.848861 | 60.5814 | 0.25973 | 0.1312482 | 0.06289731 | 3.349781 | 0 | 1.311099 | 1.246593 | 1.725428
2023-08-03 | 43916 | GRADE3 | 544 | 0 | 0 | 0 | 10 | 0 | 0 | 0.07028921 | 4.387375 | 0 | 0 | 0 | 0 | 0 | 0 | 0 | 0 | 10.11815 | 2.382084 | 14.22301 | 5.4624 | 17.5489 | 40.85774 | 77.09171 | 8.128458 | 1.47567 | 2.568437 | 1.85747 | 1674.529 | 26.254 | 522.0861 | 13127 | 181.676 | 1 | 41.34683 | 17.5723 | 63.0896 | 2023-08-03 08:37 | 2023-08-03 09:21 | 19.60406 | 4.170475 | 138.4965 | 144.3397 | 142.9669 | 185.6277 | 0 | 0 | 41.34683 | 2023-08-03 09:07 | 0.2528344 | 0.005521509 | 0.02525688 | 0.01713258 | 0.04545324 | 0.007618507 | 0.05324347 | 0.01966586 | 0.00284698 | 0 | 0 | 0.2607359 | 0.2522336 | 76.63531 | 1 | 9.723537 | 0.53741 | -0.1556101 | 1023.803 | 669.6354 | 617.1822 | 2023-08-03 08:20 | 350.7343 | 0 | 4.444885 | 59.60277 | 0.2276367 | 0.1312482 | 0.0576571 | 2.352955 | 0.06610399 | -0.5957268 | 0.9834919 | 1.249605
2023-08-03 | 43916 | SAE52100 | 544 | 0 | 0 | 0 | 10 | 0 | 0.04734678 | 0.06079592 | 4.387375 | 0 | 0 | 1.99062 | 0 | 0 | 1.994114 | 0 | 0 | 10.11815 | 5.856595 | 9.469241 | 4.862974 | 15.10636 | 40.83645 | 77.09171 | 9.17 | 1.068759 | 2.12326 | 2.093609 | 1714.398 | 17.05439 | 556.2276 | 8527.196 | 133.7644 | 0.9868568 | 45.58109 | 13.148 | 55.23032 | 2023-08-03 09:34 | 2023-08-03 10:18 | 32.43309 | 0 | 138.4965 | 144.3397 | 142.9669 | 185.6277 | 0 | 0 | 44.98201 | 2023-08-03 10:04 | 0.1192835 | 0.002036404 | 0.02328624 | 0.01640764 | 0.0467733 | 0.00511198 | 0.05440861 | 0.01684834 | 0.003413776 | 0 | 0 | 0.1150638 | 0.123605 | 97.49838 | 1 | 8.06008 | 0.9651152 | 0.0901764 | 802.4506 | 806.6054 | 646.1554 | 2023-08-03 09:21 | 454.7521 | 0 | 4.82633 | 53.65348 | 0.1959531 | 0.1312482 | 0.06260504 | 3.466769 | 0 | 1.204748 | -0.5427811 | -0.5155836
2023-08-03 | 43916 | SCR420H | 544 | 0 | 0 | 0 | 10 | 0 | 0 | 0.06430053 | 4.387375 | 0 | 0 | 2 | 0 | 0 | 1.773796 | 0 | 0 | 10.11815 | -0.7841942 | 7.524027 | 4.097476 | 12.02035 | 44.45846 | 72.84513 | 8.788243 | 1.251941 | 0.9383994 | 2.697449 | 1680.774 | 10.38525 | 640.2922 | 5192.623 | 82.0494 | 1 | 41.99975 | 13.75872 | 57.25232 | 2023-08-03 10:33 | 2023-08-03 11:15 | 26.74717 | 1.493855 | 138.4965 | 144.3397 | 142.9669 | 185.6277 | 0 | 0 | 41.99975 | 2023-08-03 11:12 | 0.07040423 | 0.0009805852 | 0.02151906 | 0.01754031 | 0.03813002 | 0.006540572 | 0.05271293 | 0.01750633 | 0.003101009 | 0 | 0 | 0.1669675 | 0.07486937 | 136.5944 | 1 | 9.723537 | 1.498609 | -0.05310193 | 962.7143 | 922.1133 | 696.0781 | 2023-08-03 10:18 | 410.0871 | 0 | 4.607183 | 54.87481 | 0.1650125 | 0.1388995 | 0.06324627 | 3.052591 | 0.02609247 | 0.1703434 | -0.2397716 | -1.893438
2023-08-03 | 44217 | SCM420H3V2 | 544 | 0 | 0 | 0 | 10 | 0 | 0 | 0.09348991 | 4.387375 | 0 | 0 | 1.917713 | 0 | 0 | 1.925951 | 0 | 0 | 10.11815 | 4.229585 | 7.705617 | 3.185487 | 9.986358 | 46.95943 | 76.65236 | 9.172484 | 1.097861 | 0.9383994 | 3.53571 | 1502.064 | 12.85932 | 577.5402 | 6429.661 | 88.71455 | 0.9631647 | 40.10762 | 11.31299 | 54.93733 | 2023-08-03 11:27 | 2023-08-03 12:07 | 25.27792 | 3.516715 | 138.4965 | 144.3397 | 142.9669 | 185.6277 | 0 | 0 | 38.63025 | 2023-08-03 12:00 | 0.1293199 | 0.001123431 | 0.02248078 | 0.01614178 | 0.0375745 | 0.005816801 | 0.06561296 | 0.01892206 | 0.003352388 | 0 | 0 | 0.1347293 | 0.1396071 | 178.5434 | 1.04513 | 9.60291 | 2.057623 | 0.06814358 | 763.9948 | 794.177 | 643.6035 | 2023-08-03 11:15 | 515.2197 | 0 | 4.81086 | 49.82001 | 0.1302811 | 0.1320005 | 0.06276206 | 3.545271 | 0.06401321 | 1.13173 | -1.458831 | -1.369249
2023-08-03 | 43916 | SCM420H3V2 | 544 | 0 | 0 | 0 | 10 | 0 | 0.0231202 | 0.07895385 | 4.387375 | 0 | 0 | 2 | 0 | 0 | 2.036238 | 0 | 0 | 10.11815 | 2.867037 | 8.780117 | 4.826052 | 12.88489 | 42.3786 | 74.74594 | 9.199394 | 1.405467 | 0.9383994 | 4.068679 | 1522.965 | 19.02219 | 530.3191 | 9511.097 | 151.9565 | 0.9987044 | 51.75925 | 22.74286 | 70.97081 | 2023-08-03 12:30 | 2023-08-03 13:21 | 29.01639 | 0 | 138.4965 | 144.3397 | 142.9669 | 185.6277 | 0 | 0 | 51.69219 | 2023-08-03 13:02 | 0.05462301 | 0.00191916 | 0.0230031 | 0.01629325 | 0.04562429 | 0.006223205 | 0.05468299 | 0.0280922 | 0.003213512 | 0 | 0 | 0.05913885 | 0.05213388 | 173.6618 | 1 | 7.734397 | 2.057623 | -0.01125327 | 907.3835 | 910.9259 | 639.738 | 2023-08-03 12:07 | 379.6907 | 0 | 4.235278 | 50.92265 | 0.1723824 | 0.1353672 | 0.05666232 | 2.275846 | 0 | -1.585098 | -1.200812 | -0.1272533
2023-08-03 | 44670 | S35C | 544 | 0 | 0 | 0 | 10 | 0 | 0.07228909 | 0.105567 | 4.387375 | 0 | 0 | 1.787434 | 0 | 0 | 1.983586 | 0 | 0 | 10.11815 | 6.7258 | 8.888007 | 5.314786 | 13.91188 | 36.84943 | 77.09171 | 9.39638 | 1.068759 | 1.239319 | 1.77285 | 1644.801 | 20.95451 | 478.4745 | 10477.25 | 162.0261 | 0.9850929 | 38.28911 | 10.84374 | 51.536 | 2023-08-03 13:32 | 2023-08-03 14:11 | 25.04222 | 2.40315 | 138.4965 | 144.3397 | 142.9669 | 185.6277 | 0 | 0 | 37.71833 | 2023-08-03 14:01 | 0.04930399 | 0.001138181 | 0.02374333 | 0.01303965 | 0.04717124 | 0.005591457 | 0.06166807 | 0.01968032 | 0.003885294 | 0 | 0 | 0.05217651 | 0.04944834 | 76.63531 | 1 | 9.723537 | 1.061633 | -0.05691676 | 733.9585 | 652.784 | 543.7525 | 2023-08-03 13:21 | 494.6351 | 0 | 4.235417 | 52.97677 | 0.1804589 | 0.1312482 | 0.05493997 | 3.530988 | 0.04663051 | -1.584446 | -0.7083591 | 0.247814
2023-08-03 | 46021 | S35C | 544 | 0 | 0 | 1 | 5 | 0 | 0.0417614 | 0.06749369 | 4.387375 | 0 | 0 | 2 | 0 | 0 | 1.982999 | 0 | 0 | 10.11815 | -4.030141 | 7.747787 | 5.914572 | 14.8131 | 45.16397 | 73.4292 | 9.36972 | 1.206038 | 0.9750632 | 2.923113 | 1613.969 | 20.56351 | 623.3938 | 10281.75 | 144.1836 | 1 | 47.63982 | 36.18398 | 78.98225 | 2023-08-03 14:47 | 2023-08-03 15:34 | 11.45584 | 0 | 138.4965 | 144.3397 | 142.9669 | 185.6277 | 0 | 0 | 47.63982 | 2023-08-03 15:25 | 0.424088 | 0.001961257 | 0.0292761 | 0.0229751 | 0.04162677 | 0.007262735 | 0.0792365 | 0.01623552 | 0.002905584 | 0 | 0 | 0.5454827 | 0.4153192 | 172.215 | 1.017202 | 6.347858 | 2.057623 | -0.3066627 | 1049.457 | 938.0944 | 559.2471 | 2023-08-03 14:11 | 556.9515 | 0 | 4.689344 | 50.0565 | 0.2017331 | 0.1377946 | 0.06386211 | 1.3166 | 0 | 0.5581558 | -1.403866 | 0.1723859
2023-08-03 | 43916 | EN19 | 544 | 0 | 0 | 1 | 5 | 0 | 0 | 0.1129442 | 4.387375 | 0 | 0 | 1.912348 | 0 | 0 | 1.979985 | 0 | 0 | 10.11815 | -6.558465 | 16.58645 | 2.046506 | 21.15146 | 47.19136 | 74.53503 | 9.580494 | 2.044423 | 2.568437 | 2.44378 | 1744.323 | 11.20456 | 633.8964 | 5602.281 | 84.85843 | 0.9947059 | 36.50304 | 17.04369 | 50.0404 | 2023-08-03 15:51 | 2023-08-03 16:30 | 19.45935 | 0 | 138.4965 | 144.3397 | 142.9669 | 185.6277 | 0 | 0 | 36.30979 | 2023-08-03 16:24 | 0.06211041 | 0.001704487 | 0.009781233 | 0.01319165 | 0.0424846 | 0.005237652 | 0.01984517 | 0.01256827 | 0.003268658 | 0 | 0 | 0.06393202 | 0.06061661 | 132.7471 | 1 | 5.15248 | 0.729222 | -0.3066627 | 987.521 | 917.1568 | 751.107 | 2023-08-03 15:34 | 414.5764 | 0 | 4.9131 | 52.18763 | 0.2837788 | 0.1357503 | 0.06591666 | 2.141733 | 0 | 1.614316 | -0.8993579 | -1.717825
2023-08-03 | 44093 | SAE15B41 | 544 | 0 | 0 | 1 | 5 | 0 | 0.05294651 | 0.1115231 | 4.387375 | 0 | 0 | 2 | 0 | 0 | 2.064605 | 0 | 0 | 10.11815 | -3.883014 | 13.71693 | 4.581518 | 17.54478 | 49.35341 | 77.09171 | 8.680248 | 1.670322 | 1.562753 | 3.319179 | 1725.113 | 17.56259 | 573.5117 | 8781.297 | 141.5042 | 0.9681825 | 34.46874 | 26.22999 | 59.99055 | 2023-08-03 16:59 | 2023-08-03 17:31 | 8.238755 | 0 | 138.4965 | 144.3397 | 142.9669 | 185.6277 | 0 | 0 | 33.37204 | 2023-08-03 17:28 | 0.1410226 | 0.000866682 | 0.01163183 | 0.01587903 | 0.04139425 | 0.004896596 | 0.02819362 | 0.01256827 | 0.00338589 | 0 | 0 | 0.2370405 | 0.1460931 | 193.2411 | 1.029112 | 5.15248 | 1.583644 | 0.06521354 | 912.1922 | 780.0559 | 438.3995 | 2023-08-03 16:30 | 634.4467 | 0 | 4.291753 | 59.99035 | 0.2275833 | 0.1312482 | 0.05567074 | 1.314097 | 0 | -1.31853 | 1.087289 | -0.4146337
2023-08-03 | 43916 | SAE15B41 | 544 | 0 | 0 | 1 | 5 | 0 | 0.04567741 | 0.1494496 | 4.387375 | 0 | 0 | 2 | 0 | 0 | 2.176444 | 0 | 0 | 10.11815 | -3.324938 | 7.740825 | 5.06156 | 12.63607 | 49.00445 | 74.13901 | 8.789402 | 1.591685 | 1.356898 | 4.112433 | 1587.139 | 13.56345 | 712.5445 | 6781.726 | 95.71942 | 0.9308821 | 52.74261 | 27.752 | 84.81311 | 2023-08-03 17:58 | 2023-08-03 18:53 | 20.67211 | 4.3185 | 138.4965 | 144.3397 | 142.9669 | 185.6277 | 0 | 0 | 49.09715 | 2023-08-03 18:44 | 0.08168378 | 0.002365763 | 0.01725826 | 0.01531249 | 0.03845421 | 0.006340879 | 0.0380595 | 0.01484584 | 0.003726736 | 0 | 0 | 0.5454827 | 0.09149707 | 180.3308 | 1.017156 | 9.413532 | 2.057623 | 0.2987061 | 1049.457 | 938.0944 | 570.5156 | 2023-08-03 17:31 | 702.6359 | 0 | 4.604478 | 55.0643 | 0.1704376 | 0.1364754 | 0.06210601 | 1.900498 | 0.05091783 | 0.1575769 | -0.1922788 | -1.223159
2023-08-03 | 43916 | SCM420H | 544 | 0 | 0 | 1 | 5 | 0 | 0.05982169 | 0.08838043 | 4.387375 | 0 | 0 | 1.954601 | 0 | 0 | 2.115074 | 0 | 0 | 10.11815 | -2.466085 | 10.06734 | 5.391916 | 15.58513 | 37.52528 | 67.25046 | 8.997279 | 2.014005 | 1.300946 | 3.274181 | 1632.854 | 21.46201 | 712.5445 | 10731 | 185.6103 | 0.9535264 | 48.01028 | 29.47129 | 66.38116 | 2023-08-03 19:25 | 2023-08-03 20:09 | 18.53899 | 0 | 138.4965 | 144.3397 | 142.9669 | 185.6277 | 0 | 0 | 45.77907 | 2023-08-03 20:04 | 0.06485557 | 0.003038168 | 0.01675431 | 0.009387211 | 0.03841026 | 0.008331834 | 0.07654554 | 0.03271674 | 0.003161171 | 0 | 0 | 0.250108 | 0.06254775 | 129.2341 | 1 | 9.723537 | 1.263584 | -0.003407681 | 947.3113 | 810.8772 | 355.9943 | 2023-08-03 18:53 | 575.6874 | 0 | 4.232814 | 58.9183 | 0.2317475 | 0.1504547 | 0.06294104 | 1.629052 | 0 | -1.59673 | 0.8014841 | 0.3453799
2023-08-03 | 46021 | SCM420H | 544 | 0 | 0 | 1 | 5 | 0 | 0 | 0.09910365 | 4.387375 | 0 | 0 | 1.917913 | 0 | 0 | 1.785336 | 0 | 0 | 10.11815 | 3.260215 | 12.39384 | 4.633204 | 17.42605 | 36.84943 | 69.67802 | 8.524043 | 1.951107 | 1.202585 | 3.756578 | 1490.287 | 24.90551 | 600.6534 | 12452.75 | 199.8554 | 1 | 33.74337 | 31.28365 | 67.91068 | 2023-08-03 20:39 | 2023-08-03 21:14 | 0 | 2.883656 | 138.4965 | 144.3397 | 142.9669 | 185.6277 | 0 | 0 | 33.74337 | 2023-08-03 21:07 | 0.0722379 | 0.001469246 | 0.02791043 | 0.01312462 | 0.0490735 | 0.006807448 | 0.09778022 | 0.02727713 | 0.003370052 | 0 | 0 | 0.07772225 | 0.083362 | 118.9925 | 1.022056 | 9.293581 | 1.58337 | 0.2221009 | 934.2403 | 887.4366 | 741.1517 | 2023-08-03 20:09 | 425.4104 | 0 | 4.566647 | 59.77768 | 0.2500939 | 0.1452129 | 0.06553927 | 1.078626 | 0.04246248 | -0.02099358 | 1.030269 | 0.9980642
2023-08-03 | 43916 | SCM420H | 544 | 0 | 0 | 1 | 5 | 0 | 0.1025894 | 0.05263795 | 4.387375 | 0 | 0 | 1.954176 | 0 | 0 | 2.082591 | 0 | 0 | 10.11815 | 6.7258 | 14.792 | 5.105286 | 18.6181 | 37.90417 | 77.09171 | 7.833249 | 2.22044 | 0.9383994 | 3.886513 | 1688.326 | 22.67442 | 712.5445 | 11337.21 | 191.0218 | 0.9432376 | 52.46431 | 17.48636 | 61.59281 | 2023-08-03 21:32 | 2023-08-03 22:22 | 34.97795 | 0 | 138.4965 | 144.3397 | 142.9669 | 185.6277 | 0 | 0 | 49.48631 | 2023-08-03 22:19 | 0.04930399 | 0.001734535 | 0.01310651 | 0.01390578 | 0.03870598 | 0.006182163 | 0.04266525 | 0.02003872 | 0.003885294 | 0 | 0 | 0.120522 | 0.04944834 | 148.0121 | 1.028158 | 8.747987 | 2.057623 | -0.3066627 | 849.4552 | 906.0245 | 453.2137 | 2023-08-03 21:14 | 542.1023 | 0 | 4.232814 | 56.97541 | 0.2415058 | 0.1312482 | 0.05490621 | 3.000298 | 0 | -1.59673 | 0.2938933 | 0.5769789
2023-08-03 | 43916 | 20MNCR5 | 544 | 0 | 0 | 2 | 8 | 0 | 0.07436967 | 0.2332867 | 4.387375 | 0 | 0 | 1.990366 | 0 | 0 | 2.070411 | 0 | 0 | 10.11815 | -2.973824 | 11.37467 | 5.328404 | 17.26197 | 44.32101 | 75.62202 | 8.050357 | 1.068759 | 0.9985211 | 4.112433 | 1637.743 | 20.06507 | 433.8335 | 10032.54 | 147.0613 | 1 | 53.65058 | 21.13771 | 74.38617 | 2023-08-03 22:42 | 2023-08-03 23:39 | 32.51286 | 0 | 138.4965 | 144.3397 | 142.9669 | 185.6277 | 0 | 0 | 53.65058 | 2023-08-03 23:37 | 0.04930399 | 0.0006686241 | 0.01033941 | 0.01910843 | 0.0375745 | 0.006634902 | 0.0531594 | 0.0177015 | 0.003410225 | 0 | 0 | 0.05320293 | 0.04944834 | 208.6754 | 1 | 6.99427 | 2.057623 | 0.2795013 | 1049.457 | 759.2216 | 751.107 | 2023-08-03 22:22 | 485.344 | 0 | 4.706282 | 60.1889 | 0.2282665 | 0.133799 | 0.06223429 | 2.538145 | 0 | 0.6381074 | 1.140666 | 0.07589678
2023-08-03 | 44339 | 20MNCR5 | 544 | 0 | 0 | 2 | 8 | 0 | 0.0646982 | 0.1001866 | 4.387375 | 0 | 0 | 1.832534 | 0 | 0 | 1.992795 | 0 | 0 | 10.11815 | 1.225475 | 4.84514 | 5.057956 | 9.228617 | 42.76714 | 69.92369 | 7.967869 | 1.193618 | 2.214081 | 1.918755 | 1522.819 | 12.62123 | 501.3056 | 6310.617 | 91.35915 | 1 | 43.74254 | 10.16594 | 54.1986 | 2023-08-03 23:49 | 2023-08-04 00:33 | 33.28648 | 0.2901214 | 138.4965 | 144.3397 | 142.9669 | 185.6277 | 0 | 0 | 43.74254 | 2023-08-04 00:23 | 0.09821851 | 0.002958517 | 0.02364177 | 0.01696377 | 0.03950985 | 0.006508352 | 0.06526705 | 0.01659898 | 0.003086019 | 0 | 0 | 0.1030848 | 0.09703599 | 92.5935 | 1 | 8.328776 | 0.7489978 | -0.02386157 | 912.4607 | 825.1675 | 728.8752 | 2023-08-03 23:39 | 485.0227 | 0 | 4.232814 | 60.5072 | 0.1319813 | 0.1447027 | 0.06053476 | 4.302852 | 0.005352932 | -1.59673 | 1.226528 | -1.418935
2023-08-04 | 43916 | S48C | 544 | 0 | 0 | 2 | 8 | 0 | 0 | 0.180031 | 4.387375 | 0 | 0 | 1.839357 | 0 | 0 | 1.987528 | 0 | 0 | 10.11815 | -1.647909 | 4.561979 | 4.784806 | 9.98183 | 40.23228 | 66.76503 | 7.833249 | 1.111496 | 1.492216 | 2.446327 | 1490.287 | 14.68884 | 490.959 | 7344.422 | 131.4897 | 0.9609526 | 42.76586 | 10.63694 | 51.1622 | 2023-08-04 00:44 | 2023-08-04 01:26 | 32.12892 | 0 | 138.4965 | 144.3397 | 142.9669 | 185.6277 | 0 | 0 | 41.09596 | 2023-08-04 01:13 | 0.1510875 | 0.002175442 | 0.02100941 | 0.01147691 | 0.0375745 | 0.006670438 | 0.05233646 | 0.01743092 | 0.003289787 | 0 | 0 | 0.149286 | 0.1597072 | 123.3586 | 1.019354 | 8.345873 | 1.275038 | 0.05979298 | 840.4127 | 644.8068 | 705.3025 | 2023-08-04 00:33 | 450.417 | 0 | 4.752415 | 51.63336 | 0.1495069 | 0.1515486 | 0.0711812 | 4.020503 | 0 | 0.8558589 | -1.032161 | -0.9921642
2023-08-04 | 43916 | S48C | 544 | 0 | 0 | 2 | 8 | 0 | 0 | 0.03469127 | 4.387375 | 0 | 0 | 1.984443 | 0 | 0 | 2.10546 | 0 | 0 | 10.11815 | -1.186099 | 8.853956 | 4.861659 | 11.5902 | 48.88869 | 75.28421 | 7.833249 | 1.257118 | 1.986817 | 2.325851 | 1599.401 | 16.13625 | 548.3781 | 8068.124 | 121.2238 | 0.9842876 | 42.00565 | 10.59064 | 47.71356 | 2023-08-04 01:37 | 2023-08-04 02:17 | 31.41501 | 0 | 138.4965 | 144.3397 | 142.9669 | 188.7356 | 0 | 0 | 41.34564 | 2023-08-04 02:08 | 0.2788996 | 0.002939726 | 0.02227613 | 0.01452054 | 0.03986428 | 0.006391013 | 0.04820068 | 0.01617362 | 0.003267358 | 0 | 0 | 0.2738113 | 0.2752396 | 99.8106 | 1 | 9.427728 | 0.9011766 | 0.1675564 | 815.2448 | 657.6309 | 723.0505 | 2023-08-04 01:26 | 511.2428 | 0 | 4.846699 | 57.69379 | 0.1539526 | 0.1343994 | 0.06437869 | 3.966301 | 0 | 1.300893 | 0.4800124 | -0.699209
2023-08-04 | 43916 | S48C | 544 | 0 | 0 | 2 | 8 | 0 | 0.06110258 | 0.1862434 | 4.387375 | 0 | 0 | 1.823587 | 0 | 0 | 1.91544 | 0 | 0 | 10.11815 | -6.558465 | 16.58645 | 4.74659 | 21.15146 | 41.3355 | 73.4663 | 7.833249 | 1.510223 | 1.063815 | 4.112433 | 1647.228 | 28.99471 | 596.7078 | 14497.36 | 208.7238 | 0.9343102 | 47.95932 | 26.87943 | 67.25012 | 2023-08-04 02:43 | 2023-08-04 03:29 | 21.07989 | 0 | 138.4965 | 144.3397 | 142.9669 | 191.6031 | 0 | 0 | 44.80888 | 2023-08-04 03:24 | 0.07250134 | 0.003039881 | 0.01448226 | 0.01763618 | 0.04640181 | 0.007538169 | 0.1020473 | 0.02049702 | 0.003012878 | 0 | 0 | 0.1897584 | 0.07545689 | 141.2926 | 1.015091 | 6.969213 | 2.057623 | 0.2981053 | 948.0195 | 916 | 434.5232 | 2023-08-04 02:17 | 702.6359 | 0 | 4.232814 | 57.12244 | 0.287907 | 0.137725 | 0.05761572 | 1.784239 | 0 | -1.59673 | 0.3318348 | 1.754579
2023-08-04 | 46021 | SCR420HV | 544 | 0 | 0 | 2 | 8 | 0 | 0 | 0.03864122 | 4.387375 | 0 | 0 | 2 | 0 | 0 | 2.089517 | 0 | 0 | 10.11815 | -4.665474 | 7.786822 | 4.748591 | 12.31747 | 43.16986 | 67.80705 | 8.6053 | 1.430432 | 0.9383994 | 3.650143 | 1678.417 | 14.86572 | 433.3524 | 7432.859 | 130.2197 | 1 | 40.81912 | 9.775195 | 52.47763 | 2023-08-04 03:38 | 2023-08-04 04:21 | 29.16061 | 1.883316 | 138.4965 | 144.3397 | 142.9669 | 185.6277 | 0 | 0 | 40.81912 | 2023-08-04 04:19 | 0.05453491 | 0.001291883 | 0.02230875 | 0.02026968 | 0.04355319 | 0.006853922 | 0.07954943 | 0.02321844 | 0.003366042 | 0 | 0 | 0.1341208 | 0.06165446 | 191.471 | 1.022996 | 6.234179 | 2.057623 | 0.0622029 | 854.6674 | 707.302 | 697.0831 | 2023-08-04 03:29 | 512.6245 | 0 | 4.536509 | 53.4736 | 0.1816546 | 0.1492197 | 0.06690321 | 4.175785 | 0.03588798 | -0.1632481 | -0.5869571 | -0.9561236
2023-08-04 | 44392 | SCR420HV | 544 | 0 | 0 | 2 | 8 | 0 | 0.05829994 | 0.1033603 | 4.387375 | 0 | 0 | 2 | 0 | 0 | 1.943327 | 0 | 0 | 10.11815 | -4.239113 | 7.535793 | 4.730651 | 12.60715 | 40.90711 | 65.61787 | 7.833249 | 1.141468 | 0.9383994 | 2.858976 | 1778.101 | 12.70668 | 518.4459 | 6353.339 | 97.02821 | 0.9545289 | 41.11855 | 10.18497 | 50.26515 | 2023-08-04 04:32 | 2023-08-04 05:12 | 30.93358 | 0 | 138.4965 | 144.3397 | 142.9669 | 185.6277 | 0 | 0 | 39.24884 | 2023-08-04 05:05 | 0.05002409 | 0.004277039 | 0.01920727 | 0.01395185 | 0.04055077 | 0.006577202 | 0.05144753 | 0.01875044 | 0.003295833 | 0 | 0 | 0.05322427 | 0.04944834 | 135.0919 | 1.015028 | 8.447194 | 1.689077 | 0.02843132 | 872.4713 | 607.788 | 690.0944 | 2023-08-04 04:21 | 455.9728 | 0 | 4.751597 | 56.29073 | 0.1921297 | 0.1541981 | 0.07241316 | 4.03718 | 0 | 0.8519991 | 0.118215 | -1.401087
2023-08-04 | 46021 | SCR420HV | 544 | 0 | 0 | 2 | 8 | 0 | 0 | 0.1698029 | 4.387375 | 0 | 0 | 1.943309 | 0 | 0 | 1.870101 | 0 | 0 | 10.11815 | -2.87336 | 8.006069 | 5.035999 | 12.29805 | 48.45082 | 76.01211 | 8.114501 | 1.068759 | 1.578034 | 2.044269 | 1675.224 | 11.44422 | 645.4709 | 5722.109 | 85.51533 | 1 | 45.77593 | 13.80314 | 60.34491 | 2023-08-04 05:24 | 2023-08-04 06:09 | 31.20695 | 0.7658384 | 138.4965 | 144.3397 | 142.9669 | 187.2817 | 0 | 0 | 45.77593 | 2023-08-04 06:00 | 0.0586124 | 0.002862527 | 0.02551069 | 0.01793318 | 0.04925981 | 0.00665725 | 0.07269037 | 0.01846205 | 0.003885294 | 0 | 0 | 0.0566479 | 0.05564921 | 103.2429 | 1 | 7.225571 | 1.071802 | -0.008924861 | 949.2438 | 851.6246 | 751.107 | 2023-08-04 05:12 | 502.3429 | 0 | 4.256127 | 56.58471 | 0.1617907 | 0.1331123 | 0.05599275 | 3.316341 | 0.01269102 | -1.486691 | 0.1934403 | -1.666854
2023-08-04 | 43966 | 16MNCR5LSI | 544 | 0 | 0 | 0 | 10 | 0 | 0.004153394 | 0.07651653 | 4.387375 | 0 | 0 | 1.971968 | 0 | 0 | 2.013762 | 0 | 0 | 10.11815 | 3.216931 | 10.94497 | 4.702629 | 13.95661 | 44.76242 | 77.09171 | 8.190389 | 1.068759 | 1.052433 | 3.253334 | 1778.101 | 20.69746 | 493.2489 | 10348.73 | 160.0014 | 1 | 35.68576 | 9.927621 | 48.95897 | 2023-08-04 06:20 | 2023-08-04 06:54 | 22.41256 | 3.345581 | 138.4965 | 144.3397 | 142.9669 | 192.9329 | 0 | 0 | 35.68576 | 2023-08-04 06:46 | 0.1021849 | 0.001598545 | 0.01912501 | 0.01061496 | 0.04549297 | 0.007312615 | 0.06816698 | 0.01271507 | 0.00289868 | 0 | 0 | 0.09739695 | 0.09505807 | 143.8203 | 1 | 6.416962 | 2.057623 | 0.1351244 | 723.9187 | 718.4159 | 577.3867 | 2023-08-04 06:09 | 302.98 | 0 | 4.545249 | 48.13002 | 0.1810391 | 0.1312482 | 0.05895898 | 3.594594 | 0.0683344 | -0.1219949 | -1.84565 | 0.1982529
2023-08-04 | 43916 | 16MNCR5LSI | 544 | 0 | 0 | 0 | 10 | 0 | 0 | 0.06019425 | 4.387375 | 0 | 0 | 1.863327 | 0 | 0 | 1.974951 | 0 | 0 | 10.11815 | -3.596418 | 7.141373 | 4.895813 | 12.46692 | 49.59173 | 76.10534 | 8.316666 | 1.078929 | 2.568437 | 1.687952 | 1602.399 | 15.55473 | 520.3307 | 7777.363 | 121.8531 | 0.9561233 | 35.18374 | 14.64973 | 52.47494 | 2023-08-04 07:09 | 2023-08-04 07:46 | 17.89254 | 2.641464 | 138.4965 | 144.3397 | 142.9669 | 185.7451 | 0 | 0 | 33.63999 | 2023-08-04 07:43 | 0.05151176 | 0.001466318 | 0.01526349 | 0.01122968 | 0.0375745 | 0.006941559 | 0.04725017 | 0.01410738 | 0.002725667 | 0 | 0 | 0.1363098 | 0.04944834 | 84.25499 | 1 | 6.635387 | 0.5731876 | 0.03583504 | 913.9633 | 786.0697 | 670.7941 | 2023-08-04 06:54 | 587.6484 | 0 | 4.375606 | 49.44115 | 0.1638113 | 0.1329493 | 0.05749407 | 2.401664 | 0.05033763 | -0.9227337 | -1.546459 | -0.8163785
2023-08-04 | 46021 | 16MNCR5LSI | 544 | 0 | 0 | 0 | 10 | 0 | 0.06877499 | 0.06206956 | 4.387375 | 0 | 0 | 2 | 0 | 0 | 2.15957 | 0 | 0 | 10.11815 | -1.035277 | 8.211496 | 5.502029 | 12.41688 | 45.03962 | 73.90055 | 7.867877 | 1.135406 | 2.060946 | 1.675514 | 1560.254 | 14.79444 | 543.8495 | 7397.22 | 114.7892 | 1 | 33.83431 | 8.636451 | 47.7493 | 2023-08-04 07:54 | 2023-08-04 08:32 | 19.91931 | 5.591157 | 138.4965 | 144.3397 | 142.9669 | 204.7813 | 0 | 0 | 33.83431 | 2023-08-04 08:25 | 0.2746474 | 0.0001993578 | 0.02501959 | 0.01628275 | 0.04149169 | 0.005429348 | 0.1020473 | 0.01592073 | 0.002725667 | 0 | 0 | 0.278222 | 0.2647109 | 76.63531 | 1 | 5.363966 | 0.5486004 | -0.05626541 | 861.9015 | 754.9018 | 619.2841 | 2023-08-04 07:46 | 702.6359 | 0 | 4.232814 | 57.20733 | 0.1680215 | 0.1369158 | 0.05727717 | 3.917617 | 0.117094 | -1.59673 | 0.3537786 | -0.9706393
2023-08-04 | 44564 | 20MNCR5 | 544 | 0 | 0 | 0 | 10 | 0 | 0.03826795 | 0.141183 | 4.387375 | 0 | 0 | 2 | 0 | 0 | 2.018246 | 0 | 0 | 10.11815 | -0.9971656 | 13.38604 | 4.669303 | 18.83118 | 37.94147 | 72.81298 | 7.833249 | 1.068759 | 1.385342 | 2.854449 | 1623.538 | 23.25274 | 622.0168 | 11626.37 | 185.0875 | 1 | 41.33562 | 8.636451 | 53.90065 | 2023-08-04 08:40 | 2023-08-04 09:21 | 28.77059 | 5.058663 | 138.4965 | 144.3397 | 142.9669 | 192.9889 | 0 | 0 | 41.33562 | 2023-08-04 09:12 | 0.1643831 | 0.001369327 | 0.01563151 | 0.01336866 | 0.0506674 | 0.00711242 | 0.1020473 | 0.01894282 | 0.002975734 | 0 | 0 | 0.1500188 | 0.1553856 | 114.5347 | 1.086448 | 7.69426 | 1.519413 | 0.2702525 | 877.592 | 764.8398 | 278.6785 | 2023-08-04 08:32 | 309.5403 | 0 | 4.232814 | 55.47222 | 0.258624 | 0.1389608 | 0.05813268 | 4.786181 | 0.09385162 | -1.59673 | -0.08960202 | 0.6867441
2023-08-04 | 45010 | 20MNCR5 | 544 | 0 | 0 | 0 | 10 | 0 | 0.07880874 | 0.1174695 | 4.387375 | 0 | 0 | 1.975593 | 0 | 0 | 2.202107 | 0 | 0 | 10.11815 | -1.528226 | 13.41558 | 4.960168 | 18.3178 | 42.40765 | 76.59275 | 8.201467 | 2.069279 | 1.270657 | 3.585325 | 1568.442 | 25.76327 | 645.3464 | 12881.64 | 176.7856 | 0.9374161 | 39.13207 | 39.23898 | 81.08106 | 2023-08-04 10:00 | 2023-08-04 10:40 | 0 | 2.710012 | 138.4965 | 149.5829 | 142.9669 | 188.6978 | 0 | 0 | 36.68303 | 2023-08-04 10:32 | 0.1786611 | 0.00181628 | 0.01954741 | 0.01309272 | 0.0375745 | 0.008129037 | 0.1020473 | 0.01493843 | 0.002931444 | 0 | 0 | 0.1695836 | 0.1751942 | 131.1999 | 1.066791 | 8.432475 | 1.476195 | 0.03985077 | 891.0113 | 748.0065 | 466.3872 | 2023-08-04 09:21 | 400.7973 | 0 | 4.714854 | 61.18694 | 0.2391584 | 0.1321032 | 0.06155744 | 0.9972754 | 0.03342348 | 0.6785645 | 1.41108 | 1.158314
2023-08-04 | 43916 | 20MNCR5 | 544 | 0 | 0 | 0 | 10 | 0 | 0.07946787 | 0.1555835 | 4.387375 | 0 | 0 | 2 | 0 | 0 | 1.781998 | 0 | 0 | 10.11815 | -0.9702098 | 8.897119 | 0.4780126 | 9.663722 | 36.84943 | 54.93827 | 8.015117 | 1.094417 | 1.009516 | 3.298541 | 1540.359 | 11.03547 | 495.4715 | 5517.735 | 183.7714 | 0.9570863 | 31.95867 | 31.62197 | 46.6712 | 2023-08-04 11:10 | 2023-08-04 11:29 | 0 | 0 | 139.9972 | 144.3397 | 142.9669 | 185.6277 | 0 | 0 | 31.04703 | 2023-08-04 11:25 | 0.06768058 | 0.00175734 | 0.009781233 | 0.008286431 | 0.03867799 | 0.005933393 | 0.02980764 | 0.01415233 | 0.003608753 | 0 | 0 | 0.5454827 | 0.0763287 | 208.6754 | 1.048449 | 5.15248 | 2.057623 | -0.07760393 | 708.2548 | 603.3846 | 312.8733 | 2023-08-04 10:40 | 591.1662 | 0 | 4.232814 | 54.96146 | 0.1759015 | 0.1841731 | 0.07704673 | 1.010648 | 0 | -1.59673 | -0.2180705 | -1.753894
2023-08-04 | 43916 | SCR420HV | 544 | 0 | 0 | 0 | 10 | 0 | 0.06017575 | 0.2204758 | 4.387375 | 0 | 0 | 1.813576 | 0 | 0 | 2.124817 | 0 | 0 | 10.11815 | -6.558465 | 11.14625 | 4.628032 | 16.23517 | 44.71196 | 71.17998 | 7.833249 | 1.068759 | 2.139913 | 2.079114 | 1590.517 | 18.40546 | 665.85 | 9202.732 | 155.4395 | 0.9764444 | 51.9266 | 10.71985 | 57.37859 | 2023-08-04 11:41 | 2023-08-04 12:31 | 41.20675 | 0 | 140.4102 | 146.0964 | 142.9669 | 196.5198 | 0 | 0 | 50.70344 | 2023-08-04 12:24 | 0.07017295 | 0.00585851 | 0.0200375 | 0.01586773 | 0.04866167 | 0.005218001 | 0.04423901 | 0.01257285 | 0.003295281 | 0 | 0 | 0.1421029 | 0.06253757 | 103.1157 | 1.047834 | 5.982387 | 1.355601 | -0.02299751 | 914.7912 | 826.6775 | 475.1029 | 2023-08-04 11:29 | 407.3837 | 0 | 4.712109 | 57.51063 | 0.2280862 | 0.1421488 | 0.06619992 | 4.843968 | 0 | 0.6656086 | 0.4323837 | -0.2482318
2023-08-04 | 44898 | 20MNCR5 | 544 | 0 | 0 | 0 | 10 | 0 | 0 | 0.1057086 | 4.387375 | 0 | 0 | 1.930306 | 0 | 0 | 2.055444 | 0 | 0 | 10.11815 | 0.9327122 | 9.131109 | 4.735636 | 13.34325 | 42.31699 | 74.65687 | 8.115193 | 1.168147 | 2.175213 | 2.045042 | 1675.265 | 16.67501 | 610.4258 | 8337.507 | 125.7786 | 1 | 39.54706 | 8.636451 | 50.02434 | 2023-08-04 12:39 | 2023-08-04 13:17 | 29.06978 | 2.754537 | 138.4965 | 144.3397 | 149.4582 | 185.6277 | 0 | 0 | 39.54706 | 2023-08-04 13:10 | 0.1042168 | 0.0009815072 | 0.02666736 | 0.01947537 | 0.06035623 | 0.00738327 | 0.07062355 | 0.0335553 | 0.003055592 | 0 | 0 | 0.09137005 | 0.09469862 | 81.35807 | 1.020132 | 8.437145 | 0.8215791 | 0.05531594 | 855.1964 | 749.0475 | 683.3605 | 2023-08-04 12:31 | 408.782 | 0 | 4.714773 | 49.65248 | 0.1787277 | 0.1355287 | 0.06315256 | 4.579086 | 0.05506395 | 0.6781821 | -1.497643 | -0.5912597
2023-08-04 | 45902 | 18MF5 | 544 | 0 | 0 | 0 | 10 | 0 | 0.07662497 | 0.2332867 | 4.387375 | 0 | 0 | 2 | 0 | 0 | 2.069644 | 0 | 0 | 10.11815 | -3.399602 | 7.7519 | 3.553157 | 12.06618 | 49.59173 | 76.87156 | 8.013854 | 1.123592 | 2.054509 | 2.212653 | 1757.195 | 12.30745 | 712.5445 | 6153.726 | 89.52879 | 0.9783486 | 46.66397 | 10.65804 | 57.9315 | 2023-08-04 13:28 | 2023-08-04 14:14 | 35.39643 | 0.6094939 | 150.8668 | 144.3397 | 142.9669 | 220.9109 | 0 | 0 | 45.65363 | 2023-08-04 14:13 | 0.1293439 | 0.0008783923 | 0.0226334 | 0.01336009 | 0.07026064 | 0.008192848 | 0.04600615 | 0.01910173 | 0.003885294 | 0 | 0 | 0.1864382 | 0.144943 | 121.5324 | 1.073128 | 8.337568 | 1.347683 | -0.2586217 | 961.3598 | 938.0944 | 731.7629 | 2023-08-04 13:17 | 377.4388 | 0 | 4.567651 | 50.92171 | 0.1569655 | 0.1316241 | 0.05941926 | 4.378288 | 0.01052094 | -0.01625232 | -1.201034 | -1.48465
2023-08-04 | 45654 | 350LF6 | 544 | 0 | 0 | 1 | 9 | 0 | 0 | 0.04378173 | 4.387375 | 0 | 0 | 1.954229 | 0 | 0 | 1.986758 | 0 | 0 | 10.11815 | 0.303732 | 12.16573 | 4.95242 | 17.26543 | 44.25403 | 77.09171 | 7.913865 | 1.510217 | 1.43756 | 4.112433 | 1623.984 | 19.12691 | 712.5445 | 9563.454 | 148.4795 | 1 | 48.66265 | 27.04588 | 72.41063 | 2023-08-04 14:41 | 2023-08-04 15:27 | 21.61677 | 0 | 154.5049 | 155.7152 | 147.2368 | 207.5756 | 0 | 0 | 48.66265 | 2023-08-04 15:21 | 0.1006129 | 0.003289092 | 0.01680778 | 0.01091736 | 0.0375745 | 0.008324772 | 0.09090827 | 0.01739407 | 0.003806666 | 0 | 0 | 0.2902103 | 0.0952911 | 199.6437 | 1 | 8.066416 | 2.057623 | 0.1912749 | 1049.457 | 797.194 | 537.3839 | 2023-08-04 14:14 | 702.6359 | 0 | 4.9131 | 55.33439 | 0.2239596 | 0.1312482 | 0.06373059 | 1.799263 | 0 | 1.614316 | -0.124362 | -0.1067757
2023-08-04 | 45363 | 16MNCR5LSI | 544 | 0 | 0 | 1 | 9 | 0 | 0 | 0.08661109 | 4.387375 | 0 | 0 | 2 | 0 | 0 | 2.039813 | 0 | 0 | 10.11815 | -6.102966 | 7.55299 | 4.775274 | 13.40887 | 49.06382 | 73.09726 | 8.509799 | 2.618526 | 1.422147 | 4.112433 | 1734.087 | 10.26468 | 546.4837 | 5132.341 | 82.0494 | 1 | 38.07494 | 8.780871 | 49.76379 | 2023-08-04 15:37 | 2023-08-04 16:15 | 26.38609 | 2.907982 | 154.1103 | 160.963 | 163.8983 | 207.1019 | 0 | 0 | 38.07494 | 2023-08-04 16:13 | 0.09078048 | 0.001249993 | 0.01071647 | 0.01191742 | 0.04459424 | 0.005356175 | 0.05615853 | 0.0160964 | 0.003324973 | 0 | 0 | 0.4006022 | 0.0890215 | 208.6754 | 1 | 7.759575 | 2.057623 | -0.2206812 | 949.3769 | 938.0944 | 662.6137 | 2023-08-04 15:27 | 593.3024 | 0 | 4.620911 | 52.44855 | 0.1834388 | 0.1384204 | 0.06321593 | 4.336124 | 0.0584357 | 0.2351444 | -0.8364548 | -1.919465
2023-08-04 | 46021 | 16MNCR5LSI | 544 | 0 | 0 | 1 | 5 | 0 | 0.005047958 | 0.07207078 | 4.387375 | 0 | 0 | 1.986528 | 0 | 0 | 2.13246 | 0 | 0 | 10.11815 | -2.766464 | 16.58645 | 4.01116 | 21.15146 | 42.53331 | 77.09171 | 8.27576 | 1.703556 | 1.212969 | 4.112433 | 1778.101 | 15.89968 | 523.0858 | 7949.84 | 120.0874 | 1 | 35.54206 | 10.9047 | 46.39308 | 2023-08-04 16:26 | 2023-08-04 17:01 | 24.63736 | 0 | 160.0255 | 152.8433 | 150.8289 | 201.9641 | 0 | 0 | 35.54206 | 2023-08-04 16:58 | 0.06251302 | 0.001225186 | 0.009781233 | 0.01047004 | 0.0375745 | 0.004704488 | 0.01984517 | 0.01256827 | 0.003108121 | 0 | 0 | 0.2737436 | 0.07166925 | 206.5342 | 1 | 5.15248 | 2.057623 | 0.2987061 | 871.7684 | 860.5381 | 711.0603 | 2023-08-04 16:15 | 702.6359 | 0 | 4.676826 | 57.38017 | 0.2743675 | 0.1312482 | 0.06066574 | 3.259333 | 0 | 0.499069 | 0.3985324 | -0.7467909
2023-08-04 | 46021 | 16MNCR5LSI | 544 | 0 | 0 | 1 | 5 | 0 | 0 | 0.08404507 | 4.387375 | 0 | 0 | 1.912386 | 0 | 0 | 2.202107 | 0 | 0 | 10.11815 | 3.357744 | 6.814452 | 3.864655 | 9.879256 | 47.20625 | 77.09171 | 7.938525 | 1.096196 | 1.163913 | 2.854378 | 1630.95 | 14.39975 | 605.4004 | 7199.876 | 102.1671 | 0.9873785 | 43.54443 | 11.75779 | 52.3607 | 2023-08-04 17:13 | 2023-08-04 17:53 | 31.78664 | 0 | 143.9933 | 152.8394 | 153.9592 | 229.0357 | 0 | 0 | 42.99483 | 2023-08-04 17:43 | 0.1449831 | 0.0009882416 | 0.02119409 | 0.01017361 | 0.0393441 | 0.005201256 | 0.01984517 | 0.01319964 | 0.003082845 | 0 | 0 | 0.1381838 | 0.1306756 | 148.5944 | 1 | 9.525877 | 1.610951 | 0.1472313 | 915.8051 | 793.2306 | 707.355 | 2023-08-04 17:01 | 510.0325 | 0 | 4.354435 | 52.39208 | 0.1281494 | 0.1312482 | 0.05648383 | 3.703453 | 0 | -1.022661 | -0.8500901 | -1.051221
2023-08-04 | 43916 | 25MO2V | 544 | 0 | 0 | 1 | 5 | 0 | 0.05870639 | 0.02076976 | 4.387375 | 0 | 0 | 2 | 0 | 0 | 1.872985 | 0 | 0 | 10.11815 | 6.7258 | 10.37034 | 4.565287 | 14.13697 | 36.84943 | 74.46771 | 7.990149 | 1.770469 | 2.018186 | 2.338802 | 1773.119 | 16.78342 | 502.4593 | 8391.71 | 139.2048 | 1 | 31.95867 | 10.48519 | 43.27315 | 2023-08-04 18:04 | 2023-08-04 18:34 | 16.64439 | 2.306955 | 157.5245 | 147.6493 | 152.5661 | 223.7887 | 0 | 0 | 31.04703 | 2023-08-04 18:29 | 0.193459 | 0.001332006 | 0.02946435 | 0.01737014 | 0.04654568 | 0.005866069 | 0.09576832 | 0.01719764 | 0.003146341 | 0 | 0 | 0.191041 | 0.1926809 | 86.70923 | 1 | 9.152994 | 0.6301469 | -0.06181369 | 724.1238 | 640.1304 | 601.0129 | 2023-08-04 17:53 | 550.3038 | 0 | 4.71046 | 62.75708 | 0.1898403 | 0.135873 | 0.06325507 | 3.047981 | 0.05331145 | 0.657827 | 1.843578 | -0.5696075
2023-08-04 | 46021 | 25MOCR4 | 544 | 0 | 0 | 1 | 5 | 0 | 0.0399048 | 0.09469255 | 4.387375 | 0 | 0 | 1.922768 | 0 | 0 | 1.967292 | 0 | 0 | 10.11815 | 5.728923 | 16.12053 | 2.121779 | 17.82789 | 45.96654 | 77.09171 | 7.833249 | 1.626817 | 1.542009 | 3.352318 | 1517.37 | 13.13579 | 602.6176 | 6567.897 | 99.17474 | 1 | 52.63385 | 11.08046 | 66.11163 | 2023-08-04 18:46 | 2023-08-04 19:40 | 39.15606 | 2.397325 | 138.4965 | 150.1209 | 156.4044 | 200.5229 | 0 | 0 | 52.63385 | 2023-08-04 19:12 | 0.1811786 | 0.0006837722 | 0.01071525 | 0.01525002 | 0.04399482 | 0.005493023 | 0.02517367 | 0.01256827 | 0.003324274 | 0 | 0 | 0.1739931 | 0.190029 | 187.6816 | 1 | 5.15248 | 1.692864 | 0.0326368 | 884.6796 | 850.8223 | 751.107 | 2023-08-04 18:34 | 385.0802 | 0 | 4.512788 | 51.22568 | 0.2312556 | 0.1312482 | 0.05853791 | 4.75015 | 0.03626178 | -0.2752158 | -1.129129 | -1.311738
2023-08-04 | 43916 | SCR420HV | 544 | 0 | 0 | 1 | 5 | 0 | 0.007660536 | 0.161752 | 4.387375 | 0 | 0 | 1.898041 | 0 | 0 | 1.962496 | 0 | 0 | 10.11815 | -2.820708 | 12.37335 | 0 | 11.2776 | 44.44168 | 69.12716 | 8.230988 | 1.454017 | 1.286604 | 2.083239 | 1542.507 | 17.09783 | 556.0484 | 8548.917 | 131.1815 | 0.9794057 | 41.98521 | 9.330641 | 52.47164 | 2023-08-04 19:50 | 2023-08-04 20:34 | 31.49878 | 1.155788 | 151.1157 | 158.9136 | 147.9044 | 192.9436 | 0 | 0 | 41.12055 | 2023-08-04 20:24 | 0.1371861 | 0.00206574 | 0.03556817 | 0.01709052 | 0.04627853 | 0.005011094 | 0.07232762 | 0.02406559 | 0.003039308 | 0 | 0 | 0.133175 | 0.1265812 | 109.7123 | 1 | 8.089826 | 0.9403759 | -0.3066627 | 836.9189 | 803.325 | 623.1238 | 2023-08-04 19:40 | 396.2542 | 0 | 4.512571 | 57.84249 | 0.1631428 | 0.1463701 | 0.06527928 | 4.499713 | 0.0220269 | -0.2762395 | 0.5187659 | -0.5069355
2023-08-04 | 43916 | 51CRV4 | 544 | 0 | 0 | 1 | 5 | 0 | 0.08307957 | 0.06595684 | 4.387375 | 0 | 0 | 1.833135 | 0 | 0 | 2.06538 | 0 | 0 | 10.11815 | 2.842629 | 10.53043 | 4.028775 | 16.0879 | 39.68202 | 74.44848 | 8.536446 | 1.222211 | 0.9383994 | 4.112433 | 1721.403 | 17.415 | 682.2903 | 8707.501 | 142.1416 | 1 | 58.70635 | 9.848152 | 71.96784 | 2023-08-04 20:43 | 2023-08-04 21:46 | 42.09368 | 2.018002 | 153.38 | 175.9149 | 168.8345 | 195.9781 | 0 | 0 | 60.10169 | 2023-08-04 21:38 | 0.3118882 | 0.002403156 | 0.02002525 | 0.01746053 | 0.04453101 | 0.008331834 | 0.09255896 | 0.01588791 | 0.003335662 | 0 | 0 | 0.307972 | 0.2985207 | 188.7203 | 1 | 7.033133 | 2.057623 | 0.2382756 | 981.4806 | 938.0944 | 496.8922 | 2023-08-04 20:34 | 409.1421 | 0 | 4.681495 | 58.01009 | 0.2160944 | 0.1359081 | 0.06288234 | 5.961154 | 0.02804032 | 0.521107 | 0.5625414 | -0.4439024
2023-08-04 | 43916 | 51CRV4 | 544 | 0 | 0 | 2 | 8 | 0 | 0.08044251 | 0.08504346 | 4.387375 | 0 | 0 | 1.996697 | 0 | 0 | 2.019205 | 0 | 0 | 10.11815 | 3.164172 | 11.34978 | 4.420273 | 15.27945 | 42.22822 | 77.09171 | 8.014626 | 1.58276 | 0.9949462 | 3.129232 | 1624.035 | 17.96858 | 501.3449 | 8984.289 | 141.7897 | 1 | 46.00243 | 9.96852 | 51.48829 | 2023-08-04 21:56 | 2023-08-04 22:40 | 36.03391 | 0 | 163.1613 | 155.326 | 167.3793 | 207.7945 | 0 | 0 | 46.00243 | 2023-08-04 22:34 | 0.1639487 | 0.001110338 | 0.0247505 | 0.01572766 | 0.04250289 | 0.00623123 | 0.04899486 | 0.01413566 | 0.003532988 | 0 | 0 | 0.2533831 | 0.1523477 | 138.6669 | 1.005836 | 7.231101 | 1.664267 | -0.1177957 | 852.8721 | 634.0623 | 627.7245 | 2023-08-04 21:46 | 418.7208 | 0 | 4.463377 | 51.77442 | 0.1981983 | 0.1312482 | 0.05789697 | 4.61477 | 0 | -0.5084412 | -0.9984672 | -0.334326
2023-08-04 | 44733 | 100CR6 | 184 | 0 | 0 | 2 | 8 | 0 | 0 | 0.08477481 | 4.387375 | 0 | 0 | 2 | 0 | 0 | 2.060755 | 0 | 0 | 10.11815 | -6.558465 | 7.44856 | 3.798561 | 11.67222 | 49.59173 | 71.71064 | 7.833249 | 1.068759 | 1.106447 | 2.763411 | 1615.079 | 12.05099 | 666.0772 | 6025.497 | 94.32414 | 1 | 40.02426 | 20.98213 | 60.98925 | 2023-08-04 23:01 | 2023-08-04 23:41 | 19.04213 | 0 | 152.8906 | 159.8656 | 156.8252 | 240.1223 | 0 | 0 | 40.02426 | 2023-08-04 23:34 | 0.1341557 | 0.001200972 | 0.02688691 | 0.01280562 | 0.03932296 | 0.00684288 | 0.0456152 | 0.02252176 | 0.003316165 | 0 | 0 | 0.1273592 | 0.1279261 | 150.5294 | 1 | 6.855016 | 1.596323 | 0.1253199 | 860.0087 | 823.2737 | 751.107 | 2023-08-04 22:40 | 372.2036 | 0 | 4.29791 | 54.0753 | 0.1627684 | 0.1410969 | 0.05993406 | 1.90754 | 0 | -1.289469 | -0.4387339 | -1.538559
2023-08-04 | 43916 | SAE52100 | 112 | 0 | 0 | 2 | 8 | 0 | 0.1064727 | 0.07122458 | 4.387375 | 0 | 0 | 1.974742 | 0 | 0 | 2.179241 | 0 | 0 | 10.11815 | 3.063931 | 16.46785 | 4.004643 | 21.15146 | 47.85756 | 77.09171 | 8.081978 | 1.068759 | 1.081707 | 2.846053 | 1694.242 | 17.2778 | 419.1109 | 8638.902 | 135.7531 | 0.9756601 | 42.88907 | 11.70547 | 55.02908 | 2023-08-04 23:53 | 2023-08-05 00:34 | 30.74905 | 0.4345474 | 161.7369 | 177.9136 | 162.9227 | 222.0759 | 0 | 0 | 41.84515 | 2023-08-05 00:28 | 0.07436837 | 0.002292971 | 0.01685058 | 0.02162124 | 0.04160707 | 0.006548848 | 0.02218878 | 0.01256827 | 0.003662001 | 0 | 0 | 0.2149935 | 0.06953361 | 144.8389 | 1.041639 | 5.15248 | 2.012331 | 0.1371668 | 966.8814 | 705.3775 | 674.6357 | 2023-08-04 23:41 | 702.6359 | 0 | 4.425353 | 55.42178 | 0.2743675 | 0.1312482 | 0.05740375 | 3.66402 | 0.007896687 | -0.6879177 | -0.1023327 | -0.4711459
2023-08-05 | 46021 | SAE52100 | 72 | 0 | 0 | 2 | 8 | 0 | 0.03963648 | 0.06073398 | 4.387375 | 0 | 0 | 1.9958 | 0 | 0 | 2.082497 | 0 | 0 | 10.11815 | -6.558465 | 11.98694 | 3.852948 | 14.38521 | 43.30842 | 67.9596 | 8.297068 | 1.491857 | 1.620376 | 2.31308 | 1490.287 | 17.74512 | 575.7811 | 8872.56 | 142.9733 | 0.9826001 | 44.77126 | 9.758746 | 59.77858 | 2023-08-05 00:43 | 2023-08-05 01:30 | 29.76394 | 5.248576 | 145.9791 | 181.7144 | 161.9856 | 240.3354 | 0 | 0 | 43.99224 | 2023-08-05 01:12 | 0.2113864 | 0.00185912 | 0.02038903 | 0.01520288 | 0.04474595 | 0.00596521 | 0.03531415 | 0.01367851 | 0.003793321 | 0 | 0 | 0.2063632 | 0.2082432 | 94.8892 | 1.025911 | 7.027988 | 1.076011 | -0.2547882 | 944.8549 | 582.2499 | 729.0018 | 2023-08-05 00:34 | 302.0343 | 0 | 4.587413 | 59.98468 | 0.211673 | 0.1488848 | 0.06750206 | 4.587809 | 0.08780028 | 0.07702803 | 1.085767 | -0.3784915
2023-08-05 | 45504 | SAE52100 | 511 | 0 | 0 | 2 | 8 | 0 | 0 | 0.05205815 | 4.387375 | 0 | 0 | 2 | 0 | 0 | 2.093577 | 0 | 0 | 10.11815 | -2.391646 | 7.146797 | 3.825076 | 11.54157 | 46.27978 | 72.21421 | 7.877255 | 1.068759 | 1.77791 | 1.76125 | 1590.148 | 12.08766 | 431.6931 | 6043.831 | 98.43156 | 1 | 35.74491 | 9.724747 | 43.27315 | 2023-08-05 01:39 | 2023-08-05 02:17 | 26.02017 | 0 | 173.8934 | 182.036 | 163.6416 | 231.9019 | 0 | 0 | 35.74491 | 2023-08-05 02:11 | 0.263161 | 0.001527378 | 0.01825794 | 0.01808139 | 0.0411448 | 0.005356031 | 0.05562588 | 0.01518905 | 0.003644091 | 0 | 0 | 0.253504 | 0.2517088 | 101.1803 | 1.05702 | 7.543511 | 0.7378116 | -0.0453199 | 884.0877 | 796.5913 | 741.6682 | 2023-08-05 01:30 | 393.2995 | 0 | 4.430898 | 55.06976 | 0.1598241 | 0.140113 | 0.06135771 | 3.675665 | 0 | -0.6617442 | -0.1909089 | -1.53084
2023-08-05 | 44977 | 51CRV4 | 404 | 0 | 0 | 2 | 8 | 0 | 0.057481 | 0.04640903 | 4.387375 | 0 | 0 | 1.969553 | 0 | 0 | 2.202107 | 0 | 0 | 10.11815 | 3.203275 | 11.70508 | 4.615261 | 15.90387 | 43.13462 | 77.09171 | 8.693354 | 1.316747 | 1.94067 | 3.614366 | 1558.278 | 15.53421 | 523.4959 | 7767.106 | 115.0048 | 1 | 38.54576 | 11.42621 | 52.33627 | 2023-08-05 02:28 | 2023-08-05 03:07 | 24.75526 | 2.364297 | 176.1777 | 173.9009 | 153.9681 | 254.5725 | 0 | 0 | 38.54576 | 2023-08-05 03:00 | 0.1304199 | 0.001347426 | 0.0127994 | 0.01417511 | 0.04438457 | 0.006715813 | 0.04081978 | 0.01346751 | 0.003885294 | 0 | 0 | 0.1336952 | 0.1277801 | 144.4824 | 1.091256 | 8.352927 | 2.057623 | 0.1281935 | 896.7732 | 633.8808 | 751.107 | 2023-08-05 02:17 | 261.0023 | 0 | 4.430423 | 59.14683 | 0.2062981 | 0.1312482 | 0.05746952 | 3.373451 | 0.04517512 | -0.6639863 | 0.8620693 | -0.8205244
2023-08-05 | 43994 | 51CRV4 | 478 | 0 | 0 | 2 | 8 | 0 | 0.02525161 | 0.1139666 | 4.387375 | 0 | 0 | 1.998537 | 0 | 0 | 2.142063 | 0 | 0 | 10.11815 | -6.558465 | 12.57952 | 3.982054 | 18.59675 | 40.33652 | 65.89152 | 7.833249 | 1.53206 | 1.445323 | 3.177623 | 1623.699 | 18.35131 | 476.5223 | 9175.654 | 128.6829 | 1 | 31.95867 | 10.66353 | 43.38921 | 2023-08-05 03:17 | 2023-08-05 03:49 | 19.94082 | 1.060665 | 185.2411 | 179.0718 | 186.8689 | 233.9688 | 0 | 0 | 31.66502 | 2023-08-05 03:44 | 0.18363 | 0.0003966605 | 0.01372212 | 0.01321764 | 0.04164431 | 0.006130314 | 0.07291045 | 0.01589789 | 0.003071208 | 0 | 0 | 0.1647386 | 0.1797853 | 121.2831 | 1 | 7.938838 | 1.672662 | -0.02709891 | 737.0711 | 586.8424 | 666.1293 | 2023-08-05 03:07 | 281.7561 | 0 | 4.546401 | 58.32444 | 0.2822329 | 0.1535577 | 0.06899827 | 2.997008 | 0.02444536 | -0.1165576 | 0.6449134 | -0.2588857
2023-08-05 | 43916 | 51CRV4 | 96 | 0 | 0 | 2 | 8 | 0 | 0.01859433 | 0.02631018 | 4.387375 | 0 | 0 | 1.933592 | 0 | 0 | 2.041147 | 0 | 0 | 10.11815 | -1.006729 | 6.918591 | 3.653037 | 12.01085 | 44.92742 | 74.01003 | 7.833249 | 1.486786 | 2.02425 | 2.624907 | 1778.101 | 14.31136 | 552.213 | 7155.68 | 116.3064 | 1 | 35.77096 | 10.01951 | 46.15622 | 2023-08-05 03:59 | 2023-08-05 04:36 | 25.3857 | 0.3657474 | 175.1804 | 186.4165 | 171.1408 | 225.5435 | 0 | 0 | 35.77096 | 2023-08-05 04:30 | 0.2241264 | 0.0035065 | 0.02210211 | 0.01395259 | 0.0375745 | 0.005579172 | 0.1020473 | 0.01517684 | 0.003184008 | 0 | 0 | 0.2433197 | 0.2136855 | 113.8821 | 1 | 8.53318 | 0.9450639 | 0.1930572 | 837.4266 | 755.8921 | 751.107 | 2023-08-05 03:49 | 351.796 | 0 | 4.653017 | 56.70762 | 0.1622868 | 0.1367132 | 0.06287009 | 3.570131 | 0.007924121 | 0.3866891 | 0.2249831 | -1.069317
2023-08-05 | 46021 | SAE52100 | 176 | 0 | 0 | 2 | 8 | 0 | 0 | 0.1781613 | 4.387375 | 0 | 0 | 1.925592 | 0 | 0 | 1.883532 | 0 | 0 | 10.11815 | 1.595209 | 14.55949 | 3.966135 | 18.92681 | 40.80292 | 77.09171 | 8.022033 | 1.068759 | 1.434864 | 2.460553 | 1645.446 | 22.58503 | 466.8856 | 11292.52 | 149.9832 | 1 | 33.65928 | 23.12067 | 58.92425 | 2023-08-05 05:01 | 2023-08-05 05:36 | 8.394311 | 2.144301 | 170.2478 | 153.8471 | 169.0446 | 223.848 | 0 | 0 | 33.65928 | 2023-08-05 05:28 | 0.1090821 | 0.0006098715 | 0.01757931 | 0.01318964 | 0.04390899 | 0.005315496 | 0.0421746 | 0.01471245 | 0.003630264 | 0 | 0 | 0.1086119 | 0.105545 | 93.70068 | 1 | 7.254496 | 1.328895 | 0.06605415 | 879.5935 | 651.3937 | 736.6393 | 2023-08-05 04:36 | 292.55 | 0 | 4.648229 | 48.13002 | 0.2455103 | 0.1312482 | 0.06029479 | 1.455809 | 0.0363908 | 0.3640855 | -1.84565 | 0.5599733
2023-08-05 | 44060 | SAE52100 | 324 | 0 | 0 | 2 | 8 | 0 | 0.07920365 | 0.1968416 | 4.387375 | 0 | 0 | 1.93305 | 0 | 0 | 2.202107 | 0 | 0 | 10.11815 | 3.269256 | 16.58645 | 3.679012 | 21.15146 | 36.84943 | 77.09171 | 8.241962 | 1.994949 | 1.682246 | 3.081534 | 1607.002 | 24.87184 | 504.1128 | 12435.92 | 201.7429 | 1 | 32.63425 | 14.23289 | 55.25028 | 2023-08-05 05:50 | 2023-08-05 06:28 | 10.01822 | 6.653386 | 160.1432 | 204.5217 | 193.7886 | 263.8247 | 0 | 0 | 32.63425 | 2023-08-05 06:21 | 0.2684964 | 0.003362014 | 0.009781233 | 0.0101307 | 0.04622468 | 0.005084989 | 0.01984517 | 0.01256827 | 0.003338298 | 0 | 0 | 0.2568202 | 0.2602943 | 142.5255 | 1 | 5.15248 | 1.075916 | 0.01066893 | 869.0215 | 582.2499 | 529.8024 | 2023-08-05 05:36 | 339.2357 | 0 | 4.415637 | 48.13002 | 0.2743675 | 0.1312482 | 0.05727771 | 2.292876 | 0.1204227 | -0.7337823 | -1.84565 | 0.991756
2023-08-05 | 43916 | SUP9AM | 106 | 0 | 0 | 0 | 5 | 0 | 0 | 0.07425571 | 4.387375 | 0 | 0 | 1.930241 | 0 | 0 | 1.831077 | 0 | 0 | 10.11815 | 6.7258 | 13.08925 | 4.135492 | 17.26128 | 39.26658 | 77.09171 | 7.939218 | 1.810829 | 1.542583 | 4.112433 | 1587.503 | 20.81937 | 526.315 | 10409.69 | 145.8771 | 0.9167748 | 34.44139 | 10.91603 | 43.27315 | 2023-08-05 06:39 | 2023-08-05 07:13 | 23.52535 | 0 | 176.9609 | 176.2883 | 167.8061 | 254.978 | 0 | 0 | 31.54151 | 2023-08-05 07:13 | 0.08375323 | 0.003986356 | 0.0110096 | 0.008667401 | 0.0375745 | 0.005911803 | 0.02801459 | 0.0152738 | 0.003885294 | 0 | 0 | 0.3660127 | 0.0826607 | 173.3388 | 1.097171 | 8.401882 | 2.057623 | 0.2593503 | 768.1546 | 791.4226 | 699.474 | 2023-08-05 06:28 | 401.7315 | 0 | 4.622765 | 54.66964 | 0.2239058 | 0.1312482 | 0.05996448 | 3.155119 | 0 | 0.2438924 | -0.2910483 | 0.2217712
2023-08-05 | 43916 | SUP11 | 482 | 0 | 0 | 0 | 5 | 0 | -0.006153389 | 0.08311913 | 4.387375 | 0 | 0 | 1.975221 | 0 | 0 | 1.915077 | 0 | 0 | 10.11815 | -3.408853 | 9.857237 | 4.126752 | 15.02036 | 45.00127 | 73.95864 | 8.435009 | 1.251183 | 1.354362 | 2.206681 | 1584.181 | 16.06921 | 472.7041 | 8034.604 | 138.6916 | 0.9489501 | 35.85926 | 10.15943 | 49.99877 | 2023-08-05 07:23 | 2023-08-05 08:01 | 21.71975 | 3.980076 | 157.176 | 182.5798 | 178.1858 | 230.4831 | 0 | 0 | 34.02864 | 2023-08-05 07:49 | 0.1359692 | 0.002108269 | 0.03110488 | 0.01719676 | 0.03889746 | 0.005979151 | 0.05178378 | 0.01408495 | 0.002835954 | 0 | 0 | 0.1722299 | 0.1634278 | 103.7873 | 1 | 9.602673 | 1.03794 | -0.08244173 | 902.6749 | 800.2031 | 668.1534 | 2023-08-05 07:13 | 677.9345 | 0 | 4.9131 | 59.60079 | 0.2030913 | 0.1368082 | 0.06643038 | 3.529651 | 0.07960349 | 1.614316 | 0.9829643 | -0.7126815
2023-08-05 | 43916 | SUP11 | 237 | 0 | 0 | 0 | 5 | 0 | 0 | 0.1732381 | 4.387375 | 0 | 0 | 1.975662 | 0 | 0 | 2.019332 | 0 | 0 | 10.11815 | 1.004346 | 6.478565 | 3.893284 | 11.16102 | 44.3544 | 74.25621 | 7.833249 | 1.068759 | 0.9383994 | 2.355936 | 1490.287 | 14.87001 | 511.3673 | 7435.005 | 115.4594 | 0.9840877 | 33.41438 | 20.9179 | 56.5249 | 2023-08-05 08:22 | 2023-08-05 08:56 | 10.30387 | 2.192611 | 179.721 | 186.2162 | 165.9506 | 256.1568 | 0 | 0 | 32.88268 | 2023-08-05 08:53 | 0.2577615 | 0.003227151 | 0.03716482 | 0.0229751 | 0.04110683 | 0.004606729 | 0.05698045 | 0.01753151 | 0.003549231 | 0 | 0 | 0.2695286 | 0.2506678 | 117.006 | 1 | 9.688439 | 1.704514 | -0.0002744435 | 870.2823 | 802.6843 | 573.8042 | 2023-08-05 08:01 | 380.4071 | 0 | 4.401637 | 60.35264 | 0.1503042 | 0.13626 | 0.05927635 | 1.597406 | 0.03879019 | -0.7998614 | 1.18479 | -0.95525
2023-08-05 | 44525 | SUP11 | 195 | 0 | 0 | 0 | 5 | 0 | 0.01479077 | 0.0744572 | 4.387375 | 0 | 0 | 1.991843 | 0 | 0 | 1.957888 | 0 | 0 | 10.11815 | 2.360331 | 10.35516 | 4.137515 | 13.09027 | 41.59907 | 72.69432 | 7.833249 | 1.189445 | 0.9383994 | 2.929866 | 1778.101 | 14.57137 | 520.8968 | 7285.683 | 136.8072 | 1 | 32.05178 | 9.630354 | 43.92372 | 2023-08-05 09:06 | 2023-08-05 09:39 | 20.17983 | 2.241588 | 165.8875 | 184.5598 | 179.7651 | 247.4039 | 0 | 0 | 32.05178 | 2023-08-05 09:32 | 0.394874 | 0.002538098 | 0.03042598 | 0.0229751 | 0.03947709 | 0.00612952 | 0.0414905 | 0.0151882 | 0.002959183 | 0 | 0 | 0.4229656 | 0.4178275 | 140.3565 | 1.004561 | 6.926375 | 1.660662 | 0.07975934 | 767.0437 | 762.9694 | 679.0808 | 2023-08-05 08:56 | 384.9425 | 0 | 4.495005 | 53.20383 | 0.1800728 | 0.1391876 | 0.06183434 | 3.328203 | 0.05103366 | -0.3591518 | -0.652986 | -1.01614
2023-08-05 | 44093 | SUP11 | 375 | 0 | 0 | 0 | 5 | 0 | 0.07154517 | 0.1201337 | 4.387375 | 0 | 0 | 1.941514 | 0 | 0 | 1.990433 | 0 | 0 | 10.11815 | 6.539352 | 16.58645 | 4.275008 | 21.15146 | 41.137 | 77.09171 | 8.33332 | 1.068759 | 0.9383994 | 4.112433 | 1689.934 | 20.25917 | 442.7711 | 10129.58 | 164.8597 | 0.9835585 | 46.11807 | 8.636451 | 51.29424 | 2023-08-05 09:46 | 2023-08-05 10:28 | 39.64626 | 0 | 171.025 | 175.9582 | 185.3628 | 249.2966 | 0 | 0 | 45.35981 | 2023-08-05 10:28 | 0.05955471 | 0.001334167 | 0.009781233 | 0.01653078 | 0.03895841 | 0.004998917 | 0.01984517 | 0.01256827 | 0.003809733 | 0 | 0 | 0.1077491 | 0.05285869 | 198.4317 | 1.041582 | 5.15248 | 2.057623 | 0.2012925 | 769.5114 | 834.579 | 645.7893 | 2023-08-05 09:39 | 628.884 | 0 | 4.43252 | 59.87368 | 0.2743675 | 0.1312482 | 0.05749671 | 5.339932 | 0 | -0.6540899 | 1.055988 | 0.1135161
2023-08-05 | 44901 | 38MNVS5 | 379 | 0 | 0 | 0 | 5 | 0 | 0.06875016 | 0.06438603 | 4.387375 | 0 | 0 | 2 | 0 | 0 | 2.174055 | 0 | 0 | 10.11815 | -2.750419 | 8.145899 | 3.885992 | 12.47406 | 44.01996 | 70.39728 | 8.098898 | 1.849116 | 1.739453 | 2.436419 | 1758.515 | 20.14305 | 486.3063 | 10071.53 | 146.6067 | 0.9864524 | 36.64901 | 10.36107 | 46.6479 | 2023-08-05 10:39 | 2023-08-05 11:15 | 26.28795 | 0 | 170.6235 | 182.798 | 185.0117 | 254.3388 | 0 | 0 | 36.15251 | 2023-08-05 11:06 | 0.3623939 | 0.001736278 | 0.03183748 | 0.0180139 | 0.0375745 | 0.006533469 | 0.05859954 | 0.01617359 | 0.002968462 | 0 | 0 | 0.3538094 | 0.3369028 | 101.9086 | 1.023886 | 9.322878 | 0.5306751 | 0.05662801 | 805.9998 | 755.3531 | 494.6294 | 2023-08-05 10:28 | 381.265 | 0 | 4.9131 | 62.75708 | 0.1771951 | 0.1437293 | 0.06979105 | 3.537185 | 0 | 1.614316 | 1.843578 | 0.09101795
2023-08-05 | 46021 | 38MNVS5 | 472 | 0 | 0 | 0 | 5 | 0 | 0 | 0.04147216 | 4.387375 | 0 | 0 | 1.874249 | 0 | 0 | 2.091691 | 0 | 0 | 10.11815 | -6.558465 | 5.316774 | 0 | 7.09772 | 49.59173 | 65.22281 | 8.462753 | 1.068759 | 1.109387 | 2.108052 | 1703.751 | 10.26468 | 578.2081 | 5132.341 | 82.0494 | 0.9656903 | 40.51262 | 20.69664 | 59.89506 | 2023-08-05 11:35 | 2023-08-05 12:15 | 19.81598 | 0 | 174.686 | 164.0023 | 180.0021 | 243.3632 | 0 | 0 | 39.12264 | 2023-08-05 12:10 | 0.1024546 | 0.002026233 | 0.02991729 | 0.01614059 | 0.0375745 | 0.004853962 | 0.07259183 | 0.01394654 | 0.0034608 | 0 | 0 | 0.4314497 | 0.1095487 | 130.7554 | 1 | 9.723537 | 1.507213 | -0.006224081 | 857.5031 | 841.9389 | 668.8004 | 2023-08-05 11:15 | 456.0342 | 0 | 4.31145 | 57.71947 | 0.1088227 | 0.1551321 | 0.06610341 | 1.957449 | 0 | -1.225557 | 0.4866999 | -1.919465
2023-08-05 | 43916 | 38MNVS5 | 322 | 0 | 0 | 0 | 5 | 0 | 0.02280763 | 0.1606252 | 4.387375 | 0 | 0 | 0 | 0 | 0 | 1.92162 | 0 | 1.988862 | 10.11815 | -0.7370637 | 12.37279 | 4.008381 | 15.51286 | 38.2863 | 69.54855 | 8.023143 | 1.068759 | 0.9383994 | 3.033796 | 1762.48 | 23.9745 | 474.691 | 11987.25 | 157.6096 | 0.9603463 | 37.04563 | 26.49022 | 68.71257 | 2023-08-05 12:44 | 2023-08-05 13:19 | 5.378693 | 5.176718 | 163.6815 | 166.2777 | 172.8865 | 234.0476 | 0 | 0 | 35.57663 | 2023-08-05 13:10 | 0.3057621 | 0.003595824 | 0.03477555 | 0.0190648 | 0.0375745 | 0.00688077 | 0.1020473 | 0.01567313 | 0.002725667 | 0 | 0 | 0.3291423 | 0.3394519 | 136.2362 | 1 | 8.348355 | 2.057623 | -0.1462895 | 782.0322 | 734.6748 | 578.6852 | 2023-08-05 12:15 | 199.6586 | 0 | 4.232814 | 62.33895 | 0.2230508 | 0.1454833 | 0.06086129 | 1.398465 | 0.07533874 | -1.59673 | 1.727558 | 0.8231209
2023-08-05 | 46021 | C45 | 162 | 0 | 0 | 0 | 5 | 0 | 0.08628921 | 0.09281126 | 4.387375 | 0 | 0 | 0 | 0 | 0 | 1.878837 | 0 | 1.895337 | 10.11815 | 0.9442957 | 16.58645 | 4.07171 | 21.15146 | 39.4306 | 77.09171 | 7.833249 | 1.068759 | 0.9709471 | 3.69899 | 1637.917 | 20.12636 | 450.0625 | 10063.18 | 153.8762 | 0.9216809 | 39.15822 | 8.636451 | 46.93594 | 2023-08-05 13:27 | 2023-08-05 14:08 | 30.64291 | 0 | 160.9713 | 181.3546 | 188.9966 | 233.9812 | 0 | 0 | 36.09138 | 2023-08-05 14:03 | 0.04930399 | 0.001458459 | 0.009781233 | 0.01504951 | 0.03947924 | 0.004115653 | 0.01984517 | 0.01256827 | 0.003629504 | 0 | 0 | 0.2018978 | 0.04944834 | 174.5669 | 1 | 5.15248 | 2.057623 | -0.01648576 | 724.4554 | 789.5907 | 507.3287 | 2023-08-05 13:19 | 225.9979 | 0 | 4.269567 | 52.68377 | 0.2743675 | 0.1312482 | 0.05538296 | 4.534063 | 0 | -1.423249 | -0.7795387 | 0.08778207
2023-08-05 | 43916 | 16MNCR5 | 81 | 0 | 0 | 0 | 5 | 0 | 0.1064727 | 0.104222 | 4.387375 | 0 | 0 | 0 | 0 | 0 | 1.89267 | 0 | 2.160907 | 10.11815 | 0.7554547 | 11.49161 | 3.717033 | 15.74123 | 41.3469 | 76.59999 | 7.909049 | 1.068759 | 2.568437 | 2.314494 | 1778.101 | 23.41878 | 570.5341 | 11709.39 | 165.9828 | 1 | 42.85696 | 23.14576 | 65.98833 | 2023-08-05 14:32 | 2023-08-05 15:14 | 19.7112 | 0 | 177.9564 | 184.9037 | 195.7741 | 243.3447 | 0 | 0 | 42.85696 | 2023-08-05 15:12 | 0.04930399 | 0.002603381 | 0.009781233 | 0.01301514 | 0.04607244 | 0.006504132 | 0.04170849 | 0.02094283 | 0.003221552 | 0 | 0 | 0.3770219 | 0.05542059 | 110.4372 | 1.016364 | 7.739463 | 1.509898 | -0.02576402 | 981.507 | 802.0427 | 697.5252 | 2023-08-05 14:08 | 663.1531 | 0 | 4.544238 | 57.92747 | 0.2054992 | 0.1320907 | 0.05932426 | 1.851612 | 0 | -0.1267659 | 0.5409483 | 0.7181785
2023-08-05 | 43916 | 16MNCR5 | 544 | 0 | 0 | 1 | 5 | 0 | 0.01429293 | 0.09300523 | 4.387375 | 0 | 0 | 0 | 0 | 0 | 2.041795 | 0 | 2.160907 | 10.11815 | 6.7258 | 16.58645 | 4.127168 | 21.15146 | 39.76825 | 77.09171 | 7.833249 | 2.215045 | 1.96458 | 3.721954 | 1664.256 | 20.22944 | 556.8583 | 10114.72 | 156.2042 | 0.9637158 | 31.95867 | 12.36546 | 44.39773 | 2023-08-05 15:26 | 2023-08-05 15:59 | 18.19163 | 0.7375865 | 179.371 | 188.0413 | 185.8335 | 247.628 | 0 | 0 | 31.04703 | 2023-08-05 15:59 | 0.05776632 | 0.001655059 | 0.009781233 | 0.01029894 | 0.03806199 | 0.004861714 | 0.01984517 | 0.01256827 | 0.003545793 | 0 | 0 | 0.2995153 | 0.06025755 | 157.8035 | 1 | 5.15248 | 1.785279 | -0.2783697 | 824.5185 | 845.3698 | 546.7638 | 2023-08-05 15:14 | 326.3852 | 0 | 4.33703 | 48.15859 | 0.2743675 | 0.1312482 | 0.05625806 | 2.584512 | 0.01661316 | -1.104817 | -1.839199 | 0.107759
2023-08-05 | 46021 | C45MO2 | 253 | 0 | 0 | 1 | 5 | 0 | -0.01344331 | 0.09072801 | 4.387375 | 0 | 0 | 0 | 0 | 0 | 1.948247 | 0 | 2.089911 | 10.11815 | 1.399175 | 13.32134 | 4.319697 | 16.58454 | 38.88979 | 73.41274 | 7.939212 | 1.468936 | 1.949728 | 3.606155 | 1778.101 | 22.28582 | 561.3754 | 11142.91 | 168.1356 | 1 | 43.60911 | 11.63691 | 56.20999 | 2023-08-05 16:10 | 2023-08-05 16:53 | 31.00823 | 0.9639667 | 187.3573 | 187.6343 | 192.2687 | 238.1367 | 0 | 0 | 43.60911 | 2023-08-05 16:42 | 0.2614409 | 0.002102453 | 0.0208501 | 0.009316971 | 0.04328708 | 0.00486435 | 0.0628805 | 0.01838674 | 0.003031363 | 0 | 0 | 0.2468942 | 0.2494521 | 128.5209 | 1.013157 | 8.829813 | 1.806119 | 0.2987061 | 696.3869 | 774.8505 | 609.9553 | 2023-08-05 15:59 | 483.6794 | 0 | 4.438987 | 58.00587 | 0.2259083 | 0.1378255 | 0.06046617 | 3.74748 | 0.01714939 | -0.6235651 | 0.5614361 | 0.5029692
2023-08-05 | 45692 | C45MOD2 | 544 | 0 | 0 | 1 | 5 | 0 | 0.01060183 | 0.1738996 | 4.387375 | 0 | 0 | 0 | 0 | 0 | 2.062404 | 0 | 2.127882 | 10.11815 | -4.244491 | 15.69707 | 0 | 15.52044 | 44.05389 | 72.0086 | 7.84172 | 1.068759 | 1.348525 | 1.675514 | 1628.78 | 16.02161 | 487.0013 | 8010.805 | 133.3853 | 1 | 37.55404 | 9.21746 | 43.27315 | 2023-08-05 17:02 | 2023-08-05 17:37 | 28.33658 | 0 | 184.9927 | 184.5224 | 200.1341 | 249.4193 | 0 | 0 | 37.55404 | 2023-08-05 17:29 | 0.06780076 | 0.001037936 | 0.02026863 | 0.01628439 | 0.0375745 | 0.005241094 | 0.05332447 | 0.01789052 | 0.003441509 | 0 | 0 | 0.06691305 | 0.06222167 | 76.63531 | 1 | 8.014826 | 0.05922693 | -0.0379818 | 678.6941 | 720.5929 | 658.5682 | 2023-08-05 16:53 | 326.1529 | 0 | 4.861606 | 49.14386 | 0.2155359 | 0.1405131 | 0.06751425 | 4.074229 | 0 | 1.371258 | -1.61485 | -0.7222525
2023-08-05 | 43916 | 25MOCR4 | 230 | 0 | 0 | 1 | 5 | 0 | 0.02834363 | 0.06894294 | 4.387375 | 0 | 0 | 0 | 0 | 0 | 2.020637 | 0 | 1.993704 | 10.11815 | -0.4301697 | 9.867128 | 4.089388 | 14.66458 | 42.59403 | 74.5833 | 8.080877 | 1.068759 | 0.9383994 | 3.320497 | 1685.15 | 18.51169 | 582.8035 | 9255.846 | 129.4249 | 0.9789381 | 39.14081 | 13.94354 | 55.64011 | 2023-08-05 17:51 | 2023-08-05 18:28 | 22.64151 | 2.55576 | 179.379 | 205.4359 | 218.9205 | 262.3415 | 0 | 0 | 38.31643 | 2023-08-05 18:24 | 0.1463273 | 0.0005888433 | 0.02442003 | 0.0209005 | 0.0375745 | 0.006126661 | 0.08483802 | 0.01441144 | 0.003618941 | 0 | 0 | 0.338769 | 0.1369767 | 146.8642 | 1 | 9.723537 | 2.057623 | 0.06883708 | 932.6707 | 777.4305 | 702.0015 | 2023-08-05 17:37 | 222.5828 | 0 | 4.232814 | 58.39675 | 0.1966201 | 0.1356624 | 0.05675284 | 2.807093 | 0.04593378 | -1.59673 | 0.6639106 | -0.2273478
2023-08-05 | 43930 | SUP11AM | 72 | 0 | 0 | 1 | 8 | 0 | 0.03820647 | 0.03101234 | 4.387375 | 0 | 0 | 0 | 0 | 0 | 1.996315 | 0 | 2.11648 | 10.11815 | 0.1279674 | 16.58645 | 4.057115 | 21.15146 | 37.32412 | 75.77854 | 8.163748 | 1.461332 | 2.200015 | 3.587164 | 1761.179 | 22.21594 | 511.5834 | 11107.97 | 160.4444 | 0.9748326 | 31.95867 | 10.68384 | 51.8757 | 2023-08-05 18:39 | 2023-08-05 19:15 | 11.87398 | 6.653386 | 198.6161 | 214.7884 | 207.9703 | 271.0113 | 0 | 0 | 31.07263 | 2023-08-05 19:13 | 0.1492852 | 0.0009380832 | 0.01189598 | 0.008286431 | 0.0375745 | 0.00777407 | 0.05233356 | 0.01912299 | 0.003364945 | 0 | 0 | 0.2199154 | 0.1595749 | 120.7587 | 1.056372 | 7.682113 | 1.999139 | 0.1266921 | 760.988 | 592.7737 | 732.1982 | 2023-08-05 18:28 | 176.601 | 0 | 4.340033 | 61.63992 | 0.2791221 | 0.1335226 | 0.05727258 | 2.99131 | 0.1282563 | -1.090644 | 1.534967 | 0.4896387
2023-08-05 | 43916 | SUP11AM | 236 | 0 | 0 | 1 | 8 | 0 | 0.01385404 | 0.1052069 | 4.387375 | 0 | 0 | 0 | 0 | 0 | 1.97522 | 0 | 1.989916 | 10.11815 | 1.998771 | 12.66292 | 3.906952 | 16.05789 | 43.2986 | 77.09171 | 8.325834 | 1.349541 | 2.29957 | 3.711926 | 1670.806 | 15.52117 | 591.5272 | 7760.586 | 113.2827 | 1 | 44.51032 | 13.661 | 59.94359 | 2023-08-05 19:28 | 2023-08-05 20:13 | 29.07705 | 1.77227 | 163.7809 | 193.5163 | 220.5977 | 251.6926 | 0 | 0 | 44.51032 | 2023-08-05 20:07 | 0.1297485 | 0.001071554 | 0.01511169 | 0.008961485 | 0.04074556 | 0.008331834 | 0.04868511 | 0.02171755 | 0.0032335 | 0 | 0 | 0.2471621 | 0.1080846 | 139.3087 | 1.043986 | 7.239769 | 2.047212 | 0.2987061 | 853.9524 | 840.39 | 751.107 | 2023-08-05 19:15 | 205.3514 | 0 | 4.353217 | 52.88963 | 0.2082959 | 0.1312482 | 0.05646803 | 3.258203 | 0.02956562 | -1.02841 | -0.7295606 | -0.8231604
2023-08-05 | 43916 | SUP11AM | 72 | 0 | 0 | 1 | 8 | 0 | 0.1064727 | 0.1440564 | 4.387375 | 0 | 0 | 0 | 0 | 0 | 2.13512 | 0 | 1.93015 | 10.11815 | 1.706603 | 9.520371 | 4.177469 | 13.09027 | 45.02888 | 76.7896 | 8.172188 | 1.915619 | 2.175092 | 3.454953 | 1674.158 | 14.13401 | 590.9355 | 7067.007 | 122.5145 | 1 | 41.19915 | 10.91002 | 48.71674 | 2023-08-05 20:24 | 2023-08-05 21:05 | 30.28912 | 0 | 186.6412 | 210.1801 | 207.6941 | 281.1825 | 0 | 0 | 41.19915 | 2023-08-05 20:56 | 0.2046971 | 0.000485318 | 0.01371635 | 0.01017545 | 0.0375745 | 0.007515819 | 0.04188692 | 0.01891229 | 0.003387811 | 0 | 0 | 0.2048254 | 0.1943985 | 172.7557 | 1.097171 | 7.034579 | 1.936283 | -0.3066627 | 907.619 | 664.6304 | 751.107 | 2023-08-05 20:13 | 288.2502 | 0 | 4.563874 | 48.13002 | 0.1704694 | 0.1317646 | 0.05943349 | 3.776265 | 0 | -0.03408188 | -1.84565 | -1.105677
2023-08-05 | 45028 | S48CS1V | 310 | 0 | 0 | 1 | 8 | 0 | 0.07889585 | 0.05676481 | 4.387375 | 0 | 0 | 0 | 0 | 0 | 2.070365 | 0 | 1.97072 | 10.11815 | -0.8275405 | 16.58645 | 3.062323 | 21.15146 | 41.07669 | 77.09171 | 7.939808 | 1.787319 | 2.095315 | 2.893218 | 1719.888 | 18.08006 | 521.0842 | 9040.031 | 146.6152 | 0.9618826 | 33.54281 | 20.82239 | 48.16073 | 2023-08-05 21:25 | 2023-08-05 21:58 | 12.72041 | 0 | 186.2747 | 219.1072 | 195.8727 | 263.4673 | 0 | 0 | 32.26424 | 2023-08-05 21:54 | 0.09434458 | 0.0008936126 | 0.009781233 | 0.0128761 | 0.04533552 | 0.006350517 | 0.01984517 | 0.01799658 | 0.003100999 | 0 | 0 | 0.09746119 | 0.08943248 | 131.6665 | 1 | 5.15248 | 0.973859 | 0.1320406 | 809.2678 | 707.7719 | 751.107 | 2023-08-05 21:05 | 382.6463 | 0 | 4.596533 | 54.14222 | 0.2743675 | 0.1312482 | 0.05962421 | 1.610901 | 0 | 0.1200727 | -0.4221694 | -0.312325
2023-08-05 | 44687 | S48CS1V | 196 | 0 | 0 | 1 | 8 | 0 | 0.04743999 | 0.0374449 | 4.387375 | 0 | 0 | 0 | 0 | 0 | 1.983968 | 0 | 1.981577 | 10.11815 | -1.511714 | 13.60246 | 3.822175 | 17.99566 | 41.67137 | 75.46629 | 7.970345 | 1.869888 | 1.676987 | 3.299517 | 1778.101 | 24.76033 | 479.2424 | 12380.17 | 170.7028 | 0.9550686 | 39.54377 | 12.07174 | 47.77646 | 2023-08-05 22:10 | 2023-08-05 22:47 | 27.47203 | 0 | 196.454 | 199.3143 | 193.8155 | 245.8346 | 0 | 0 | 37.76702 | 2023-08-05 22:36 | 0.07712053 | 0.001905235 | 0.01800678 | 0.009488486 | 0.04499919 | 0.006264124 | 0.07477904 | 0.01759801 | 0.00330153 | 0 | 0 | 0.07040464 | 0.07055088 | 106.1839 | 1.08508 | 9.065276 | 0.9993426 | 0.2987061 | 762.563 | 582.2499 | 642.6516 | 2023-08-05 21:58 | 279.7543 | 0 | 4.47859 | 51.94279 | 0.2384596 | 0.1340751 | 0.05934558 | 3.27573 | 0 | -0.4366324 | -0.9581583 | 0.9708553
2023-08-05 | 43916 | S48CS1V | 460 | 0 | 0 | 1 | 8 | 0 | 0.08613801 | 0.02021584 | 4.387375 | 0 | 0 | 0 | 0 | 0 | 1.959611 | 0 | 1.939338 | 10.11815 | -6.18441 | 4.545498 | 3.916708 | 8.014514 | 44.06038 | 64.49027 | 7.833249 | 1.47792 | 1.454231 | 2.890239 | 1715.263 | 10.99943 | 591.4893 | 5499.714 | 85.42029 | 0.996219 | 31.95867 | 9.457101 | 43.35596 | 2023-08-05 22:57 | 2023-08-05 23:31 | 19.20038 | 2.620688 | 200.3706 | 185.454 | 208.3948 | 256.2009 | 0 | 0 | 31.15991 | 2023-08-05 23:27 | 0.19703 | 0.0008147739 | 0.02341583 | 0.01836243 | 0.03975116 | 0.006227356 | 0.1020473 | 0.01997816 | 0.003432418 | 0 | 0 | 0.2066003 | 0.2036397 | 190.3795 | 1 | 6.775465 | 1.274249 | 0.1380693 | 789.9515 | 625.4431 | 576.8054 | 2023-08-05 22:47 | 291.4341 | 0 | 4.754906 | 49.99415 | 0.1242748 | 0.1568942 | 0.07373059 | 3.379331 | 0.06044587 | 0.867618 | -1.418378 | -1.761594
2023-08-05 | 44717 | S48CS | 534 | 0 | 0 | 1 | 8 | 0 | 0 | 0.05235644 | 4.387375 | 0 | 0 | 0 | 0 | 0 | 1.928057 | 0 | 2.067266 | 10.11815 | -5.501816 | 11.35449 | 3.984174 | 16.81332 | 45.88163 | 74.93809 | 8.235409 | 1.308351 | 2.065881 | 2.342485 | 1550.702 | 18.77659 | 593.3816 | 9388.293 | 135.0219 | 1 | 37.40264 | 14.34877 | 47.02185 | 2023-08-05 23:45 | 2023-08-06 00:19 | 23.05387 | 0 | 183.5147 | 197.3223 | 224.8556 | 281.4884 | 0 | 0 | 37.40264 | 2023-08-06 00:14 | 0.1632663 | 0.001466929 | 0.01762881 | 0.01182974 | 0.03820327 | 0.005778357 | 0.05192156 | 0.01694533 | 0.003266165 | 0 | 0 | 0.1593055 | 0.1645265 | 105.4045 | 1.063363 | 9.055659 | 0.9832911 | 0.05084304 | 775.4362 | 582.2499 | 673.562 | 2023-08-05 23:31 | 177.9066 | 0 | 4.855372 | 51.46486 | 0.2243627 | 0.1350201 | 0.06479178 | 2.606679 | 0 | 1.341832 | -1.072311 | -0.1753552
2023-08-06 | 43916 | S48C | 212 | 0 | 0 | 1 | 8 | 0 | 0 | 0.2259821 | 4.387375 | 0 | 0 | 0 | 0 | 0 | 1.981484 | 0 | 2.160907 | 10.11815 | -2.297298 | 14.18635 | 4.007592 | 19.31821 | 47.81387 | 77.09171 | 9.34779 | 1.212218 | 1.021249 | 3.496798 | 1665.692 | 18.48591 | 486.9987 | 9242.954 | 134.3674 | 1 | 46.82099 | 10.57703 | 61.9809 | 2023-08-06 00:30 | 2023-08-06 01:19 | 31.66107 | 4.582887 | 171.3499 | 196.7771 | 202.9948 | 255.4025 | 0 | 0 | 46.82099 | 2023-08-06 01:09 | 0.06018627 | 0.001736629 | 0.009781233 | 0.0159642 | 0.04040174 | 0.005963834 | 0.02036388 | 0.01270225 | 0.003747318 | 0 | 0 | 0.1356801 | 0.05464566 | 155.0239 | 1 | 5.15248 | 2.057623 | -0.3066627 | 995.1665 | 759.0838 | 751.107 | 2023-08-06 00:19 | 262.3094 | 0 | 4.607644 | 59.6695 | 0.2505874 | 0.1312482 | 0.05976835 | 4.426666 | 0.0739403 | 0.1725209 | 1.001324 | -0.2324149
2023-08-06 | 43916 | 44MNSIVS6 | 300 | 0 | 0 | 2 | 8 | 0 | 0.02269365 | 0.05579904 | 4.387375 | 0 | 0 | 0 | 0 | 0 | 2.041789 | 0 | 1.944873 | 10.11815 | -6.558465 | 12.70033 | 3.9874 | 19.06658 | 41.47494 | 69.25557 | 8.457864 | 1.440521 | 1.413632 | 2.786083 | 1778.101 | 19.76279 | 485.8268 | 9881.396 | 175.1309 | 0.9844211 | 41.47326 | 30.70803 | 63.75646 | 2023-08-06 01:48 | 2023-08-06 02:28 | 10.76522 | 0 | 185.6407 | 200.6307 | 205.4996 | 249.888 | 0 | 0 | 40.82715 | 2023-08-06 02:17 | 0.09532368 | 0.003474281 | 0.01893818 | 0.01327836 | 0.04120903 | 0.004532268 | 0.04812288 | 0.01604487 | 0.003864854 | 0 | 0 | 0.08760351 | 0.08928131 | 135.1899 | 1.028174 | 7.111892 | 1.591456 | -0.245894 | 862.9173 | 783.5797 | 522.0526 | 2023-08-06 01:19 | 168.2916 | 0 | 4.411681 | 59.12552 | 0.2753075 | 0.1460987 | 0.06370146 | 1.350567 | 0 | -0.7524538 | 0.8564103 | 0.01719223
2023-08-06 | 43916 | S48CS1V | 171 | 0 | 0 | 2 | 8 | 0 | 0 | 0.1161731 | 4.387375 | 0 | 0 | 0 | 0 | 0 | 1.91282 | 0 | 2.159708 | 10.11815 | 4.161227 | 9.009561 | 4.155626 | 12.94634 | 42.80536 | 76.23286 | 8.525901 | 1.068759 | 1.526522 | 2.33566 | 1597.017 | 13.90491 | 578.3261 | 6952.453 | 89.91115 | 1 | 37.63639 | 46.50035 | 81.54959 | 2023-08-06 03:15 | 2023-08-06 03:52 | 0 | 0 | 177.2113 | 191.5977 | 183.8725 | 223.6592 | 0 | 0 | 37.63639 | 2023-08-06 03:45 | 0.1072403 | 0.0008415634 | 0.03046674 | 0.01694433 | 0.04144771 | 0.006174806 | 0.03522288 | 0.01375581 | 0.002987707 | 0 | 0 | 0.1092775 | 0.1055994 | 122.586 | 1.04105 | 8.431306 | 1.309551 | -0.01748761 | 918.0917 | 787.1768 | 751.107 | 2023-08-06 02:28 | 323.1956 | 0 | 4.708312 | 52.13033 | 0.1698263 | 0.1327269 | 0.06176224 | 0.8093788 | 0 | 0.6476858 | -0.9131371 | -1.152758
2023-08-06 | 44934 | S48CS1V | 412 | 0 | 0 | 2 | 8 | 0 | 0.02610651 | 0.04946183 | 4.387375 | 0 | 0 | 0 | 0 | 0 | 1.959392 | 0 | 2.097028 | 10.11815 | 5.301584 | 9.29586 | 3.701119 | 14.9573 | 42.42314 | 77.09171 | 9.312415 | 1.493819 | 1.474037 | 2.731123 | 1682.478 | 14.92117 | 521.5369 | 7460.586 | 113.7483 | 1 | 34.42407 | 11.35469 | 43.27315 | 2023-08-06 04:03 | 2023-08-06 04:37 | 23.06938 | 0 | 196.0098 | 217.3721 | 217.9216 | 269.4214 | 0 | 0 | 34.42407 | 2023-08-06 04:31 | 0.2530301 | 0.002782449 | 0.02007052 | 0.0229751 | 0.04625528 | 0.006554846 | 0.04553933 | 0.01377605 | 0.002908611 | 0 | 0 | 0.2485074 | 0.2478298 | 113.9573 | 1.019474 | 8.414089 | 1.192417 | 0.04488658 | 724.2326 | 582.2499 | 675.5685 | 2023-08-06 03:52 | 337.6422 | 0 | 4.702575 | 56.72982 | 0.1940196 | 0.1312482 | 0.06099975 | 3.031706 | 0 | 0.6206092 | 0.2306861 | -0.9448382
2023-08-06 | 43916 | SSR550 | 246 | 0 | 0 | 2 | 8 | 0 | 0.07548402 | 0.2332867 | 4.387375 | 0 | 0 | 0 | 0 | 0 | 2.141592 | 0 | 2.041663 | 10.11815 | -0.4054428 | 5.952611 | 4.21643 | 10.08801 | 40.22253 | 65.87353 | 8.877902 | 1.344608 | 1.436512 | 2.837505 | 1508.601 | 10.26468 | 448.7863 | 5132.341 | 82.0494 | 1 | 35.6883 | 29.42361 | 67.53058 | 2023-08-06 05:09 | 2023-08-06 05:45 | 3.846014 | 2.418673 | 180.3526 | 206.0697 | 202.6428 | 240.3266 | 0 | 0 | 35.6883 | 2023-08-06 05:38 | 0.4404914 | 0.003125838 | 0.01578118 | 0.01802353 | 0.0375745 | 0.005386636 | 0.02293371 | 0.01256827 | 0.003545201 | 0 | 0 | 0.3997344 | 0.3846524 | 208.6754 | 1 | 5.15248 | 1.44981 | 0.04308732 | 843.5581 | 816.9254 | 673.7435 | 2023-08-06 04:37 | 168.2916 | 0 | 4.705392 | 53.82544 | 0.1531421 | 0.1535996 | 0.0714307 | 1.212914 | 0.03581596 | 0.633905 | -0.5004434 | -1.919465
2023-08-06 | 46021 | 44MNSIVS6 | 382 | 0 | 0 | 2 | 8 | 0 | 0 | 0.0617615 | 4.387375 | 0 | 0 | 0 | 0 | 0 | 2.112617 | 0 | 1.947921 | 10.11815 | -6.558465 | 8.540343 | 5.126764 | 12.53936 | 49.30051 | 72.81202 | 9.211202 | 1.398798 | 1.511667 | 2.492976 | 1666.193 | 14.90267 | 634.6077 | 7451.333 | 112.7179 | 1 | 43.15564 | 11.56864 | 56.55765 | 2023-08-06 05:57 | 2023-08-06 06:40 | 29.75363 | 1.833376 | 199.6147 | 196.3428 | 198.9703 | 261.8088 | 0 | 0 | 43.15564 | 2023-08-06 06:32 | 0.458338 | 0.00191918 | 0.02072414 | 0.01218172 | 0.03913372 | 0.00587921 | 0.03838944 | 0.01310315 | 0.003115235 | 0 | 0 | 0.4179229 | 0.4317129 | 125.999 | 1.042981 | 7.928278 | 1.467796 | -0.3066627 | 884.9714 | 810.3293 | 717.8096 | 2023-08-06 05:45 | 375.6582 | 0 | 4.9131 | 52.84681 | 0.1722155 | 0.1389626 | 0.0674765 | 3.7304 | 0.03241606 | 1.614316 | -0.7399687 | -0.9486036
2023-08-06 | 43916 | S48CS1V | 237 | 0 | 0 | 0 | 5 | 0 | 0.01772775 | 0.141148 | 4.387375 | 0 | 0 | 0 | 0 | 0 | 1.956467 | 0 | 2.160907 | 10.11815 | -1.880399 | 8.215773 | 4.697589 | 13.88937 | 38.60442 | 67.27329 | 8.580592 | 1.068759 | 1.574734 | 1.799316 | 1689.781 | 18.77136 | 533.6797 | 9385.679 | 152.6732 | 1 | 49.84889 | 20.55237 | 64.34928 | 2023-08-06 07:01 | 2023-08-06 07:50 | 29.29652 | 0 | 179.8134 | 186.1473 | 212.44 | 238.7683 | 0 | 0 | 49.84889 | 2023-08-06 07:33 | 0.07309789 | 0.001366769 | 0.02079229 | 0.01088617 | 0.0461545 | 0.006744969 | 0.04800462 | 0.01256827 | 0.003267953 | 0 | 0 | 0.07765133 | 0.07745177 | 77.64341 | 1 | 8.148381 | 1.062872 | -0.05785057 | 985.4096 | 796.9272 | 599.9126 | 2023-08-06 06:40 | 285.0955 | 0 | 4.876777 | 51.87139 | 0.2064618 | 0.1504037 | 0.07249203 | 2.425457 | 0 | 1.442868 | -0.975266 | -0.1763804
2023-08-06 | 45003 | S48CS1V | 544 | 0 | 0 | 0 | 5 | 0 | 0 | 0.06124531 | 4.387375 | 0 | 0 | 0 | 0 | 0 | 1.976487 | 0 | 2.160907 | 10.11815 | 4.20741 | 6.138037 | 5.087343 | 10.67154 | 42.62691 | 75.81514 | 8.752375 | 1.265917 | 1.582369 | 2.318392 | 1582.167 | 15.05791 | 615.6798 | 7528.957 | 139.3174 | 0.9843012 | 39.37566 | 10.34672 | 48.74623 | 2023-08-06 07:59 | 2023-08-06 08:38 | 29.02894 | 0 | 215.0886 | 213.7366 | 195.7081 | 269.0302 | 0 | 0 | 38.7575 | 2023-08-06 08:29 | 0.4465984 | 0.004354225 | 0.02403503 | 0.01637661 | 0.04963849 | 0.005105795 | 0.03875002 | 0.01256827 | 0.003014584 | 0 | 0 | 0.46106 | 0.4443555 | 123.0118 | 1 | 7.459589 | 1.133413 | -0.08093797 | 808.182 | 695.0747 | 490.2358 | 2023-08-06 07:50 | 352.7287 | 0 | 4.43735 | 51.023 | 0.1407574 | 0.1334582 | 0.05852854 | 3.805617 | 0 | -0.6312929 | -1.177111 | -0.9170391
2023-08-06 | 46021 | Unknown | 160 | 0 | 0 | 0 | 5 | 0 | 0 | 0.1331107 | 4.387375 | 0 | 0 | 0 | 0 | 0 | 2.116815 | 0 | 1.886837 | 10.11815 | -4.712537 | 9.985107 | 5.292603 | 14.63022 | 46.45781 | 74.0147 | 9.24064 | 1.07414 | 1.880025 | 3.387978 | 1635.076 | 19.12316 | 712.5445 | 9561.578 | 135.1765 | 1 | 44.60181 | 8.636451 | 53.60364 | 2023-08-06 08:46 | 2023-08-06 09:32 | 35.59998 | 1.36492 | 192.3025 | 214.706 | 194.1777 | 254.9609 | 0 | 0 | 44.60181 | 2023-08-06 09:27 | 0.08069988 | 0.001427133 | 0.01227361 | 0.01065899 | 0.03971165 | 0.006239158 | 0.02222604 | 0.01475987 | 0.003558939 | 0 | 0 | 0.5008467 | 0.08250328 | 158.2016 | 1 | 8.760615 | 2.057623 | 0.05743786 | 700.7322 | 787.8737 | 655.0813 | 2023-08-06 08:38 | 408.2083 | 0 | 4.535039 | 49.5195 | 0.1976664 | 0.1367046 | 0.06127214 | 5.164368 | 0.02546319 | -0.1701861 | -1.528379 | -0.1075094
2023-08-06 | 45510 | 44MN1VS6 | 198 | 0 | 0 | 0 | 5 | 0 | 0.004168725 | 0.2332867 | 4.387375 | 0 | 0 | 0 | 0 | 0 | 1.987697 | 0 | 2.091804 | 10.11815 | -1.609665 | 12.7574 | 4.522169 | 17.98629 | 39.51632 | 73.66478 | 9.304324 | 1.36556 | 1.280456 | 2.502963 | 1685.376 | 26.03808 | 419.1109 | 13019.04 | 220.1339 | 0.9378235 | 58.70635 | 31.44628 | 97.0589 | 2023-08-06 10:04 | 2023-08-06 11:23 | 42.09368 | 0 | 162.6349 | 192.0003 | 209.3718 | 236.2933 | 0 | 0 | 60.10169 | 2023-08-06 11:07 | 0.06229541 | 0.002748777 | 0.01329299 | 0.009821748 | 0.04417336 | 0.007231453 | 0.07092986 | 0.02717074 | 0.003014496 | 0 | 0 | 0.1931684 | 0.0583761 | 106.001 | 1.045072 | 7.346732 | 1.073316 | 0.06408704 | 886.8554 | 881.4271 | 547.3323 | 2023-08-06 09:32 | 702.6359 | 0 | 4.77421 | 57.77583 | 0.2441641 | 0.137354 | 0.06480994 | 1.866877 | 0 | 0.9587346 | 0.5013823 | 1.209472
2023-08-06 | 46021 | 44MN1VS6 | 72 | 0 | 0 | 0 | 5 | 0 | 0.06820279 | 0.0609266 | 4.387375 | 0 | 0 | 0 | 0 | 0 | 1.921511 | 0 | 2.092817 | 10.11815 | -4.42741 | 7.70144 | 5.360017 | 13.66693 | 44.96705 | 72.15608 | 9.158575 | 1.368167 | 2.035932 | 2.356813 | 1490.287 | 17.48636 | 627.4071 | 8743.182 | 120.9933 | 1 | 47.01855 | 20.11133 | 70.06181 | 2023-08-06 11:44 | 2023-08-06 12:27 | 23.97529 | 2.931926 | 195.2413 | 187.3189 | 212.5062 | 263.6864 | 0 | 0 | 47.01855 | 2023-08-06 12:25 | 0.1406887 | 0.003774582 | 0.01507669 | 0.01460437 | 0.0393252 | 0.004464606 | 0.07645305 | 0.02739189 | 0.003580616 | 0 | 0 | 0.5454827 | 0.1271788 | 131.1585 | 1.097171 | 7.259827 | 1.16848 | -0.1798338 | 947.0832 | 826.1851 | 509.645 | 2023-08-06 11:23 | 702.6359 | 0 | 4.77473 | 54.35933 | 0.1894079 | 0.1402259 | 0.06617225 | 2.337913 | 0.04184771 | 0.9611884 | -0.368315 | -0.4297457
2023-08-06 | 43916 | Unknown | 277 | 0 | 0 | 0 | 5 | 0 | 0.05214951 | 0.1021757 | 4.387375 | 0 | 0 | 0 | 0 | 0 | 2.037791 | 0 | 1.977097 | 10.11815 | -0.9059998 | 10.21032 | 5.072323 | 14.53668 | 48.64267 | 77.09171 | 9.849468 | 1.764965 | 1.846377 | 4.112433 | 1591.749 | 17.93199 | 712.5445 | 8965.996 | 139.2138 | 0.9351742 | 49.80172 | 22.66384 | 72.64053 | 2023-08-06 12:51 | 2023-08-06 13:40 | 26.96291 | 0.1749677 | 190.8116 | 213.214 | 193.0069 | 220.7743 | 0 | 0 | 46.57328 | 2023-08-06 13:36 | 0.3966537 | 0.001719448 | 0.01042707 | 0.01193319 | 0.0375745 | 0.008331834 | 0.03952809 | 0.03895957 | 0.003201425 | 0 | 0 | 0.5454827 | 0.3321469 | 208.6754 | 1.097171 | 5.257201 | 2.057623 | -0.1037005 | 1048.71 | 871.1736 | 356.0355 | 2023-08-06 12:27 | 516.4155 | 0 | 4.415885 | 48.13002 | 0.1885635 | 0.1312482 | 0.05728093 | 2.197408 | 0.002408678 | -0.732611 | -1.84565 | -0.3415511
2023-08-06 | 43916 | Unknown | 242 | 0 | 0 | 0 | 5 | 0 | 0.0366255 | 0.1543031 | 4.387375 | 0 | 0 | 0 | 0 | 0 | 1.944004 | 0 | 1.889189 | 10.11815 | 3.716693 | 15.97511 | 4.988795 | 21.15146 | 40.76979 | 77.09171 | 9.170416 | 1.523614 | 1.530356 | 3.663696 | 1490.287 | 21.88915 | 629.0006 | 10944.57 | 175.2869 | 0.9552232 | 47.76202 | 46.50035 | 97.0589 | 2023-08-06 14:49 | 2023-08-06 15:31 | 0 | 0 | 199.3724 | 233.1884 | 202.5347 | 267.2074 | 0 | 0 | 45.62339 | 2023-08-06 15:18 | 0.2419526 | 0.001999798 | 0.01889545 | 0.01046418 | 0.06236546 | 0.007601987 | 0.03548743 | 0.03895957 | 0.003270035 | 0 | 0 | 0.2512073 | 0.2727697 | 153.8945 | 1.084412 | 5.15248 | 2.057623 | 0.06131713 | 992.1426 | 938.0944 | 475.6374 | 2023-08-06 14:18 | 256.4816 | 0 | 4.620254 | 55.63498 | 0.2743675 | 0.1312482 | 0.05993191 | 1.027132 | 0 | 0.2320393 | -0.04846998 | 0.4272079
2023-08-06 | 46021 | 45C8 | 72 | 0 | 0 | 1 | 9 | 0 | 0 | 0.02362683 | 4.387375 | 0 | 0 | 0 | 0 | 0 | 2.190635 | 0 | 2.112732 | 10.11815 | -1.103264 | 9.559988 | 4.817004 | 15.25937 | 42.73744 | 72.56008 | 8.565387 | 1.756737 | 0.9383994 | 3.926184 | 1683.888 | 18.21369 | 655.2768 | 9106.845 | 143.9595 | 0.9605386 | 41.37319 | 19.94739 | 69.74195 | 2023-08-06 15:51 | 2023-08-06 16:33 | 13.00442 | 6.653386 | 183.9197 | 188.0434 | 195.7265 | 273.3627 | 0 | 0 | 39.74054 | 2023-08-06 16:24 | 0.481624 | 0.001519787 | 0.01393834 | 0.01693366 | 0.051079 | 0.005110039 | 0.0449238 | 0.03168611 | 0.003368917 | 0 | 0 | 0.517744 | 0.4713165 | 159.9112 | 1 | 7.660446 | 2.037669 | 0.1317775 | 905.7589 | 740.9868 | 469.4258 | 2023-08-06 15:31 | 297.8275 | 0 | 4.57304 | 57.22211 | 0.2102997 | 0.1394451 | 0.06302418 | 2.074116 | 0.09540006 | 0.009183556 | 0.3576017 | -0.2859823
2023-08-06 | 43916 | 45C8 | 266 | 0 | 0 | 1 | 9 | 0 | 0 | 0.02736318 | 4.387375 | 0 | 0 | 0 | 0 | 0 | 2.031974 | 0 | 2.116342 | 10.11815 | 5.295838 | 3.443293 | 4.723635 | 8.419155 | 43.79791 | 74.96692 | 9.42249 | 1.899519 | 0.9383994 | 4.112433 | 1490.287 | 10.26468 | 712.5445 | 5132.341 | 82.0494 | 0.9493304 | 39.79421 | 16.25571 | 61.36507 | 2023-08-06 16:49 | 2023-08-06 17:31 | 18.22336 | 5.315144 | 186.4174 | 196.5805 | 210.7193 | 273.8845 | 0 | 0 | 37.77786 | 2023-08-06 17:24 | 0.481624 | 0.002448714 | 0.02246756 | 0.01690353 | 0.04477041 | 0.004996797 | 0.08063538 | 0.02396323 | 0.003394286 | 0 | 0 | 0.5454827 | 0.4854127 | 208.6754 | 1 | 6.676597 | 2.003273 | 0.2987061 | 758.8311 | 896.3946 | 616.9854 | 2023-08-06 16:33 | 279.6689 | 0 | 4.701467 | 52.70387 | 0.1123049 | 0.1349682 | 0.06271388 | 2.448014 | 0.08661514 | 0.6153758 | -0.7746653 | -1.919465
2023-08-06 | 46021 | 45C8 | 223 | 0 | 0 | 1 | 9 | 0 | 0 | 0.01260102 | 4.387375 | 0 | 0 | 0 | 0 | 0 | 1.86404 | 0 | 1.883833 | 10.11815 | 0.9923938 | 3.397815 | 2.969679 | 7.09772 | 38.7668 | 62.57864 | 9.390661 | 1.176464 | 2.208271 | 1.704536 | 1514.831 | 10.26468 | 712.5445 | 5132.341 | 82.0494 | 0.9943853 | 44.41907 | 19.98972 | 60.37105 | 2023-08-06 17:51 | 2023-08-06 18:33 | 24.42934 | 0 | 187.2407 | 198.6718 | 211.0942 | 268.1176 | 0 | 0 | 44.16967 | 2023-08-06 18:26 | 0.481624 | 0.002802163 | 0.01931495 | 0.01932425 | 0.04143481 | 0.008331834 | 0.05108884 | 0.03895957 | 0.003225054 | 0 | 0 | 0.5454827 | 0.4854127 | 128.1624 | 1.012045 | 6.884 | 0.4485207 | 0.07955178 | 853.3491 | 830.3798 | 276.0077 | 2023-08-06 17:31 | 264.6288 | 0 | 4.341624 | 56.07902 | 0.1134208 | 0.1616869 | 0.06937869 | 2.222095 | 0 | -1.083132 | 0.06423254 | -1.919465
2023-08-06 | 44216 | S48CS1V | 244 | 0 | 0 | 1 | 9 | 0 | -0.002033167 | 0.02033897 | 4.387375 | 0 | 0 | 0 | 0 | 0 | 1.954766 | 0 | 2.080896 | 10.11815 | -6.558465 | 14.04876 | 5.102422 | 19.0976 | 46.38583 | 73.27418 | 8.951028 | 2.306245 | 1.026725 | 4.112433 | 1664.521 | 20.64289 | 701.1733 | 10321.44 | 149.4166 | 1 | 51.27846 | 18.90241 | 69.7262 | 2023-08-06 18:52 | 2023-08-06 19:43 | 32.37605 | 0 | 187.0905 | 207.0132 | 197.4683 | 239.0857 | 0 | 0 | 51.27846 | 2023-08-06 19:29 | 0.2612737 | 0.001720374 | 0.01354689 | 0.01247809 | 0.04889932 | 0.007131014 | 0.06126774 | 0.0262557 | 0.003451921 | 0 | 0 | 0.2490328 | 0.2316464 | 178.4918 | 1.052432 | 6.501915 | 1.945214 | 0.2987061 | 973.1864 | 938.0944 | 378.5882 | 2023-08-06 18:33 | 183.5746 | 0 | 4.569047 | 55.37775 | 0.260632 | 0.1380862 | 0.06235549 | 2.7128 | 0 | -0.00966169 | -0.1134344 | 0.1877183
2023-08-06 | 43916 | S48CS1V | 429 | 0 | 0 | 1 | 9 | 0 | 0 | 0.02115813 | 4.387375 | 0 | 0 | 0 | 0 | 0 | 2.048596 | 0 | 2.050492 | 10.11815 | 3.929806 | 12.876 | 4.85945 | 17.10596 | 45.51901 | 77.09171 | 8.353498 | 2.241471 | 1.516495 | 4.112433 | 1723.533 | 17.58179 | 633.385 | 8790.894 | 121.2078 | 1 | 41.55538 | 11.62651 | 51.61391 | 2023-08-06 19:54 | 2023-08-06 20:38 | 29.92887 | 0 | 191.1567 | 199.2401 | 210.4676 | 256.3213 | 0 | 0 | 41.55538 | 2023-08-06 20:29 | 0.481624 | 0.00461059 | 0.02505009 | 0.02061964 | 0.0733437 | 0.003543308 | 0.05734302 | 0.02556491 | 0.003481968 | 0 | 0 | 0.5454827 | 0.4854127 | 191.5479 | 1 | 6.284501 | 1.999617 | 0.129186 | 857.1562 | 847.4009 | 518.5027 | 2023-08-06 19:43 | 320.3721 | 0 | 4.760211 | 50.2294 | 0.221891 | 0.1312482 | 0.06174737 | 3.574192 | 0 | 0.8926559 | -1.363552 | -0.4108302
2023-08-06 | 46021 | S48CS1V | 512 | 0 | 0 | 1 | 9 | 0 | 0 | 0.02389312 | 4.387375 | 0 | 0 | 0 | 0 | 0 | 1.960533 | 0 | 2.006055 | 10.11815 | -0.9085062 | 13.57812 | 4.895964 | 16.74497 | 44.9077 | 77.09171 | 8.893603 | 2.673642 | 1.295071 | 4.112433 | 1778.101 | 20.28274 | 640.8077 | 10141.37 | 154.1968 | 1 | 42.03308 | 14.7926 | 53.01107 | 2023-08-06 20:53 | 2023-08-06 21:34 | 27.24048 | 0 | 208.8388 | 205.1182 | 224.786 | 281.6163 | 0 | 0 | 42.03308 | 2023-08-06 21:27 | 0.288028 | 0.001141266 | 0.02278982 | 0.01566252 | 0.04598318 | 0.008331834 | 0.08371524 | 0.03895957 | 0.003881545 | 0 | 0 | 0.2642126 | 0.3006372 | 175.6518 | 1 | 6.822892 | 1.517355 | -0.3066627 | 830.9524 | 758.7147 | 403.2317 | 2023-08-06 20:38 | 343.5453 | 0 | 4.555786 | 48.13002 | 0.2172085 | 0.1312482 | 0.05909567 | 2.841494 | 0 | -0.07225675 | -1.84565 | 0.1180812
2023-08-06 | 44106 | SSR550 | 434 | 0 | 0 | 2 | 8 | 0 | 0.04262085 | 0.08693649 | 4.387375 | 0 | 0 | 0 | 0 | 0 | 2.022491 | 0 | 1.950361 | 10.11815 | -6.558465 | 7.071414 | 5.125288 | 13.14584 | 45.75157 | 67.89229 | 8.262652 | 1.515289 | 1.037881 | 4.013843 | 1572.581 | 18.39579 | 704.8454 | 9197.894 | 158.0986 | 1 | 58.70635 | 10.76512 | 87.7086 | 2023-08-06 21:45 | 2023-08-06 23:02 | 42.09368 | 0 | 193.9801 | 210.4678 | 202.2294 | 239.2045 | 0 | 0 | 60.10169 | 2023-08-06 22:38 | 0.227491 | 0.0002957996 | 0.01511635 | 0.01070109 | 0.0375745 | 0.008331834 | 0.04987588 | 0.03895957 | 0.003445176 | 0 | 0 | 0.2559089 | 0.2478985 | 208.6754 | 1 | 6.858458 | 2.057623 | -0.02643866 | 1049.457 | 938.0944 | 405.8839 | 2023-08-06 21:34 | 475.095 | 0 | 4.529855 | 51.2682 | 0.1936279 | 0.1490324 | 0.0667212 | 5.453385 | 0 | -0.1946527 | -1.119042 | -0.2501347
2023-08-06 | 43916 | 44MNSIVS6 | 186 | 0 | 0 | 2 | 8 | 0 | -0.003519167 | 0.09417033 | 4.387375 | 0 | 0 | 0 | 0 | 0 | 2.094669 | 0 | 1.985178 | 10.11815 | 0.5968384 | 7.379772 | 5.158419 | 12.89757 | 44.41057 | 75.41975 | 9.323661 | 1.12708 | 1.609543 | 2.807577 | 1686.776 | 13.30443 | 655.6471 | 6652.216 | 94.07527 | 1 | 42.43845 | 11.83684 | 53.64313 | 2023-08-06 23:14 | 2023-08-06 23:57 | 30.60161 | 0 | 176.1558 | 183.82 | 222.2151 | 241.4352 | 0 | 0 | 42.43845 | 2023-08-06 23:52 | 0.05275882 | 0.0008805998 | 0.01358624 | 0.01312646 | 0.04243412 | 0.008331834 | 0.08343229 | 0.03895957 | 0.003660098 | 0 | 0 | 0.05217651 | 0.0518507 | 134.7328 | 1 | 8.331271 | 1.559856 | 0.1206416 | 1021.944 | 768.6373 | 629.3437 | 2023-08-06 23:02 | 211.1172 | 0 | 4.400849 | 56.62922 | 0.1710105 | 0.1341578 | 0.05835141 | 3.585286 | 0 | -0.803583 | 0.2048574 | -1.276754
2023-08-07 | 43916 | 44MNSIVS6 | 534 | 0 | 0 | 2 | 8 | 0 | 0.03806772 | 0.1290884 | 4.387375 | 0 | 0 | 0 | 0 | 0 | 2.087033 | 0 | 2.045437 | 10.11815 | -5.90122 | 12.76023 | 5.078204 | 16.92698 | 41.02034 | 69.0515 | 8.74221 | 1.755789 | 2.568437 | 2.195385 | 1778.101 | 22.96983 | 559.8661 | 11484.92 | 167.1745 | 0.9229936 | 32.49615 | 23.2293 | 58.73301 | 2023-08-07 00:20 | 2023-08-07 00:55 | 6.259295 | 3.007562 | 187.8903 | 205.7918 | 232.0877 | 233.4531 | 0 | 0 | 31.04703 | 2023-08-07 00:45 | 0.4107613 | 0.00312736 | 0.01763979 | 0.01374202 | 0.0385457 | 0.005511977 | 0.07845563 | 0.03895957 | 0.003362554 | 0 | 0 | 0.3923828 | 0.3982966 | 86.87626 | 1.041859 | 8.947289 | 0.4311596 | 0.008436493 | 833.8763 | 708.5561 | 716.8598 | 2023-08-06 23:57 | 205.7477 | 0 | 4.240509 | 54.5635 | 0.2451356 | 0.1465305 | 0.06141082 | 1.39893 | 0.05120736 | -1.56041 | -0.3175168 | 0.6331048
2023-08-07 | 45006 | 44MNSIVS6 | 452 | 0 | 0 | 2 | 8 | 0 | 0.03863787 | 0.1544119 | 4.387375 | 0 | 0 | 0 | 0 | 0 | 1.958101 | 0 | 1.911471 | 10.11815 | 2.452588 | 15.63469 | 5.255567 | 19.31328 | 42.90817 | 77.09171 | 8.74415 | 1.952751 | 1.814114 | 3.351752 | 1574.668 | 17.89459 | 520.0395 | 8947.294 | 153.194 | 0.9616624 | 39.14733 | 13.77072 | 51.0709 | 2023-08-07 01:10 | 2023-08-07 01:48 | 25.37661 | 0 | 201.5833 | 211.037 | 218.3254 | 269.6607 | 0 | 0 | 37.64652 | 2023-08-07 01:42 | 0.05158931 | 0.002980313 | 0.01109542 | 0.01790337 | 0.04786029 | 0.006170594 | 0.02545162 | 0.03895957 | 0.003420455 | 0 | 0 | 0.06069974 | 0.06031953 | 144.1736 | 1 | 5.15248 | 1.157503 | 0.2414981 | 846.3524 | 668.5994 | 660.11 | 2023-08-07 00:55 | 239.0607 | 0 | 4.232814 | 50.31135 | 0.2505234 | 0.1312482 | 0.05490621 | 2.842794 | 0 | -1.59673 | -1.344405 | -0.3489402
2023-08-07 | 43916 | S48CS1V | 532 | 0 | 0 | 2 | 8 | 0 | 0.02135171 | 0.185615 | 4.387375 | 0 | 0 | 0 | 0 | 0 | 1.962691 | 0 | 2.057001 | 10.11815 | -0.2795886 | 16.58645 | 5.260685 | 21.15146 | 36.84943 | 76.32265 | 10.29698 | 1.687601 | 0.9383994 | 4.112433 | 1778.101 | 29.46159 | 483.5694 | 14730.8 | 220.1339 | 0.9926532 | 58.70635 | 15.86294 | 79.66941 | 2023-08-07 02:03 | 2023-08-07 03:05 | 42.09368 | 1.912617 | 198.3381 | 214.8337 | 220.8396 | 248.0461 | 0 | 0 | 60.10169 | 2023-08-07 02:57 | 0.05071357 | 0.003612509 | 0.01377906 | 0.01556256 | 0.04924309 | 0.006590644 | 0.04071825 | 0.03895957 | 0.003563479 | 0 | 0 | 0.3647464 | 0.04944834 | 144.0099 | 1.059026 | 8.017169 | 2.057623 | -0.1415023 | 1049.457 | 630.8701 | 341.2868 | 2023-08-07 01:48 | 322.2267 | 0 | 4.28783 | 56.35505 | 0.2771322 | 0.1325707 | 0.0561803 | 3.70085 | 0.02400692 | -1.337049 | 0.1346478 | 1.839816
2023-08-07 | 43916 | S48CS1V | 379 | 0 | 0 | 2 | 8 | 0 | 0 | 0.09578008 | 4.387375 | 0 | 0 | 0 | 0 | 0 | 2.114935 | 0 | 1.768851 | 10.11815 | 6.7258 | 9.566378 | 4.511969 | 14.27546 | 47.30808 | 77.09171 | 8.838414 | 1.865478 | 1.451256 | 3.424059 | 1694.341 | 19.96788 | 636.9567 | 9983.941 | 150.541 | 0.9838127 | 44.77309 | 24.75628 | 65.87774 | 2023-08-07 03:29 | 2023-08-07 04:12 | 20.01681 | 0 | 203.1003 | 216.5599 | 227.3007 | 264.7753 | 0 | 0 | 44.04834 | 2023-08-07 04:06 | 0.1828666 | 0.004169386 | 0.0167108 | 0.009654732 | 0.04598396 | 0.005688493 | 0.04408637 | 0.03895957 | 0.003332024 | 0 | 0 | 0.1823032 | 0.1926252 | 155.795 | 1 | 7.51743 | 1.625498 | -0.06691692 | 809.2737 | 793.1644 | 565.906 | 2023-08-07 03:05 | 239.8797 | 0 | 4.232814 | 60.67534 | 0.185175 | 0.1312482 | 0.05490621 | 1.808555 | 0 | -1.59673 | 1.272025 | 0.05703762
2023-08-07 | 43916 | S48CS1V | 450 | 0 | 0 | 2 | 8 | 0 | -0.002445487 | 0.1489848 | 4.387375 | 0 | 0 | 0 | 0 | 0 | 1.944293 | 0 | 1.935388 | 10.11815 | 0.07250067 | 11.0324 | 4.951166 | 16.10602 | 44.37963 | 77.09171 | 8.728136 | 1.954525 | 1.8414 | 3.055276 | 1695.095 | 20.93783 | 572.3147 | 10468.92 | 167.1482 | 0.9806757 | 42.37919 | 33.01657 | 84.17618 | 2023-08-07 04:45 | 2023-08-07 05:27 | 0.5821999 | 6.653386 | 194.4007 | 205.3069 | 212.8799 | 240.6547 | 0 | 0 | 41.56024 | 2023-08-07 05:23 | 0.05520779 | 0.003064905 | 0.02000554 | 0.0101737 | 0.04795064 | 0.006533798 | 0.04266326 | 0.02517916 | 0.002889989 | 0 | 0 | 0.05279367 | 0.05587414 | 118.3263 | 1 | 8.000122 | 1.084638 | 0.01611285 | 969.5914 | 582.2499 | 751.107 | 2023-08-07 04:12 | 220.6932 | 0 | 4.584133 | 57.72792 | 0.2089203 | 0.1312482 | 0.05946337 | 1.283573 | 0.0790412 | 0.06154552 | 0.4889001 | 0.2446023
2023-08-07 | 43916 | S48CS1V | 523 | 0 | 0 | 2 | 8 | 0 | 0.0016056 | 0.03931516 | 4.387375 | 0 | 0 | 0 | 0 | 0 | 1.948968 | 0 | 2.082008 | 10.11815 | -6.183817 | 5.404412 | 4.675106 | 10.40854 | 47.03385 | 68.43375 | 8.656546 | 1.64638 | 1.717989 | 2.943144 | 1751.046 | 10.29713 | 603.0985 | 5148.563 | 82.0494 | 1 | 38.17003 | 17.86722 | 63.13071 | 2023-08-07 05:45 | 2023-08-07 06:26 | 13.20935 | 6.653386 | 168.1667 | 194.9101 | 238.3394 | 231.027 | 0 | 0 | 38.17003 | 2023-08-07 06:22 | 0.07364629 | 0.002195971 | 0.01418353 | 0.01346181 | 0.04196868 | 0.005972543 | 0.0638687 | 0.02091256 | 0.003401594 | 0 | 0 | 0.07380867 | 0.07169918 | 141.7466 | 1.031613 | 8.074693 | 1.313476 | -0.01671156 | 873.2386 | 852.4619 | 644.863 | 2023-08-07 05:27 | 235.7269 | 0 | 4.766442 | 52.45569 | 0.1520966 | 0.1478532 | 0.06965046 | 2.136316 | 0.1053907 | 0.9220695 | -0.8347316 | -1.912456
2023-08-07 | 43916 | SUP11A | 512 | 0 | 0 | 0 | 2 | 0 | 0.03009659 | 0.1079014 | 4.387375 | 0 | 0 | 0 | 0 | 0 | 2.001832 | 0 | 2.019212 | 10.11815 | 0.1552838 | 12.871 | 4.889656 | 17.61244 | 40.39356 | 76.38492 | 9.713454 | 1.384071 | 1.461827 | 2.47995 | 1737.264 | 24.88891 | 445.727 | 12444.46 | 207.1582 | 0.9966921 | 37.41481 | 22.38515 | 65.17572 | 2023-08-07 06:47 | 2023-08-07 07:28 | 9.653899 | 5.375763 | 206.0106 | 197.337 | 201.0594 | 262.7805 | 0 | 0 | 37.29104 | 2023-08-07 07:18 | 0.1035771 | 0.002035467 | 0.02160127 | 0.01077964 | 0.04250864 | 0.005111148 | 0.05806189 | 0.01436525 | 0.003663797 | 0 | 0 | 0.1028386 | 0.09868838 | 94.11629 | 1.000505 | 8.399765 | 0.9781423 | 0.1177373 | 734.616 | 793.6271 | 588.3546 | 2023-08-07 06:26 | 261.2915 | 0 | 4.9131 | 54.9757 | 0.2305748 | 0.1324627 | 0.06432028 | 1.671412 | 0.08248107 | 1.614316 | -0.2145006 | 0.9949556
2023-08-07 | 43916 | 44MNSIVS6 | 409 | 0 | 0 | 0 | 2 | 0 | 0.02587415 | 0.09307817 | 4.387375 | 0 | 0 | 0 | 0 | 0 | 1.919209 | 0 | 2.10223 | 10.11815 | -3.546977 | 10.75137 | 5.236232 | 15.65614 | 43.79847 | 72.3895 | 9.417924 | 1.167226 | 1.319719 | 2.405694 | 1639.068 | 20.14132 | 472.0331 | 10070.66 | 150.4338 | 1 | 41.35093 | 25.6357 | 68.33313 | 2023-08-07 07:53 | 2023-08-07 08:35 | 14.36873 | 1.346501 | 209.5697 | 209.1116 | 222.8474 | 276.7008 | 0 | 0 | 41.35093 | 2023-08-07 08:32 | 0.197525 | 0.001546353 | 0.0236844 | 0.0161609 | 0.05508977 | 0.005996589 | 0.08518418 | 0.02753024 | 0.003431063 | 0 | 0 | 0.2129498 | 0.2137464 | 110.4515 | 1.012697 | 6.258844 | 1.203353 | 0.03511475 | 886.7773 | 709.7931 | 692.7052 | 2023-08-07 07:28 | 432.4952 | 0 | 4.723088 | 60.23329 | 0.2162765 | 0.1397737 | 0.06524549 | 1.613021 | 0.01970495 | 0.7174327 | 1.152619 | 0.09068155
2023-08-07 | 44125 | 44MNSIVS6 | 72 | 0 | 0 | 0 | 2 | 0 | 0.01111698 | 0.04660207 | 4.387375 | 0 | 0 | 0 | 0 | 0 | 1.944705 | 0 | 2.001299 | 10.11815 | -4.777568 | 13.13617 | 4.901033 | 17.29978 | 43.89684 | 72.20947 | 8.966385 | 1.326364 | 0.9383994 | 3.251256 | 1516.239 | 24.42668 | 583.0234 | 12213.34 | 168.8074 | 0.924117 | 42.64413 | 46.50035 | 93.6427 | 2023-08-07 09:20 | 2023-08-07 10:04 | 0 | 2.903329 | 206.2032 | 205.1879 | 212.8137 | 260.1943 | 0 | 0 | 39.40817 | 2023-08-07 09:57 | 0.04993464 | 0.001294845 | 0.01420224 | 0.01299963 | 0.05781367 | 0.006757499 | 0.05875805 | 0.01749326 | 0.003447688 | 0 | 0 | 0.3440279 | 0.05767813 | 139.6343 | 1.000945 | 5.614617 | 1.967159 | -0.0422668 | 951.2042 | 777.9416 | 688.482 | 2023-08-07 08:35 | 170.5754 | 0 | 4.692361 | 57.80435 | 0.2395777 | 0.1401222 | 0.06498262 | 0.9170712 | 0.03100433 | 0.5723949 | 0.5088196 | 0.9082233
2023-08-07 | 45640 | SUP11A | 430 | 0 | 0 | 0 | 2 | 0 | 0.08118161102 | 0.2276466 | 4.387375 | 0 | 0 | 0 | 0 | 0 | 2.004558 | 0 | 1.958691 | 10.11815 | -2.564882 | 14.3734 | 4.976949 | 18.21952 | 46.20095 | 77.09171 | 9.062247 | 1.360777 | 1.480471 | 2.501379 | 1669.96 | 18.36926 | 505.0639 | 9184.629 | 138.3518 | 1 | 42.49045 | 14.39248 | 57.13944 | 2023-08-07 10:19 | 2023-08-07 10:58 | 27.84147 | 0.2564984 | 195.4875 | 196.4863 | 228.7008 | 247.2073 | 0 | 0 | 42.49045 | 2023-08-07 10:54 | 0.0599091 | 0.002267606 | 0.01158851 | 0.01848779 | 0.06305324 | 0.005336227 | 0.02727241 | 0.01346632 | 0.003345868 | 0 | 0 | 0.05217651 | 0.05378397 | 132.0362 | 1.001985 | 5.15248 | 1.307519 | -0.1669168 | 805.4324 | 861.9579 | 668.3085 | 2023-08-07 10:04 | 168.2916 | 0 | 4.508821 | 56.43006 | 0.2363356 | 0.1312482 | 0.05848645 | 2.952267 | 0.004488991 | -0.2939393 | 0.1538288 | -0.2553537
2023-08-07 | 43916 | SUP11A | 353 | 0 | 0 | 0 | 2 | 0 | 0.03493392 | 0.07862185 | 4.387375 | 0 | 0 | 0 | 0 | 0 | 2.099171 | 0 | 2.031789 | 10.11815 | 3.664119 | 16.58645 | 5.019262 | 21.15146 | 43.17231 | 77.09171 | 8.473364 | 1.114237 | 1.989629 | 1.990192 | 1490.287 | 20.82835 | 535.1714 | 10414.18 | 172.5807 | 1 | 42.68679 | 45.54002 | 91.30462 | 2023-08-07 11:41 | 2023-08-07 12:23 | 0 | 3.077818 | 186.4318 | 198.8092 | 227.6782 | 227.1392 | 0 | 0 | 42.68679 | 2023-08-07 12:21 | 0.05704263 | 0.001971458 | 0.009781233 | 0.01640569 | 0.07287253 | 0.004744626 | 0.01984517 | 0.01256827 | 0.003373353 | 0 | 0 | 0.2079653 | 0.05410296 | 83.42451 | 1.05944 | 5.15248 | 0.7607931 | 0.1151613 | 1017.595 | 905.2167 | 309.679 | 2023-08-07 10:58 | 234.77 | 0 | 4.232814 | 55.44364 | 0.2743675 | 0.1312482 | 0.05490621 | 0.9373467 | 0.03370934 | -1.59673 | -0.0968175 | 0.223503
2023-08-07 | 43916 | SAE8720M | 482 | 0 | 0 | 0 | 2 | 0 | 0.01753086 | 0.2076356 | 4.387375 | 0 | 0 | 0 | 0 | 0 | 1.953902 | 0 | 2.052313 | 10.11815 | -0.7677253 | 16.58645 | 2.859496 | 21.15146 | 40.44357 | 77.09171 | 9.23159 | 1.882463 | 1.237926 | 4.112433 | 1651.041 | 27.79179 | 697.2942 | 13895.9 | 220.1339 | 0.9167748 | 58.70635 | 14.83771 | 73.14921 | 2023-08-07 12:40 | 2023-08-07 13:38 | 42.09368 | 0 | 168.923 | 209.0954 | 216.2226 | 256.994 | 0 | 0 | 51.75671 | 2023-08-07 13:34 | 0.05579465 | 0.003463929 | 0.009781233 | 0.01506028 | 0.05996522 | 0.004758446 | 0.01984517 | 0.01256827 | 0.003247592 | 0 | 0 | 0.08144315 | 0.04944834 | 175.3393 | 1.025517 | 5.15248 | 2.057623 | 0.1255262 | 1013.265 | 638.8572 | 486.923 | 2023-08-07 12:23 | 251.5292 | 0 | 4.56266 | 48.80954 | 0.2743675 | 0.1312482 | 0.05918484 | 3.956564 | 0 | -0.03980857 | -1.691376 | 1.533934
2023-08-07 | 46021 | 20MNCR5 | 471 | 0 | 0 | 0 | 2 | 0 | 0.1064727 | 0.1076795 | 4.387375 | 0 | 0 | 0 | 0 | 0 | 2.017904 | 0 | 2.051579 | 10.11815 | 2.792103 | 11.40008 | 4.810071 | 17.10872 | 37.99827 | 73.59435 | 9.703725 | 1.755608 | 1.073782 | 3.198777 | 1490.287 | 20.57028 | 470.2401 | 10285.14 | 159.3926 | 0.9692342 | 31.95867 | 8.802401 | 43.27315 | 2023-08-07 13:48 | 2023-08-07 14:21 | 23.03432 | 0 | 212.584 | 199.9419 | 237.7523 | 263.5727 | 0 | 0 | 31.04703 | 2023-08-07 14:20 | 0.05625659 | 0.00585851 | 0.01891694 | 0.01807642 | 0.06348115 | 0.008331834 | 0.06323938 | 0.02998513 | 0.00329919 | 0 | 0 | 0.2161316 | 0.05710192 | 112.9539 | 1 | 9.723537 | 1.642392 | -0.199223 | 746.6895 | 761.6118 | 617.01 | 2023-08-07 13:38 | 366.7527 | 0 | 4.584974 | 50.18498 | 0.2324732 | 0.1374854 | 0.06230062 | 3.630676 | 0 | 0.06551395 | -1.373918 | 0.173694
2023-08-07 | 43916 | 20MNCR5 | 72 | 0 | 0 | 1 | 9 | 0 | 0 | 0.1398725 | 4.387375 | 0 | 0 | 0 | 0 | 0 | 2.017753 | 0 | 2.018552 | 10.11815 | -0.507902 | 14.48346 | 4.652338 | 20.4592 | 47.73021 | 77.09171 | 9.972178 | 1.916675 | 1.104799 | 4.094899 | 1524.645 | 12.35743 | 595.0108 | 6178.713 | 82.0494 | 1 | 32.64361 | 10.15709 | 43.40089 | 2023-08-07 14:32 | 2023-08-07 15:07 | 21.88633 | 0.6001959 | 196.1405 | 199.6156 | 197.9693 | 269.4503 | 0 | 0 | 32.64361 | 2023-08-07 15:00 | 0.4662728 | 0.0007666687 | 0.009781233 | 0.01278639 | 0.06845291 | 0.004516405 | 0.02116646 | 0.01769352 | 0.003212558 | 0 | 0 | 0.4107408 | 0.4174177 | 208.6754 | 1.060259 | 5.15248 | 2.057623 | -0.177343 | 832.3572 | 805.5804 | 667.864 | 2023-08-07 14:21 | 271.9905 | 0 | 4.711597 | 54.27578 | 0.2653878 | 0.1312482 | 0.06111678 | 3.213875 | 0.01382911 | 0.6631953 | -0.3890608 | -1.474166
2023-08-07 | 44323 | 20MNCR5 | 72 | 0 | 0 | 1 | 9 | 0 | 0 | 0.01260102 | 4.387375 | 0 | 0 | 0 | 0 | 0 | 2.175325 | 0 | 2.10442 | 10.11815 | 6.7258 | 9.194635 | 4.894707 | 14.18141 | 42.25437 | 77.09171 | 9.907373 | 2.540922 | 1.471597 | 3.545396 | 1490.287 | 16.74225 | 702.1537 | 8371.127 | 127.9533 | 1 | 43.92885 | 10.14784 | 49.48682 | 2023-08-07 15:17 | 2023-08-07 15:59 | 33.78101 | 0 | 204.8819 | 210.8729 | 215.7915 | 248.0544 | 0 | 0 | 43.92885 | 2023-08-07 15:51 | 0.481624 | 0.00585851 | 0.02513542 | 0.01725214 | 0.06592452 | 0.008331834 | 0.08360182 | 0.02807028 | 0.003528589 | 0 | 0 | 0.5454827 | 0.4854127 | 166.0611 | 1.005956 | 8.622102 | 1.360762 | -0.3066627 | 864.8174 | 869.6881 | 506.4171 | 2023-08-07 15:07 | 279.355 | 0 | 4.663727 | 60.35087 | 0.1839551 | 0.1312482 | 0.06049583 | 4.328886 | 0 | 0.4372394 | 1.184312 | -0.5778271
2023-08-07 | 46021 | Unknown | 352 | 0 | 0 | 1 | 9 | 0 | 0.0005816276 | 0.0378423 | 4.387375 | 0 | 0 | 0 | 0 | 0 | 2.138756 | 0 | 1.884009 | 10.11815 | 2.547772 | 15.76765 | 4.779317 | 18.84885 | 42.35679 | 77.09171 | 11.09962 | 2.625551 | 2.112738 | 4.112433 | 1778.101 | 23.03697 | 712.5445 | 11518.49 | 150.8746 | 0.947078 | 48.30408 | 12.26118 | 54.16583 | 2023-08-07 16:11 | 2023-08-07 16:57 | 36.0429 | 0 | 206.24 | 218.2183 | 212.1773 | 266.8186 | 0 | 0 | 45.74773 | 2023-08-07 16:49 | 0.2123386 | 0.002068153 | 0.01474056 | 0.01053293 | 0.06199998 | 0.006455252 | 0.04315636 | 0.03895957 | 0.003181957 | 0 | 0 | 0.185471 | 0.1848127 | 168.044 | 1.038831 | 5.669074 | 1.637323 | 0.1413725 | 869.6476 | 866.6607 | 475.3288 | 2023-08-07 15:59 | 272.3793 | 0 | 4.9131 | 53.92344 | 0.2444991 | 0.1312482 | 0.06373059 | 3.939594 | 0 | 1.614316 | -0.4762666 | 0.6458444
2023-08-07 | 44045 | SUP11A | 72 | 0 | 0 | 1 | 9 | 0 | 0.02638391 | 0.09177066 | 4.387375 | 0 | 0 | 0 | 0 | 0 | 1.919442 | 0 | 2.010089 | 10.11815 | -6.558465 | 13.20352 | 5.12409 | 16.35866 | 46.85304 | 68.03973 | 9.521925 | 2.442842 | 1.464971 | 3.480926 | 1619.813 | 26.22679 | 559.3136 | 13113.4 | 195.8771 | 0.9167748 | 47.94361 | 13.0133 | 59.07656 | 2023-08-07 17:10 | 2023-08-07 17:55 | 34.93031 | 0 | 194.4438 | 215.2728 | 244.3581 | 246.6829 | 0 | 0 | 42.7305 | 2023-08-07 17:48 | 0.1865849 | 0.00585851 | 0.03716482 | 0.008691965 | 0.04630066 | 0.005505808 | 0.07213557 | 0.03895957 | 0.003474925 | 0 | 0 | 0.167328 | 0.1630657 | 121.325 | 1 | 7.126945 | 1.008478 | 0.02960606 | 815.3047 | 767.3293 | 587.069 | 2023-08-07 16:57 | 304.1192 | 0 | 4.51465 | 54.70937 | 0.2404281 | 0.1487094 | 0.06635315 | 3.684201 | 0 | -0.2664246 | -0.2811309 | 1.244551
2023-08-07 | 46021 | SUP11A | 278 | 0 | 0 | 1 | 9 | 0 | 0 | 0.05216893 | 4.387375 | 0 | 0 | 0 | 0 | 0 | 1.978201 | 0 | 1.941558 | 10.11815 | -2.325518 | 10.21637 | 4.948194 | 14.70323 | 46.05256 | 75.8594 | 10.10865 | 2.58519 | 0.9383994 | 4.112433 | 1614.805 | 20.839 | 553.9808 | 10419.5 | 135.763 | 0.9669989 | 47.0329 | 10.75112 | 54.0943 | 2023-08-07 18:06 | 2023-08-07 18:50 | 36.28178 | 0 | 209.4143 | 207.5588 | 224.8538 | 256.0268 | 0 | 0 | 45.48076 | 2023-08-07 18:38 | 0.2667526 | 0.001355128 | 0.01661584 | 0.01648594 | 0.05421175 | 0.005274704 | 0.08588285 | 0.03328033 | 0.003163194 | 0 | 0 | 0.2473133 | 0.2460573 | 203.6164 | 1 | 7.959335 | 2.057623 | -0.3066627 | 953.2795 | 775.8957 | 471.2991 | 2023-08-07 17:55 | 311.2564 | 0 | 4.566818 | 55.82432 | 0.1938222 | 0.1333803 | 0.06020109 | 4.374697 | 0 | -0.0201839 | -0.0004989338 | 0.2255563
2023-08-07 | 46021 | SUP11A | 331 | 0 | 0 | 1 | 9 | 0 | 0 | 0.03783394 | 4.387375 | 0 | 0 | 0 | 0 | 0 | 2.141677 | 0 | 1.898673 | 10.11815 | 6.7258 | 10.62534 | 4.862485 | 15.09274 | 42.47707 | 77.09171 | 9.824814 | 2.064255 | 1.495386 | 2.877157 | 1602.249 | 22.10034 | 658.9185 | 11050.17 | 151.2732 | 1 | 40.00471 | 16.45407 | 55.67499 | 2023-08-07 19:06 | 2023-08-07 19:45 | 23.55064 | 0 | 193.1324 | 223.7639 | 229.7911 | 262.2872 | 0 | 0 | 40.00471 | 2023-08-07 19:40 | 0.2548139 | 0.00136789 | 0.01445479 | 0.009958168 | 0.04897699 | 0.005186365 | 0.07434954 | 0.01999854 | 0.003301485 | 0 | 0 | 0.2463571 | 0.2327133 | 122.1927 | 1 | 8.083152 | 0.6304926 | 0.182409 | 790.2639 | 769.2887 | 454.8366 | 2023-08-07 18:50 | 295.5896 | 0 | 4.9131 | 59.69173 | 0.1957764 | 0.1312482 | 0.06373059 | 2.431296 | 0 | 1.614316 | 1.007269 | 0.4675718
2023-08-07 | 43916 | C45RPB | 233 | 0 | 0 | 1 | 9 | 0 | -0.01464885 | 0.01855758 | 4.387375 | 0 | 0 | 0 | 0 | 0 | 2.031519 | 0 | 1.987651 | 10.11815 | 3.76961 | 16.45813 | 4.782617 | 21.15146 | 43.53938 | 77.09171 | 10.48373 | 1.904163 | 1.541478 | 3.778286 | 1490.287 | 22.67121 | 495.0176 | 11335.61 | 169.7452 | 0.9650455 | 40.29248 | 13.25505 | 49.89881 | 2023-08-07 19:59 | 2023-08-07 20:37 | 27.03743 | 0 | 229.8454 | 227.0261 | 252.73 | 296.3506 | 0 | 0 | 38.88407 | 2023-08-07 20:27 | 0.1134476 | 0.00585851 | 0.009781233 | 0.009586983 | 0.06526027 | 0.005399149 | 0.01984517 | 0.01510759 | 0.003115674 | 0 | 0 | 0.105614 | 0.114582 | 162.1928 | 1 | 5.15248 | 1.560882 | 0.2987061 | 762.319 | 852.3142 | 276.0077 | 2023-08-07 19:45 | 228.9151 | 0 | 4.675622 | 48.13002 | 0.2743675 | 0.1312482 | 0.06065012 | 3.039784 | 0 | 0.4933857 | -1.84565 | 0.5763696
2023-08-07 | 46021 | C45RPB | 225 | 0 | 0 | 1 | 9 | 0 | 0.001789929 | 0.0440282 | 4.387375 | 0 | 0 | 0 | 0 | 0 | 1.962303 | 0 | 2.001062 | 10.11815 | 2.246858 | 5.374455 | 4.734514 | 10.67119 | 45.34864 | 74.46562 | 9.948429 | 2.161124 | 2.001505 | 3.56059 | 1616.878 | 11.52193 | 609.907 | 5760.966 | 100.1239 | 0.9780562 | 40.91097 | 13.22004 | 54.11943 | 2023-08-07 20:51 | 2023-08-07 21:31 | 27.69094 | 0 | 229.1692 | 218.9957 | 241.3883 | 274.7255 | 0 | 0 | 40.01323 | 2023-08-07 21:23 | 0.2936865 | 0.001061514 | 0.01322435 | 0.01153785 | 0.05283094 | 0.004576293 | 0.0467537 | 0.01256827 | 0.003616017 | 0 | 0 | 0.2794445 | 0.2939264 | 208.6754 | 1.031754 | 6.807816 | 1.51038 | -0.1109132 | 752.3556 | 716.8126 | 641.4818 | 2023-08-07 20:37 | 299.9146 | 0 | 4.313712 | 49.0546 | 0.1433035 | 0.1358768 | 0.0579289 | 3.094619 | 0 | -1.214882 | -1.635323 | -1.650362
2023-08-07 | 43916 | SUP6 | 532 | 0 | 0 | 2 | 8 | 0 | 0.006703768 | 0.03637564 | 4.387375 | 0 | 0 | 0 | 0 | 0 | 2.087071 | 0 | 1.904643 | 10.11815 | -6.558465 | 11.43583 | 4.989944 | 15.46237 | 48.62135 | 74.13225 | 9.919604 | 2.158348 | 1.016426 | 3.612344 | 1750.739 | 18.73547 | 570.746 | 9367.736 | 132.5044 | 1 | 34.55605 | 12.52445 | 51.6013 | 2023-08-07 21:44 | 2023-08-07 22:20 | 17.5108 | 4.520801 | 213.1099 | 228.8451 | 223.515 | 264.1513 | 0 | 0 | 34.55605 | 2023-08-07 22:15 | 0.08488551 | 0.0007239993 | 0.01743852 | 0.00892248 | 0.05175293 | 0.004721657 | 0.03435373 | 0.03895957 | 0.003200667 | 0 | 0 | 0.07660673 | 0.07288485 | 168.5099 | 1.031591 | 6.788616 | 1.456936 | -0.00293932 | 843.539 | 699.978 | 419.6701 | 2023-08-07 21:31 | 194.6816 | 0 | 4.785021 | 56.96222 | 0.2085781 | 0.1364878 | 0.06454709 | 2.759088 | 0.08761022 | 1.009765 | 0.2904936 | -0.1834171
2023-08-07 | 45723 | SUP6 | 380 | 0 | 0 | 2 | 8 | 0 | 0.0229511 | 0.1074232 | 4.387375 | 0 | 0 | 0 | 0 | 0 | 2.097216 | 0 | 2.048183 | 10.11815 | 4.030802 | 8.574004 | 5.495654 | 14.064 | 47.09408 | 77.09171 | 8.551017 | 1.718918 | 0.9383994 | 2.752079 | 1490.7 | 17.27935 | 570.1957 | 8639.677 | 118.9338 | 1 | 36.75133 | 29.86111 | 68.36161 | 2023-08-07 22:52 | 2023-08-07 23:26 | 5.14105 | 1.749163 | 200.5983 | 216.4956 | 224.6917 | 263.233 | 0 | 0 | 36.75133 | 2023-08-07 23:22 | 0.07529568 | 0.001154431 | 0.01725626 | 0.0142004 | 0.04770084 | 0.005556818 | 0.03136214 | 0.02212779 | 0.003235819 | 0 | 0 | 0.07961777 | 0.07554696 | 137.3661 | 1.032893 | 6.219679 | 1.009978 | 0.02318305 | 960.6178 | 659.0147 | 620.4445 | 2023-08-07 22:20 | 216.9375 | 0 | 4.523351 | 62.58109 | 0.1824321 | 0.1312482 | 0.05867493 | 1.230742 | 0.02558692 | -0.2253564 | 1.794672 | -0.470838
2023-08-07 | 44122 | SUP6 | 72 | 0 | 0 | 2 | 8 | 0 | 0.03036737 | 0.1145823 | 4.387375 | 0 | 0 | 0 | 0 | 0 | 1.935004 | 0 | 1.893021 | 10.11815 | -4.027516 | 4.161326 | 5.019826 | 9.558168 | 44.95216 | 69.01988 | 8.850098 | 1.898071 | 0.9383994 | 3.170269 | 1545.453 | 11.34295 | 492.9053 | 5671.473 | 92.72565 | 0.9593111 | 31.95867 | 16.89008 | 50.34139 | 2023-08-07 23:43 | 2023-08-08 00:15 | 10.09725 | 3.231984 | 191.8562 | 234.4132 | 234.5548 | 265.5852 | 0 | 0 | 31.04703 | 2023-08-08 00:09 | 0.1567887 | 0.00271322 | 0.02294556 | 0.01436507 | 0.04817564 | 0.006203092 | 0.06881177 | 0.01649233 | 0.002725667 | 0 | 0 | 0.1585572 | 0.1612364 | 193.8435 | 1 | 7.575016 | 1.15041 | 0.1217885 | 792.9632 | 642.7898 | 605.0254 | 2023-08-07 23:26 | 261.0669 | 0 | 4.236316 | 59.42638 | 0.1384843 | 0.1465976 | 0.06137821 | 1.892156 | 0.06420133 | -1.580198 | 0.936429 | -1.688372
2023-08-08 | 43992 | SUP6 | 346 | 0 | 0 | 2 | 8 | 0 | 0.004800825 | 0.05832212 | 4.387375 | 0 | 0 | 0 | 0 | 0 | 2.202107 | 0 | 1.929101 | 10.11815 | 3.025767 | 5.992468 | 4.947311 | 10.74897 | 43.5942 | 73.95919 | 8.602304 | 1.921744 | 1.059169 | 2.363425 | 1611.002 | 14.28282 | 494.5416 | 7141.411 | 119.0322 | 1 | 33.7628 | 12.74051 | 44.97488 | 2023-08-08 00:28 | 2023-08-08 01:00 | 21.0223 | 0 | 222.8647 | 231.8478 | 245.0929 | 264.0181 | 0 | 0 | 33.7628 | 2023-08-08 00:54 | 0.2724154 | 0.002969804 | 0.0273822 | 0.02197925 | 0.05209342 | 0.008331834 | 0.07918641 | 0.01741089 | 0.00354847 | 0 | 0 | 0.2820602 | 0.2946021 | 136.0333 | 1.021566 | 8.321207 | 0.5917146 | -0.1500331 | 756.1144 | 582.2499 | 546.4369 | 2023-08-08 00:15 | 396.3762 | 0 | 4.9131 | 48.26719 | 0.1453365 | 0.1368072 | 0.06642987 | 2.650036 | 0 | 1.614316 | -1.814645 | -1.075162
2023-08-08 | 43916 | C45RPB | 489 | 0 | 0 | 2 | 8 | 0 | 0.06531614 | 0.08242914 | 4.387375 | 0 | 0 | 0 | 0 | 0 | 2.062432 | 0 | 2.068255 | 10.11815 | 0.669032 | 16.31455 | 5.144581 | 21.15146 | 41.46834 | 77.09171 | 9.083055 | 1.388793 | 1.082593 | 4.112433 | 1582.878 | 22.70759 | 439.9345 | 11353.8 | 170.7835 | 1 | 56.65469 | 12.1978 | 69.30964 | 2023-08-08 01:12 | 2023-08-08 02:08 | 42.09368 | 0.4571451 | 212.6905 | 219.7008 | 237.6325 | 253.8946 | 0 | 0 | 56.65469 | 2023-08-08 02:06 | 0.05344352 | 0.001459572 | 0.009781233 | 0.012633 | 0.04066127 | 0.005863552 | 0.02487074 | 0.01578746 | 0.003885294 | 0 | 0 | 0.1331841 | 0.05289558 | 208.6754 | 1 | 5.15248 | 2.057623 | 0.2987061 | 1049.457 | 582.2499 | 736.608 | 2023-08-08 01:00 | 489.5007 | 0 | 4.232814 | 52.51167 | 0.2743675 | 0.1312482 | 0.05490621 | 4.644666 | 0.006595693 | -1.59673 | -0.8212026 | 0.5832878
2023-08-08 | 43916 | C45RPB | 491 | 0 | 0 | 2 | 8 | 0 | 0.03298418 | 0.05772881 | 4.387375 | 0 | 0 | 0 | 0 | 0 | 1.960655 | 0 | 1.908566 | 10.11815 | -3.908289 | 6.67071 | 5.070379 | 11.95451 | 44.51675 | 69.51564 | 8.936007 | 1.684843 | 1.003051 | 3.581977 | 1578.336 | 18.11994 | 514.4255 | 9059.97 | 130.2377 | 1 | 40.05156 | 11.39772 | 53.05161 | 2023-08-08 02:20 | 2023-08-08 02:59 | 27.05151 | 1.602332 | 234.3924 | 240.0434 | 240.1985 | 267.7565 | 0 | 0 | 40.05156 | 2023-08-08 02:48 | 0.2469611 | 0.002463471 | 0.02456138 | 0.01536875 | 0.04872725 | 0.006386187 | 0.08121213 | 0.02034036 | 0.002887854 | 0 | 0 | 0.2223495 | 0.2246499 | 168.1304 | 1.001228 | 8.138493 | 2.057623 | -0.1783592 | 840.337 | 728.4593 | 403.2356 | 2023-08-08 02:08 | 315.6409 | 0 | 4.25034 | 56.56589 | 0.1719686 | 0.1455521 | 0.06114221 | 3.513999 | 0.03020327 | -1.514007 | 0.1886165 | -0.3044602
2023-08-08 | 43916 | 56SICR7 | 142 | 0 | 0 | 2 | 8 | 0 | -0.02533257 | 0.05456202 | 4.387375 | 0 | 0 | 0 | 0 | 0 | 2.049986 | 0 | 1.814301 | 10.11815 | -4.149196 | 12.51917 | 5.003998 | 17.98461 | 40.83069 | 72.27718 | 8.870673 | 1.93035 | 1.48803 | 2.592144 | 1744.854 | 24.11465 | 590.2161 | 12057.33 | 173.6965 | 0.9650121 | 36.87024 | 10.89789 | 46.4202 | 2023-08-08 03:10 | 2023-08-08 03:45 | 25.97235 | 0 | 219.6225 | 211.422 | 247.0444 | 238.66 | 0 | 0 | 35.58023 | 2023-08-08 03:40 | 0.08183307 | 0.00585851 | 0.01524541 | 0.01535877 | 0.04952077 | 0.004963668 | 0.05851862 | 0.02135759 | 0.002725667 | 0 | 0 | 0.0826677 | 0.08603308 | 103.2904 | 1 | 7.218968 | 0.4640651 | 0.1977295 | 754.1884 | 604.9571 | 347.12 | 2023-08-08 02:59 | 223.0917 | 0 | 4.232814 | 54.21608 | 0.2488284 | 0.1399909 | 0.05856363 | 3.383246 | 0 | -1.59673 | -0.4038664 | 0.8495258
2023-08-08 | 44002 | 56SICR7 | 211 | 0 | 0 | 2 | 8 | 0 | 0.1064727 | 0.110701 | 4.387375 | 0 | 0 | 0 | 0 | 0 | 1.940217 | 0 | 2.09236 | 10.11815 | -2.030844 | 16.58645 | 5.075974 | 21.15146 | 43.67083 | 77.09171 | 8.648147 | 1.068759 | 0.9383994 | 3.268739 | 1774.136 | 23.3429 | 492.7523 | 11671.45 | 173.0228 | 1 | 47.45095 | 17.89543 | 71.06662 | 2023-08-08 04:05 | 2023-08-08 04:52 | 23.83528 | 5.720232 | 203.5842 | 215.8066 | 243.6299 | 262.9821 | 0 | 0 | 47.45095 | 2023-08-08 04:51 | 0.04930399 | 0.00585851 | 0.00982785 | 0.01998312 | 0.04721406 | 0.00517097 | 0.02203837 | 0.01656081 | 0.003547886 | 0 | 0 | 0.1050643 | 0.05061502 | 140.0319 | 1 | 5.15248 | 1.942823 | 0.2849204 | 1049.457 | 721.6795 | 371.5369 | 2023-08-08 03:45 | 328.4031 | 0 | 4.458015 | 58.94666 | 0.2743675 | 0.1312482 | 0.05782742 | 2.651567 | 0.08049113 | -0.5337506 | 0.808991 | 0.7038181
2023-08-08 | 46021 | 56SICR7 | 532 | 0 | 0 | 2 | 8 | 0 | 0.1064727 | 0.06855426 | 4.387375 | 0 | 0 | 0 | 0 | 0 | 1.92664 | 0 | 2.108287 | 10.11815 | 4.78136 | 6.231896 | 4.848613 | 10.16299 | 36.84943 | 68.05128 | 8.164688 | 1.293269 | 1.139445 | 2.415678 | 1500.808 | 15.7349 | 419.1109 | 7867.45 | 142.4458 | 1 | 37.41859 | 11.44481 | 49.66159 | 2023-08-08 05:04 | 2023-08-08 05:41 | 25.1756 | 0.7981833 | 202.3082 | 208.3186 | 236.0518 | 257.6905 | 0 | 0 | 60.10169 | 2023-08-08 05:36 | 0.09551861 | 0.002832857 | 0.02474325 | 0.01918919 | 0.0503539 | 0.005301369 | 0.0592169 | 0.0156455 | 0.003787308 | 0 | 0 | 0.08969582 | 0.09024964 | 111.3525 | 1 | 8.361578 | 1.132972 | -0.01056195 | 723.7481 | 629.3296 | 519.0379 | 2023-08-08 04:52 | 196.9559 | 0 | 4.558843 | 62.75708 | 0.1493431 | 0.1486842 | 0.06699129 | 3.269481 | 0.01607245 | -0.05782624 | 1.843578 | -0.7800013
2023-08-08 | 44415 | AISI410 | 537 | 0 | 0 | 2 | 8 | 0 | 0 | 0.0566868 | 4.387375 | 0 | 0 | 0 | 0 | 0 | 1.978481 | 0 | 1.847855 | 10.11815 | -3.295954 | 6.707085 | 3.271775 | 9.943042 | 41.00109 | 63.90374 | 8.862579 | 1.1938 | 0.9757896 | 2.201824 | 1490.287 | 11.90876 | 620.2534 | 5954.378 | 107.6014 | 1 | 37.38205 | 10.59019 | 53.11776 | 2023-08-08 05:52 | 2023-08-08 06:31 | 21.64633 | 5.145524 | 192.6593 | 218.7393 | 216.717 | 243.4271 | 0 | 0 | 37.38205 | 2023-08-08 06:28 | 0.08716327 | 0.004871006 | 0.01821641 | 0.01535042 | 0.0447151 | 0.005888462 | 0.06153388 | 0.01882249 | 0.003709421 | 0 | 0 | 0.0943454 | 0.09801553 | 138.0935 | 1 | 6.626978 | 0.9855964 | 0.02242761 | 757.3697 | 786.8868 | 298.5662 | 2023-08-08 05:41 | 564.5395 | 0 | 4.232814 | 53.04912 | 0.1555941 | 0.1583342 | 0.06623735 | 3.529875 | 0.09687012 | -1.59673 | -0.6907369 | -1.568538
2023-08-08 | 43916 | C45RPB | 544 | 0 | 0 | 0 | 5 | 0 | 0.01671231 | 0.1251419 | 4.387375 | 0 | 0 | 0 | 0 | 0 | 2.039411 | 0 | 2.030052 | 10.11815 | 3.332878 | 11.96895 | 5.039101 | 16.59388 | 42.08079 | 77.09171 | 9.395685 | 1.602766 | 2.339315 | 3.832299 | 1652.47 | 22.94982 | 480.2947 | 11474.91 | 163.6066 | 1 | 58.70635 | 22.94821 | 84.15369 | 2023-08-08 06:55 | 2023-08-08 07:54 | 33.51306 | 2.372106 | 218.476 | 242.1196 | 223.4633 | 270.6965 | 0 | 0 | 60.10169 | 2023-08-08 07:49 | 0.05769701 | 0.002833687 | 0.01495789 | 0.01883483 | 0.04223627 | 0.007407187 | 0.04168579 | 0.01769601 | 0.003357817 | 0 | 0 | 0.08616979 | 0.05442402 | 156.0906 | 1 | 6.707368 | 2.057623 | -0.181194 | 939.8617 | 838.8772 | 751.107 | 2023-08-08 06:31 | 702.6359 | 0 | 4.9131 | 48.13002 | 0.2152486 | 0.1312482 | 0.06373059 | 2.558211 | 0.02818778 | 1.614316 | -1.84565 | 0.6293053
2023-08-08 | 43916 | C45RPB | 511 | 0 | 0 | 0 | 5 | 0 | 0.05454401 | 0.137699 | 4.387375 | 0 | 0 | 0 | 0 | 0 | 2.091486 | 0 | 1.852431 | 10.11815 | -3.883491 | 16.58645 | 4.135893 | 20.60217 | 38.61487 | 73.13314 | 8.955923 | 1.068759 | 2.568437 | 1.675514 | 1510.408 | 25.40618 | 419.1109 | 12703.09 | 203.9684 | 0.960569 | 32.00293 | 24.18037 | 54.13615 | 2023-08-08 08:19 | 2023-08-08 08:51 | 7.82256 | 0 | 200.6258 | 217.6407 | 229.963 | 267.8376 | 0 | 0 | 31.04703 | 2023-08-08 08:42 | 0.1565116 | 0.004202697 | 0.01004752 | 0.008685282 | 0.04696275 | 0.003920326 | 0.0199782 | 0.01344428 | 0.003885294 | 0 | 0 | 0.1586537 | 0.1585058 | 76.63531 | 1.058663 | 5.15248 | 0.8925059 | 0.05194833 | 809.2995 | 658.9383 | 452.0894 | 2023-08-08 07:54 | 218.4128 | 0 | 4.9131 | 62.75708 | 0.2817077 | 0.1383525 | 0.06718021 | 1.323509 | 0 | 1.614316 | 1.843578 | 1.091707
2023-08-08 | 43916 | GTD450 | 407 | 0 | 0 | 0 | 5 | 0 | 0.009186903 | 0.1220776 | 3.199551 | 0 | 0 | 0 | 0 | 0 | 1.990072 | 0 | 1.92859 | 7.197068 | -5.551851 | 10.36345 | 0 | 11.458 | 36.84943 | 54.93827 | 9.046283 | 1.068759 | 2.010245 | 1.675514 | 1490.287 | 19.55908 | 419.1109 | 9779.538 | 220.1339 | 1 | 52.45006 | 12.94958 | 64.65169 | 2023-08-08 09:04 | 2023-08-08 09:59 | 39.50048 | 0 | 196.9288 | 190.4187 | 225.8607 | 239.5321 | 0 | 0 | 52.45006 | 2023-08-08 09:40 | 0.07841335 | 0.0009850219 | 0.009781233 | 0.008286431 | 0.0375745 | 0.004276826 | 0.01984517 | 0.01256827 | 0.003885294 | 0 | 0 | 0.3943247 | 0.07475308 | 107.592 | 1 | 5.15248 | 1.030477 | -0.1562832 | 678.6941 | 582.2499 | 352.21 | 2023-08-08 08:51 | 525.4927 | 0 | 4.44712 | 48.13002 | 0.2085614 | 0.1310028 | 0.08094759 | 4.050329 | 0 | -0.5851738 | -1.84565 | -0.02245204
2023-08-08 | 46021 | SUP9 | 274 | 0 | 0 | 0 | 5 | 0 | -0.007466769 | 0.0628089 | 3.069741 | 0 | 0 | 0 | 0 | 0 | 2.014379 | 0 | 1.644698 | 6.956576 | 1.577185 | 9.245894 | 5.179389 | 13.49884 | 48.70343 | 70.73602 | 9.026433 | 1.619085 | 0.9383994 | 4.112433 | 1697.607 | 18.85175 | 589.7447 | 9425.877 | 128.6082 | 1 | 42.41328 | 44.65724 | 93.56603 | 2023-08-08 10:45 | 2023-08-08 11:30 | 0 | 6.495512 | 198.3827 | 197.519 | 228.6528 | 271.2599 | 0 | 0 | 42.41328 | 2023-08-08 11:24 | 0.07438033 | 0.001196588 | 0.03030192 | 0.01484315 | 0.0375745 | 0.0065809 | 0.04450696 | 0.01933699 | 0.003885294 | 0 | 0 | 0.07029867 | 0.06814411 | 201.8374 | 1 | 8.902769 | 2.057623 | 0.2883141 | 917.2755 | 883.2612 | 724.316 | 2023-08-08 10:36 | 260.151 | 0 | 4.9131 | 53.03663 | 0.190834 | 0.0983456 | 0.06945683 | 0.9497515 | 0.06942169 | 1.614316 | -0.6937787 | -0.1606229
2023-08-08 | 43916 | 41CR4 | 369 | 0 | 0 | 0 | 5 | 0 | 0.06444258 | 0.0842 | 2.963313 | 0 | 0 | 0 | 0 | 0 | 1.997664 | 0 | 2.119698 | 6.996154 | -5.108679 | 6.919808 | 2.183013 | 10.25021 | 46.49744 | 58.63513 | 8.882958 | 1.600284 | 2.107165 | 2.740218 | 1575.712 | 17.2217 | 664.998 | 8610.852 | 123.7723 | 1 | 44.81431 | 18.62013 | 68.96878 | 2023-08-08 11:49 | 2023-08-08 12:32 | 20.65983 | 5.534348 | 211.5227 | 220.8648 | 228.611 | 256.3317 | 0 | 0 | 44.81431 | 2023-08-08 12:32 | 0.09045129 | 0.001547119 | 0.01944345 | 0.01190394 | 0.0375745 | 0.007666972 | 0.05682304 | 0.02049569 | 0.003595485 | 0 | 0 | 0.5007944 | 0.1002359 | 157.3757 | 1.011004 | 7.51395 | 1.085964 | 0.05397018 | 954.6997 | 822.4539 | 513.8088 | 2023-08-08 11:30 | 483.83 | 0 | 4.814906 | 48.13002 | 0.1748135 | 0.1193168 | 0.08211641 | 2.406767 | 0.08024424 | 1.150828 | -1.84565 | -0.4822956
2023-08-08 | 43916 | SUP9 | 77 | 0 | 0 | 0 | 5 | 0 | 0 | 0.04201101 | 3.177901 | 0 | 0 | 0 | 0 | 0 | 1.955023 | 0 | 2.071136 | 7.072931 | 0.8837942 | 10.0304 | 5.098374 | 16.14131 | 45.72494 | 69.82298 | 8.873279 | 1.068759 | 2.468148 | 2.377612 | 1498.507 | 12.26861 | 712.5445 | 6134.307 | 92.89661 | 1 | 39.38521 | 12.92084 | 46.40702 | 2023-08-08 12:44 | 2023-08-08 13:24 | 26.46437 | 0 | 213.0502 | 221.9086 | 218.5022 | 279.8663 | 0 | 0 | 39.38521 | 2023-08-08 13:19 | 0.3745695 | 0.001525887 | 0.01572514 | 0.01677395 | 0.04282635 | 0.005367056 | 0.04183373 | 0.02040905 | 0.003035646 | 0 | 0 | 0.4102978 | 0.3749038 | 112.5353 | 1.011998 | 5.15248 | 1.523904 | -0.09917802 | 829.366 | 709.6327 | 614.9806 | 2023-08-08 12:32 | 356.4977 | 0 | 4.506872 | 56.19022 | 0.2311747 | 0.101298 | 0.06454712 | 3.048194 | 0 | -0.3031371 | 0.09256601 | -1.492802
2023-08-08 | 44253 | C45RPB | 77 | 0 | 0 | 0 | 5 | 0 | 0.1064727 | 0.01260102 | 1.953096 | 0 | 0 | 0 | 0 | 0 | 1.923771 | 0 | 2.138683 | 6.124297 | 0.02523954 | 9.493081 | 5.045987 | 14.5809 | 48.28613 | 69.01657 | 9.207609 | 1.698248 | 1.917922 | 3.316661 | 1653.808 | 10.26468 | 615.2958 | 5132.341 | 82.0494 | 0.9907402 | 38.83688 | 13.75776 | 54.79427 | 2023-08-08 13:37 | 2023-08-08 14:16 | 22.87948 | 2.199635 | 234.4534 | 220.754 | 250.5112 | 281.3661 | 0 | 0 | 38.47726 | 2023-08-08 14:08 | 0.481624 | 0.001024003 | 0.02178512 | 0.02073026 | 0.04105639 | 0.008331834 | 0.04177621 | 0.02095001 | 0.003320197 | 0 | 0 | 0.5454827 | 0.4854127 | 180.1048 | 1 | 5.665672 | 1.955209 | -0.3066627 | 934.814 | 874.323 | 555.8711 | 2023-08-08 13:24 | 550.106 | 0 | 4.689141 | 48.13002 | 0.2112666 | 0.08873662 | 0.06794225 | 2.822907 | 0.04014351 | 0.5571974 | -1.84565 | -1.919465
2023-08-08 | 45335 | C45RPB | 77 | 0 | 0 | 1 | 9 | 0 | 0 | 0.01260102 | 1.963253 | 0 | 0 | 0 | 0 | 0 | 1.931854 | 0 | 2.00879 | 5.98672 | -6.558465 | 15.90835 | 5.034791 | 21.15146 | 44.41042 | 65.08187 | 9.123077 | 2.197008 | 2.060096 | 3.913891 | 1490.287 | 25.80211 | 712.5445 | 12901.06 | 183.5547 | 1 | 50.6443 | 46.50035 | 97.0589 | 2023-08-08 15:18 | 2023-08-08 16:10 | 0 | 3.914098 | 185.0205 | 201.0901 | 222.5858 | 271.1222 | 0 | 0 | 50.6443 | 2023-08-08 15:57 | 0.4808163 | 0.00585851 | 0.02129339 | 0.01274752 | 0.04709465 | 0.008331834 | 0.07165727 | 0.02502979 | 0.003206046 | 0 | 0 | 0.4411059 | 0.4854127 | 169.4405 | 1.027484 | 6.124607 | 1.958009 | -0.2411259 | 1049.457 | 938.0944 | 421.3787 | 2023-08-08 14:16 | 431.7708 | 0 | 4.324169 | 48.13002 | 0.3249978 | 0.09198753 | 0.06644199 | 1.089117 | 0.04032704 | -1.165523 | -1.84565 | 1.165549
2023-08-08 | 43916 | 51CRV4 | 77 | 0 | 0 | 1 | 9 | 0 | 0.01240021 | 0.07659077 | 1.923204 | 0 | 0 | 0 | 0 | 0 | 1.897831 | 0 | 2.0056 | 5.64262 | -2.653977 | 16.58645 | 5.255861 | 21.15146 | 48.49443 | 73.34971 | 9.10492 | 2.673642 | 1.974502 | 3.762823 | 1778.101 | 29.37247 | 621.8175 | 14686.23 | 191.1765 | 0.9770968 | 52.51955 | 10.3735 | 67.72302 | 2023-08-08 16:21 | 2023-08-08 17:16 | 37.31608 | 4.829971 | 200.1703 | 218.0213 | 216.1439 | 257.8397 | 0 | 0 | 51.31668 | 2023-08-08 17:09 | 0.1551274 | 0.002474864 | 0.01325517 | 0.01579365 | 0.06032867 | 0.008331834 | 0.07283095 | 0.01999401 | 0.003292321 | 0 | 0 | 0.1516014 | 0.1522362 | 114.8648 | 1.044236 | 6.155842 | 1.135475 | -0.1448673 | 1028.485 | 938.0944 | 328.1838 | 2023-08-08 16:10 | 326.1171 | 0 | 4.232814 | 55.08566 | 0.2883647 | 0.07692764 | 0.05770731 | 5.062859 | 0.07131949 | -1.59673 | -0.1869174 | 1.823561
2023-08-08 | 44683 | SUP9 | 77 | 0 | 0 | 1 | 9 | 0 | 0.01392985 | 0.01260102 | 1.982447 | 0 | 0 | 0 | 0 | 0 | 1.941858 | 0 | 2.07931 | 5.769566 | 4.017423 | 14.14753 | 4.953084 | 17.71007 | 45.13713 | 72.63419 | 8.967417 | 2.284642 | 1.484939 | 4.112433 | 1539.107 | 12.95974 | 580.2927 | 6479.872 | 99.9129 | 0.9724107 | 34.80851 | 12.9681 | 48.18338 | 2023-08-08 17:29 | 2023-08-08 18:06 | 21.43365 | 0.4067629 | 186.1349 | 222.9664 | 232.2659 | 263.9118 | 0 | 0 | 33.84817 | 2023-08-08 17:09 | 0.04930399 | 0.0001993578 | 0.009781233 | 0.008286431 | 0.0375745 | 0.001962834 | 0.01984517 | 0.01256827 | 0.002725667 | 0 | 0 | 0.05217651 | 0.04944834 | 208.6754 | 1.025432 | 5.15248 | 1.949269 | 0.2124269 | 878.5097 | 886.0127 | 451.4178 | 2023-08-08 17:16 | 358.0945 | 0 | 4.559949 | 56.90147 | 0.2438255 | 0.07943319 | 0.06277965 | 2.684165 | 0.008441976 | -0.05260787 | 0.2748411 | -1.348337
2023-08-08 | 43916 | SUP9 | 77 | 0 | 0 | 1 | 9 | 0 | 0.01257204 | 0.0941315 | 2.035019 | 0 | 0 | 0 | 0 | 0 | 1.923478 | 0 | 2.082037 | 6.442075 | 0.01122906 | 13.56156 | 4.908833 | 17.64656 | 43.03984 | 67.1397 | 8.569192 | 2.450728 | 2.077209 | 3.691718 | 1706.771 | 29.46159 | 614.1358 | 14730.8 | 211.63 | 1 | 58.70635 | 10.28949 | 70.47262 | 2023-08-08 18:17 | 2023-08-08 19:21 | 42.09368 | 0 | 181.4046 | 198.2009 | 229.0999 | 275.4427 | 0 | 0 | 60.10169 | 2023-08-08 18:52 | 0.2343048 | 0.0009030225 | 0.02029871 | 0.01632614 | 0.05241649 | 0.008331834 | 0.05796824 | 0.02127522 | 0.003194082 | 0 | 0 | 0.2295289 | 0.2253278 | 151.0774 | 1.015308 | 6.61456 | 1.034878 | 0.2061121 | 813.4714 | 938.0944 | 334.5571 | 2023-08-08 18:06 | 592.192 | 0 | 4.665674 | 59.81243 | 0.2628335 | 0.09595031 | 0.06949203 | 5.705469 | 0 | 0.4464314 | 1.039573 | 1.839816
2023-08-08 | 43916 | SUP9 | 77 | 0 | 0 | 1 | 9 | 0 | 0 | 0.07174201 | 2.001015 | 0 | 0 | 0 | 0 | 0 | 1.872921 | 0 | 1.983689 | 6.306335 | 0.4689108 | 7.724718 | 5.415045 | 13.53266 | 45.00015 | 65.30805 | 9.017347 | 1.591931 | 1.526027 | 2.712095 | 1625.768 | 20.41167 | 600.5938 | 10205.83 | 152.2662 | 1 | 56.50043 | 31.8222 | 88.55724 | 2023-08-08 19:52 | 2023-08-08 20:46 | 24.44361 | 0.2346097 | 193.722 | 195.6188 | 228.3773 | 259.4541 | 0 | 0 | 56.50043 | 2023-08-08 20:28 | 0.2615738 | 0.001970263 | 0.01355802 | 0.01630392 | 0.05551496 | 0.007150429 | 0.04477254 | 0.01666598 | 0.003374505 | 0 | 0 | 0.2469011 | 0.2629206 | 154.6765 | 1 | 6.723628 | 1.02063 | 0.09953396 | 755.4872 | 858.2991 | 511.82 | 2023-08-08 19:21 | 310.9701 | 0 | 4.232814 | 58.72885 | 0.2072127 | 0.0965629 | 0.06481305 | 1.775503 | 0.002649244 | -1.59673 | 0.7514006 | 0.1430326
2023-08-08 | 46021 | C45RPB | 77 | 0 | 0 | 1 | 9 | 0 | -0.01709488 | 0.04909943 | 2.176859 | 0 | 0 | 0 | 0 | 0 | 1.922443 | 0 | 1.999058 | 6.195046 | 4.183398 | 6.034552 | 5.104826 | 10.82269 | 48.24043 | 69.44156 | 8.89025 | 2.38402 | 1.900219 | 3.442855 | 1552.044 | 10.26468 | 712.5445 | 5132.341 | 82.0494 | 0.9753728 | 47.1298 | 9.189527 | 65.80376 | 2023-08-08 20:56 | 2023-08-08 21:47 | 28.45583 | 6.653386 | 195.7441 | 209.2027 | 215.9231 | 263.9631 | 0 | 0 | 45.96912 | 2023-08-08 21:43 | 0.3535788 | 0.004843067 | 0.01830498 | 0.01397819 | 0.04304795 | 0.005704586 | 0.04265495 | 0.01740244 | 0.003885294 | 0 | 0 | 0.3413414 | 0.3665326 | 179.1295 | 1.033152 | 7.09586 | 1.06658 | -0.007744924 | 1049.457 | 932.6848 | 402.2838 | 2023-08-08 20:46 | 547.4819 | 0 | 4.9131 | 50.08137 | 0.1558531 | 0.08921236 | 0.07075158 | 5.128642 | 0.1011095 | 1.614316 | -1.398073 | -1.919465
2023-08-08 | 43916 | C45RPB | 77 | 0 | 0 | 2 | 8 | 0 | -0.003175407 | 0.04684758 | 1.989162 | 0 | 0 | 0 | 0 | 0 | 1.875491 | 0 | 2.018488 | 6.339942 | -6.558465 | 11.06826 | 5.315338 | 17.1488 | 46.7562 | 59.85832 | 8.530118 | 2.247497 | 1.525003 | 3.304781 | 1590.703 | 12.40112 | 712.5445 | 6200.558 | 106.7461 | 1 | 51.38031 | 10.7962 | 54.80709 | 2023-08-08 21:58 | 2023-08-08 22:46 | 40.58412 | 0 | 209.804 | 212.6209 | 233.195 | 258.2587 | 0 | 0 | 51.38031 | 2023-08-08 22:41 | 0.07166808 | 0.002061562 | 0.01369043 | 0.01461982 | 0.05250156 | 0.005971796 | 0.03514391 | 0.01897411 | 0.003653759 | 0 | 0 | 0.06456135 | 0.06781897 | 140.8756 | 1 | 6.010515 | 1.108899 | -0.05161544 | 951.6883 | 853.5255 | 433.6795 | 2023-08-08 21:47 | 187.7415 | 0 | 4.529219 | 54.18049 | 0.2864898 | 0.1059158 | 0.07566566 | 4.759112 | 0 | -0.1976575 | -0.4126897 | -1.465006
2023-08-08 | 43916 | B14 | 77 | 0 | 0 | 2 | 8 | 0 | 0.02056091 | 0.1231654 | 2.070872 | 0 | 0 | 0 | 0 | 0 | 2.079447 | 0 | 1.987504 | 5.853789 | -0.05807496 | 12.77372 | 4.959022 | 17.68441 | 45.96732 | 69.44744 | 9.029897 | 2.16502 | 1.146721 | 3.401807 | 1638.701 | 16.66652 | 562.0018 | 8333.258 | 118.6868 | 0.9167748 | 40.08115 | 10.88204 | 45.46267 | 2023-08-08 22:57 | 2023-08-08 23:36 | 29.1991 | 0 | 213.145 | 214.9031 | 230.9689 | 276.6817 | 0 | 0 | 36.44685 | 2023-08-08 23:34 | 0.04930399 | 0.001210882 | 0.01582586 | 0.02146506 | 0.05068659 | 0.0054616 | 0.04650183 | 0.01563868 | 0.003521747 | 0 | 0 | 0.05217651 | 0.05047042 | 141.1475 | 1 | 6.646935 | 1.463933 | -0.2271462 | 877.5837 | 770.6175 | 543.4194 | 2023-08-08 22:46 | 233.8442 | 0 | 4.55686 | 52.48071 | 0.2546444 | 0.08429093 | 0.06561595 | 3.683237 | 0 | -0.06718757 | -0.8286848 | -0.5929581
2023-08-08 | 44623 | SUP6 | 77 | 0 | 0 | 2 | 8 | 0 | 0.02563018 | 0.1403266 | 1.984715 | 0 | 0 | 0 | 0 | 0 | 1.966239 | 0 | 2.029755 | 6.224892 | -1.968171 | 16.58645 | 4.986621 | 21.15146 | 41.91978 | 74.03186 | 9.510118 | 1.859623 | 2.138182 | 2.681625 | 1681.959 | 25.45919 | 524.6102 | 12729.59 | 173.3132 | 0.9998134 | 43.08009 | 10.94831 | 52.11005 | 2023-08-08 23:47 | 2023-08-09 00:33 | 32.13178 | 0 | 192.0353 | 230.2892 | 216.8231 | 240.8133 | 0 | 0 | 43.07205 | 2023-08-09 00:19 | 0.1035908 | 0.002285702 | 0.009781233 | 0.02027583 | 0.05700228 | 0.00590753 | 0.02267432 | 0.01325457 | 0.003420288 | 0 | 0 | 0.11717 | 0.1161413 | 106.1113 | 1 | 5.15248 | 0.9326311 | -0.1106286 | 983.4026 | 750.3606 | 276.0077 | 2023-08-08 23:36 | 216.3104 | 0 | 4.561486 | 52.37966 | 0.2857076 | 0.08408396 | 0.06161518 | 3.934863 | 0 | -0.04535264 | -0.8530871 | 1.101603
2023-08-09 | 43916 | SUP6 | 77 | 0 | 0 | 2 | 8 | 0 | 0.05319974 | 0.1299271 | 2.016718 | 0 | 0 | 0 | 0 | 0 | 1.862513 | 0 | 2.077639 | 5.64262 | 1.110129 | 7.947685 | 4.486248 | 12.89594 | 46.45147 | 65.68471 | 9.372971 | 2.578025 | 0.9383994 | 4.112433 | 1608.634 | 13.99108 | 565.0438 | 6995.54 | 106.614 | 1 | 41.2193 | 12.28023 | 51.91527 | 2023-08-09 00:45 | 2023-08-09 01:25 | 28.93908 | 0 | 219.6206 | 219.495 | 224.1281 | 280.2104 | 0 | 0 | 41.2193 | 2023-08-09 01:22 | 0.1775224 | 0.001303002 | 0.01206818 | 0.01455377 | 0.04579106 | 0.005550573 | 0.03421304 | 0.01338077 | 0.002725667 | 0 | 0 | 0.1883171 | 0.1855301 | 208.6754 | 1.035141 | 7.2664 | 2.057623 | -0.1668557 | 1007.75 | 860.1643 | 548.6288 | 2023-08-09 00:33 | 285.6272 | 0 | 4.232814 | 56.80856 | 0.196331 | 0.08590463 | 0.06444139 | 3.356559 | 0 | -1.59673 | 0.2509275 | -1.135035
2023-08-09 | 44689 | B14 | 77 | 0 | 0 | 2 | 8 | 0 | 0.003100055 | 0.2332867 | 2.184369 | 0 | 0 | 0 | 0 | 0 | 2.026577 | 0 | 2.096988 | 6.050226 | 6.7258 | 7.106168 | 5.106144 | 11.47033 | 46.26669 | 74.58205 | 8.43352 | 2.406314 | 0.9383994 | 3.754238 | 1598.996 | 16.62583 | 711.9166 | 8312.913 | 118.2511 | 1 | 47.36266 | 35.14822 | 85.53453 | 2023-08-09 02:00 | 2023-08-09 02:48 | 9.190783 | 3.023652 | 195.8957 | 205.8559 | 231.6897 | 248.4091 | 0 | 0 | 47.36266 | 2023-08-09 02:39 | 0.256031 | 0.003005053 | 0.02427151 | 0.01378797 | 0.04902972 | 0.007514434 | 0.05656361 | 0.0155513 | 0.002725667 | 0 | 0 | 0.2733627 | 0.2591093 | 178.0794 | 1 | 8.444842 | 1.410704 | -0.06278021 | 1049.457 | 867.2661 | 643.6277 | 2023-08-09 01:25 | 198.502 | 0 | 4.274702 | 52.91119 | 0.1537948 | 0.08112174 | 0.05731542 | 1.347512 | 0.03535008 | -1.399015 | -0.7243182 | -0.6010918
2023-08-09 | 43916 | B14 | 77 | 0 | 0 | 2 | 8 | 0 | 0.05134188 | 0.05392303 | 1.935798 | 0 | 0 | 0 | 0 | 0 | 2.0965 | 0 | 1.941909 | 5.852465 | -2.625139 | 13.79816 | 5.348206 | 20.19695 | 42.92451 | 66.34879 | 8.345363 | 1.849077 | 1.080936 | 3.4877 | 1640.513 | 26.9008 | 664.6987 | 13450.4 | 187.015 | 1 | 50.8981 | 9.290652 | 55.9571 | 2023-08-09 02:58 | 2023-08-09 03:47 | 41.60745 | 0 | 181.9862 | 230.8281 | 215.2445 | 265.9313 | 0 | 0 | 50.8981 | 2023-08-09 03:42 | 0.2201907 | 0.002305937 | 0.01795564 | 0.0134572 | 0.0375745 | 0.00612668 | 0.05093987 | 0.01710885 | 0.003486316 | 0 | 0 | 0.2769729 | 0.2137555 | 121.4397 | 1 | 5.862616 | 1.621342 | 0.01728051 | 954.9733 | 582.2499 | 276.0077 | 2023-08-09 02:48 | 195.6849 | 0 | 4.523821 | 48.45682 | 0.3044058 | 0.08820756 | 0.06818242 | 5.478421 | 0 | -0.2231369 | -1.771668 | 1.369513
2023-08-09 | 46021 | B14 | 77 | 0 | 0 | 2 | 8 | 0 | 0 | 0.1366383 | 1.955663 | 0 | 0 | 0 | 0 | 0 | 1.928869 | 0 | 2.007041 | 5.89637 | -3.899599 | 12.72339 | 4.861668 | 14.94424 | 44.85443 | 61.79544 | 8.891912 | 1.673815 | 1.212722 | 3.535433 | 1560.16 | 21.57695 | 707.0857 | 10788.48 | 151.5936 | 0.999031 | 57.64326 | 12.2862 | 61.40963 | 2023-08-09 03:59 | 2023-08-09 04:52 | 42.09368 | 0 | 193.9231 | 224.0325 | 234.9928 | 246.1642 | 0 | 0 | 57.5874 | 2023-08-09 04:47 | 0.250027 | 0.005163164 | 0.01495007 | 0.01187244 | 0.04553442 | 0.006842729 | 0.03636351 | 0.01789735 | 0.003534178 | 0 | 0 | 0.5248916 | 0.2452087 | 135.8045 | 1 | 6.087928 | 1.278189 | 0.2987061 | 932.8714 | 790.5457 | 276.0077 | 2023-08-09 03:47 | 236.6067 | 0 | 4.563223 | 48.22382 | 0.241834 | 0.09541755 | 0.073844 | 4.691707 | 0 | -0.03715296 | -1.824457 | 0.3674257
2023-08-09 | 43916 | 51CRV4 | 77 | 0 | 0 | 2 | 8 | 0 | 0.08508641 | 0.157402 | 2.146139 | 0 | 0 | 0 | 0 | 0 | 1.962903 | 0 | 2.131607 | 5.810004 | -0.700156 | 16.58645 | 5.08424 | 21.15146 | 38.50518 | 65.58575 | 8.384887 | 2.569475 | 1.437982 | 4.112433 | 1490.287 | 29.46159 | 477.3749 | 14730.8 | 220.1339 | 1 | 58.70635 | 11.14653 | 76.1047 | 2023-08-09 05:02 | 2023-08-09 06:01 | 42.09368 | 2.451537 | 204.9234 | 219.383 | 234.0808 | 263.2322 | 0 | 0 | 60.10169 | 2023-08-09 05:59 | 0.06628665 | 0.004469333 | 0.01133904 | 0.01305297 | 0.04372952 | 0.006925155 | 0.02903963 | 0.01537028 | 0.00350308 | 0 | 0 | 0.2731424 | 0.06833433 | 183.9837 | 1.048961 | 5.482776 | 2.057623 | -0.1396626 | 1049.457 | 736.7994 | 377.2584 | 2023-08-09 04:52 | 173.132 | 0 | 4.837489 | 53.37616 | 0.3225009 | 0.08858638 | 0.07375824 | 5.266783 | 0.03221269 | 1.257422 | -0.6108373 | 1.839816
2023-08-09 | 43928 | 51CRV4 | 77 | 0 | 0 | 0 | 5 | 0 | 0.08756746 | 0.02328921 | 2.035783 | 0 | 0 | 0 | 0 | 0 | 1.974408 | 0 | 1.999944 | 5.696333 | 3.342737 | 9.914157 | 2.736528 | 11.94507 | 47.7121 | 68.69624 | 9.742874 | 2.538424 | 2.568437 | 3.675821 | 1567.68 | 10.82103 | 712.5445 | 5410.513 | 82.0494 | 1 | 45.41209 | 14.20717 | 62.13846 | 2023-08-09 06:17 | 2023-08-09 07:01 | 28.68573 | 2.51919 | 201.7491 | 219.888 | 220.3614 | 254.6174 | 0 | 0 | 45.41209 | 2023-08-09 06:54 | 0.3107903 | 0.001167849 | 0.01697426 | 0.01284604 | 0.04096061 | 0.00572183 | 0.042103 | 0.01762955 | 0.003613554 | 0 | 0 | 0.2878193 | 0.3116013 | 173.1456 | 1 | 8.288451 | 1.015912 | 0.1214848 | 874.1969 | 854.4999 | 675.9126 | 2023-08-09 06:01 | 281.0523 | 0 | 4.849085 | 61.71976 | 0.1738824 | 0.0829206 | 0.07058735 | 3.19642 | 0.04054157 | 1.312156 | 1.556875 | -1.799765
2023-08-09 | 46021 | 51CRV4 | 77 | 0 | 0 | 0 | 5 | 0 | 0 | 0.06212931 | 1.787922 | 0 | 0 | 0 | 0 | 0 | 1.955159 | 0 | 2.053544 | 6.185295 | -0.6096807 | 7.859279 | 5.223626 | 12.19195 | 43.29919 | 61.06675 | 9.082187 | 1.950078 | 1.966539 | 3.283762 | 1490.287 | 18.25072 | 681.5508 | 9125.358 | 132.9335 | 1 | 32.96504 | 37.97698 | 67.49259 | 2023-08-09 07:37 | 2023-08-09 08:08 | 0 | 0 | 209.5256 | 221.1555 | 245.2917 | 244.3949 | 0 | 0 | 32.96504 | 2023-08-09 08:03 | 0.2755437 | 0.001824644 | 0.02401881 | 0.01628145 | 0.04298967 | 0.007216794 | 0.08025284 | 0.0183993 | 0.003327373 | 0 | 0 | 0.5006752 | 0.2553486 | 172.8787 | 1 | 9.225003 | 1.515153 | -0.1814686 | 893.3905 | 836.1332 | 536.5764 | 2023-08-09 07:01 | 600.7205 | 0 | 4.668371 | 56.0522 | 0.1996495 | 0.1012874 | 0.07644701 | 0.8680267 | 0 | 0.459159 | 0.05740527 | -0.2786888
2023-08-09 | 43916 | SUP9 | 77 | 0 | 0 | 0 | 5 | 0 | -0.009738992 | 0.05417687 | 1.886684 | 0 | 0 | 0 | 0 | 0 | 1.903322 | 0 | 2.0653 | 5.773451 | -3.682915 | 10.14319 | 4.907936 | 16.09111 | 45.48105 | 63.66269 | 9.456591 | 2.220973 | 1.446695 | 3.813471 | 1618.086 | 16.759 | 551.0968 | 8379.499 | 130.6217 | 1 | 41.33886 | 9.719947 | 43.27315 | 2023-08-09 08:17 | 2023-08-09 08:55 | 31.61891 | 0 | 228.0142 | 241.9794 | 253.3681 | 260.8 | 0 | 0 | 41.33886 | 2023-08-09 08:51 | 0.1088812 | 0.001550039 | 0.01837903 | 0.01349762 | 0.04002423 | 0.006979794 | 0.07540639 | 0.01774439 | 0.003242949 | 0 | 0 | 0.1097849 | 0.1081486 | 194.486 | 1.024025 | 5.54443 | 1.799796 | -0.2072982 | 839.8756 | 665.6313 | 653.8005 | 2023-08-09 08:08 | 426.503 | 0 | 4.673529 | 54.76242 | 0.2527557 | 0.09068814 | 0.07341081 | 4.252992 | 0 | 0.4835077 | -0.2678796 | -0.5744834
2023-08-09 | 43916 | C45RPB | 77 | 0 | 0 | 0 | 5 | 0 | -0.001810058 | 0.06376654 | 1.893645 | 0 | 0 | 0 | 0 | 0 | 2.143143 | 0 | 2.086006 | 6.366138 | -0.5555694 | 7.735744 | 2.837882 | 11.10324 | 49.59173 | 70.13536 | 8.457732 | 1.800095 | 1.537643 | 4.078176 | 1655.861 | 10.26468 | 672.8444 | 5132.341 | 82.0494 | 1 | 41.25729 | 10.84626 | 52.96153 | 2023-08-09 09:06 | 2023-08-09 09:48 | 29.55305 | 0.8579758 | 225.3085 | 229.0537 | 229.9629 | 262.8651 | 0 | 0 | 41.25729 | 2023-08-09 09:45 | 0.1632439 | 0.0007749006 | 0.01215725 | 0.01198497 | 0.0375745 | 0.005828873 | 0.03416866 | 0.01763783 | 0.003360968 | 0 | 0 | 0.3747383 | 0.1652617 | 208.6754 | 1.025322 | 6.949483 | 2.057623 | 0.05955136 | 1049.457 | 857.9066 | 623.4775 | 2023-08-09 08:55 | 266.5439 | 0 | 4.9131 | 48.13002 | 0.1583116 | 0.09076932 | 0.07005169 | 3.803825 | 0.01619998 | 1.614316 | -1.84565 | -1.919465
2023-08-09 | 43916 | C45RPB | 77 | 0 | 0 | 0 | 5 | 0 | 0.03015505 | 0.1308165 | 1.884215 | 0 | 0 | 0 | 0 | 0 | 1.945548 | 0 | 2.10541 | 6.026183 | -1.627417 | 10.03229 | 5.878983 | 15.42764 | 44.7596 | 64.58601 | 9.717527 | 2.340753 | 2.568437 | 2.855254 | 1490.287 | 22.4103 | 485.7679 | 11205.15 | 183.4854 | 1 | 38.30675 | 30.25881 | 63.32664 | 2023-08-09 10:18 | 2023-08-09 10:55 | 8.047934 | 0 | 208.4267 | 223.1933 | 241.3187 | 251.8612 | 0 | 0 | 38.30675 | 2023-08-09 10:45 | 0.2178903 | 0.002568528 | 0.01799352 | 0.0138959 | 0.05543455 | 0.007114724 | 0.04302454 | 0.01564055 | 0.003885294 | 0 | 0 | 0.232819 | 0.2263392 | 114.2104 | 1 | 6.654261 | 0.6161662 | -0.1016649 | 869.3404 | 852.1759 | 484.7963 | 2023-08-09 09:48 | 205.1089 | 0 | 4.40552 | 49.21206 | 0.2388697 | 0.09330476 | 0.06821167 | 1.26597 | 0 | -0.781534 | -1.59919 | 0.5266992
2023-08-09 | 43916 | 27MNCRB5 | 77 | 0 | 0 | 0 | 5 | 0 | -4.706515e-05 | 0.1213815 | 2.08311 | 0 | 0 | 0 | 0 | 0 | 2.058904 | 0 | 1.999289 | 5.765564 | 3.137974 | 16.58645 | 3.163964 | 17.65363 | 42.66341 | 69.22058 | 9.187958 | 1.986331 | 2.346609 | 3.294289 | 1578.087 | 21.92415 | 631.3409 | 10962.08 | 160.8502 | 0.9786996 | 38.09399 | 18.85858 | 55.44588 | 2023-08-09 11:12 | 2023-08-09 11:51 | 19.23541 | 0 | 213.162 | 220.2315 | 251.0598 | 280.0802 | 0 | 0 | 37.28257 | 2023-08-09 11:51 | 0.2636406 | 0.0008371526 | 0.01749998 | 0.0109977 | 0.04117759 | 0.005510202 | 0.02301166 | 0.01597022 | 0.003350644 | 0 | 0 | 0.5454827 | 0.2851379 | 129.6348 | 1.050523 | 6.344701 | 1.030203 | 0.277755 | 974.4541 | 900.8693 | 469.6651 | 2023-08-09 10:55 | 243.9563 | 0 | 4.443521 | 57.02549 | 0.2550344 | 0.08329263 | 0.06419364 | 2.019982 | 0 | -0.602164 | 0.3068069 | 0.4339028
2023-08-09 | 43916 | 27MNCRB5 | 77 | 0 | 0 | 0 | 5 | 0 | -0.002379332 | 0.2226541 | 2.061763 | 0 | 0 | 0 | 0 | 0 | 2.015136 | 0 | 1.965093 | 5.835408 | 1.614837 | 14.75378 | 6.34719 | 18.14233 | 42.26194 | 67.85451 | 8.445804 | 2.307734 | 1.412745 | 4.112433 | 1689.213 | 23.46515 | 554.4407 | 11732.58 | 171.6202 | 1 | 43.53226 | 9.93418 | 51.22612 | 2023-08-09 12:01 | 2023-08-09 12:44 | 33.59808 | 0 | 195.4329 | 213.8402 | 258.8065 | 263.3846 | 0 | 0 | 43.53226 | 2023-08-09 12:30 | 0.1968632 | 0.001005782 | 0.02160705 | 0.01823777 | 0.04399731 | 0.00639105 | 0.03384074 | 0.01724304 | 0.003327647 | 0 | 0 | 0.1953339 | 0.2033511 | 152.7077 | 1 | 7.491459 | 1.680398 | 0.2987061 | 888.9884 | 871.5218 | 656.5464 | 2023-08-09 11:51 | 299.9795 | 0 | 4.683364 | 59.32733 | 0.267371 | 0.08599881 | 0.06902067 | 4.382069 | 0 | 0.52993 | 0.9100502 | 0.72695
2023-08-09 | 46021 | 27MNCRB5 | 77 | 0 | 0 | 0 | 5 | 0 | 0 | 0.1724674 | 1.978143 | 0 | 0 | 0 | 0 | 0 | 2.197538 | 0 | 2.007615 | 5.720233 | 2.130882 | 12.70665 | 3.020007 | 18.80808 | 38.90547 | 65.56466 | 8.977979 | 2.169475 | 1.113105 | 4.086481 | 1568.891 | 19.5718 | 562.1782 | 9785.899 | 175.1957 | 1 | 32.43772 | 13.74041 | 46.68028 | 2023-08-09 12:59 | 2023-08-09 13:31 | 18.19517 | 0.5021456 | 229.3748 | 233.6091 | 253.2267 | 266.2838 | 0 | 0 | 32.43772 | 2023-08-09 13:27 | 0.3908573 | 0.001398367 | 0.01879093 | 0.01764191 | 0.06147802 | 0.005295656 | 0.04342656 | 0.01256827 | 0.003287214 | 0 | 0 | 0.3990433 | 0.3567136 | 165.5986 | 1.050582 | 6.833204 | 2.057595 | -0.1405896 | 829.66 | 784.4798 | 520.9146 | 2023-08-09 12:44 | 438.1658 | 0 | 4.235915 | 52.721 | 0.286863 | 0.08724567 | 0.06460668 | 2.360754 | 0.01075713 | -1.582091 | -0.7705124 | -0.01997437
2023-08-09 | 46021 | 27MNCRB5 | 77 | 0 | 0 | 0 | 5 | 0 | 0.0598081 | 0.1868777 | 2.143443 | 0 | 0 | 0 | 0 | 0 | 1.980931 | 0 | 1.937566 | 6.19861 | -2.143165 | 16.58645 | 1.118384 | 19.93468 | 46.21912 | 70.20925 | 8.620307 | 1.66602 | 2.568437 | 1.903664 | 1613.226 | 25.65472 | 559.6527 | 12827.36 | 199.9122 | 1 | 58.70635 | 10.02367 | 97.0589 | 2023-08-09 13:42 | 2023-08-09 15:08 | 42.09368 | 2.724538 | 192.86 | 211.7674 | 255.0361 | 258.0457 | 0 | 0 | 60.10169 | 2023-08-09 15:03 | 0.06022383 | 0.003558041 | 0.009781233 | 0.009847514 | 0.05506404 | 0.0048666 | 0.01984517 | 0.01256827 | 0.003315615 | 0 | 0 | 0.06585208 | 0.06744901 | 97.25362 | 1 | 5.15248 | 0.1540723 | 0.08357222 | 1017.34 | 878.0502 | 624.6481 | 2023-08-09 13:31 | 179.8032 | 0 | 4.546025 | 59.05038 | 0.2839324 | 0.08828766 | 0.06474967 | 5.856773 | 0.02807098 | -0.1183294 | 0.836476 | 1.138081
2023-08-09 | 45559 | SUP9 | 77 | 0 | 0 | 1 | 9 | 0 | 0.005334148 | 0.1506247 | 2.101957 | 0 | 0 | 0 | 0 | 0 | 2.034958 | 0 | 1.767444 | 5.989515 | 1.411838 | 11.5932 | 5.200591 | 15.89457 | 43.67987 | 66.97579 | 8.451995 | 2.04489 | 1.260129 | 2.995017 | 1698.482 | 20.59637 | 616.2163 | 10298.19 | 177.7159 | 1 | 36.78287 | 9.717047 | 44.29516 | 2023-08-09 15:18 | 2023-08-09 15:54 | 27.06583 | 0 | 200.7236 | 229.0457 | 259.0339 | 261.6919 | 0 | 0 | 36.78287 | 2023-08-09 15:50 | 0.2253809 | 0.002434805 | 0.01677484 | 0.0173819 | 0.05000749 | 0.00828786 | 0.08965258 | 0.01792496 | 0.003111936 | 0 | 0 | 0.2037165 | 0.1986725 | 128.518 | 1 | 6.529767 | 0.9939346 | -0.04380741 | 825.4728 | 801.8853 | 276.0077 | 2023-08-09 15:08 | 189.8711 | 0 | 4.232814 | 48.70849 | 0.2373181 | 0.08942806 | 0.06319917 | 3.785396 | 0 | -1.59673 | -1.714425 | 0.1787355
2023-08-09 | 43916 | 45C8 | 77 | 0 | 0 | 1 | 9 | 0 | 0.06990407 | 0.05414317 | 2.131869 | 0 | 0 | 0 | 0 | 0 | 1.872716 | 0 | 1.966756 | 5.837876 | 0.5079071 | 14.42796 | 5.254682 | 19.50266 | 42.43888 | 68.28733 | 9.045945 | 1.730545 | 1.42338 | 2.060792 | 1560.16 | 23.49925 | 626.2043 | 11749.63 | 164.9925 | 0.9870673 | 37.38687 | 10.748 | 50.38335 | 2023-08-09 16:05 | 2023-08-09 16:42 | 24.39039 | 2.248484 | 222.3714 | 217.2349 | 225.2035 | 268.3448 | 0 | 0 | 36.90336 | 2023-08-09 16:36 | 0.2369884 | 0.001747786 | 0.02362656 | 0.0229751 | 0.0534256 | 0.007770517 | 0.08016315 | 0.01630379 | 0.002996134 | 0 | 0 | 0.2697436 | 0.2486824 | 87.28556 | 1.048734 | 6.954005 | 0.4963519 | -0.1661046 | 863.7581 | 737.8624 | 338.8642 | 2023-08-09 15:54 | 273.9027 | 0 | 4.740033 | 49.25765 | 0.2855971 | 0.08548989451 | 0.06941308 | 3.478497 | 0.04462752 | 0.7974164 | -1.588711 | 0.7333988
2023-08-09 | 44681 | VS13113SU | 77 | 0 | 0 | 1 | 9 | 0 | 0 | 0.0208849 | 1.991012 | 0 | 0 | 0 | 0 | 0 | 1.975056 | 0 | 1.991378 | 6.778323 | -1.385488 | 10.76584 | 4.844268 | 16.63215 | 45.32326 | 67.34824 | 9.028714 | 1.492954 | 1.412912 | 2.515631 | 1613.476 | 21.4641 | 494.5577 | 10732.05 | 162.783 | 1 | 31.95867 | 44.07278 | 71.68269 | 2023-08-09 17:26 | 2023-08-09 17:58 | 0 | 0 | 220.8116 | 202.4622 | 228.0868 | 279.1703 | 0 | 0 | 31.04703 | 2023-08-09 17:53 | 0.481624 | 0.002472428 | 0.02451286 | 0.0229751 | 0.06134481 | 0.005939981 | 0.0504377 | 0.01357909 | 0.003626943 | 0 | 0 | 0.5454827 | 0.4854127 | 110.9969 | 1.006069 | 8.259241 | 1.025444 | -0.002767068 | 871.9565 | 900.138 | 709.2729 | 2023-08-09 16:42 | 168.2916 | 0 | 4.9131 | 56.07309 | 0.2469575 | 0.1006459 | 0.07295068 | 0.725134 | 0 | 1.614316 | 0.06272328 | 0.345782
2023-08-09 | 45965 | VS13113SU | 77 | 0 | 0 | 1 | 9 | 0 | 0.07017163 | 0.03134433 | 1.881181 | 0 | 0 | 0 | 0 | 0 | 2.062813 | 0 | 2.045999 | 6.128138 | 2.626986 | 11.17839 | 4.935483 | 16.99681 | 49.27666 | 75.0286 | 9.763465 | 1.721327 | 1.924659 | 2.792992 | 1645.099 | 13.41619 | 674.1241 | 6708.096 | 95.80787 | 0.9660539 | 40.26065 | 9.658706 | 50.42173 | 2023-08-09 18:08 | 2023-08-09 18:45 | 30.09958 | 0.5023692 | 231.7787 | 224.1164 | 248.9345 | 265.8804 | 0 | 0 | 38.89396 | 2023-08-09 18:40 | 0.3595447 | 0.002570336 | 0.01630255 | 0.0229751 | 0.0566736 | 0.00544355 | 0.03512019 | 0.01419227 | 0.003252115 | 0 | 0 | 0.3333184 | 0.4087003 | 115.5211 | 1 | 7.022155 | 0.9831922 | 0.08847199 | 877.213 | 865.0389 | 697.1844 | 2023-08-09 17:58 | 257.1083 | 0 | 4.482288 | 52.90297 | 0.2265378 | 0.08167736 | 0.05974106 | 4.168328 | 0.009963347 | -0.4191785 | -0.726318 | -1.253609
2023-08-09 | 43916 | VS13113SU | 77 | 0 | 0 | 1 | 9 | 0 | 0.03888088 | 0.06620379 | 2.004221 | 0 | 0 | 0 | 0 | 0 | 2.014025 | 0 | 2.012879 | 5.867474 | -5.068506 | 16.01596 | 4.963498 | 21.15146 | 43.85356 | 67.19505 | 8.210717 | 2.135779 | 1.72415 | 2.597398 | 1605.352 | 17.71079 | 563.4654 | 8855.393 | 130.9214 | 1 | 49.93037 | 11.63589 | 58.32479 | 2023-08-09 18:57 | 2023-08-09 19:45 | 38.29448 | 0 | 218.4362 | 224.2107 | 221.3847 | 285.3751 | 0 | 0 | 49.93037 | 2023-08-09 19:23 | 0.2073739 | 0.00194054 | 0.009781233 | 0.0133164 | 0.05223281 | 0.004681605 | 0.01984517 | 0.01256827 | 0.002977178 | 0 | 0 | 0.1877435 | 0.1865515 | 120.0672 | 1.030063 | 5.15248 | 0.6932291 | -0.2316103 | 933.3847 | 938.0944 | 564.5795 | 2023-08-09 18:45 | 179.8619 | 0 | 4.820085 | 48.13002 | 0.3147771 | 0.08732003 | 0.07173273 | 4.291064 | 0 | 1.17527 | -1.84565 | -0.3852857
2023-08-09 | 45132 | SUP11A | 77 | 0 | 0 | 1 | 9 | 0 | 0.001698983 | 0.03750281 | 1.926305 | 0 | 0 | 0 | 0 | 0 | 1.943994 | 0 | 1.952598 | 6.088931 | -2.921541 | 12.03011 | 5.339844 | 16.62581 | 44.65077 | 64.44397 | 8.643552 | 1.93686 | 1.423452 | 3.130568 | 1490.287 | 20.55377 | 590.6498 | 10276.89 | 148.1073 | 0.9987266 | 31.95867 | 11.39838 | 45.53395 | 2023-08-09 19:57 | 2023-08-09 20:31 | 18.33304 | 2.202075 | 205.6793 | 217.5277 | 224.8351 | 266.1842 | 0 | 0 | 31.89283 | 2023-08-09 20:29 | 0.2262022 | 0.005074107 | 0.01822966 | 0.02171258 | 0.04824717 | 0.00491954 | 0.05070584 | 0.01528131 | 0.003294572 | 0 | 0 | 0.2290239 | 0.2126422 | 126.1505 | 1.073971 | 5.833694 | 1.032131 | 0.1615771 | 807.1043 | 686.6986 | 648.8045 | 2023-08-09 19:45 | 207.8893 | 0 | 4.520586 | 62.75708 | 0.2579887 | 0.09448411 | 0.07014754 | 2.803791 | 0.04836117 | -0.2384069 | 1.843578 | 0.1705059
2023-08-09 | 43916 | Unknown | 77 | 0 | 0 | 1 | 9 | 0 | 0.06734472 | 0.04209431 | 2.006564 | 0 | 0 | 0 | 0 | 0 | 1.90739 | 0 | 1.876765 | 6.244797 | 1.851792 | 11.70012 | 5.037675 | 18.41769 | 42.44093 | 68.95521 | 9.122197 | 2.253813 | 1.505741 | 4.112433 | 1490.287 | 22.19198 | 572.5481 | 11095.99 | 153.6798 | 1 | 33.96604 | 11.37211 | 45.84158 | 2023-08-09 20:42 | 2023-08-09 21:16 | 22.0905 | 0.503432 | 227.9545 | 222.1199 | 257.7168 | 265.875 | 0 | 0 | 33.96604 | 2023-08-09 21:13 | 0.232191 | 0.002237125 | 0.02220605 | 0.0229751 | 0.04717921 | 0.006829562 | 0.0560809 | 0.01547521 | 0.003252981 | 0 | 0 | 0.2519264 | 0.2173892 | 176.7618 | 1 | 6.243393 | 1.943856 | 0.01230029 | 796.4927 | 664.8274 | 432.4061 | 2023-08-09 20:31 | 200.5832 | 0 | 4.477987 | 48.16288 | 0.2670964 | 0.09056309 | 0.06494051 | 2.986785 | 0.010982 | -0.4394801 | -1.838231 | 0.4850676
2023-08-09 | 43916 | S40C | 77 | 0 | 0 | 1 | 9 | 0 | 0.04992606 | 0.01260102 | 1.97876 | 0 | 0 | 0 | 0 | 0 | 2.202107 | 0 | 1.773195 | 5.978762 | -1.809083 | 10.5457 | 4.545212 | 17.04199 | 46.25512 | 67.46679 | 9.366744 | 1.689329 | 0.9856283 | 3.621502 | 1634.447 | 19.0423 | 595.288 | 9521.15 | 142.5531 | 0.9961111 | 35.76555 | 8.822052 | 43.27315 | 2023-08-09 21:25 | 2023-08-09 22:00 | 26.9435 | 0 | 225.8032 | 218.2999 | 258.9322 | 271.389 | 0 | 0 | 35.62646 | 2023-08-09 21:55 | 0.2378898 | 0.001075564 | 0.02143591 | 0.01753689 | 0.03817131 | 0.005331968 | 0.04879537 | 0.01709485 | 0.00336526 | 0 | 0 | 0.2501149 | 0.2381337 | 161.7793 | 1 | 6.498289 | 2.047503 | -0.1153295 | 817.8763 | 762.4257 | 485.1727 | 2023-08-09 21:16 | 170.7674 | 0 | 4.413229 | 57.61671 | 0.2525982 | 0.08861786 | 0.06541336 | 4.054108 | 0 | -0.7451456 | 0.459954 | -0.1233202
2023-08-09 | 43916 | S40C | 77 | 0 | 0 | 2 | 8 | 0 | 0 | 0.02400026 | 2.089936 | 0 | 0 | 0 | 0 | 0 | 2.022463 | 0 | 2.019571 | 6.195496 | 3.273257 | 12.63284 | 4.847654 | 19.82451 | 45.28727 | 74.58053 | 9.071222 | 2.072538 | 1.569722 | 3.621508 | 1746.247 | 16.6019 | 573.327 | 8300.95 | 119.3927 | 0.9720229 | 34.5906 | 25.12485 | 66.9211 | 2023-08-09 22:28 | 2023-08-09 23:03 | 2.260108 | 6.653386 | 198.0828 | 223.982 | 262.5779 | 272.2921 | 0 | 0 | 33.62286 | 2023-08-09 22:59 | 0.2741575 | 0.001905638 | 0.01656429 | 0.0176435 | 0.0471552 | 0.005008966 | 0.06823065 | 0.01761545 | 0.003758858 | 0 | 0 | 0.2549054 | 0.2706614 | 145.509 | 1 | 5.620298 | 1.605624 | -0.05665306 | 1049.457 | 616.7635 | 751.107 | 2023-08-09 22:00 | 188.65 | 0 | 4.331503 | 52.20857 | 0.2658135 | 0.08307123 | 0.0580782 | 1.376749 | 0.09942136 | -1.130906 | -0.8943189 | -0.6058759
2023-08-09 | 44065 | B14 | 77 | 0 | 0 | 2 | 8 | 0 | 0 | 0.1388318 | 2.062238 | 0 | 0 | 0 | 0 | 0 | 2.202107 | 0 | 2.10949 | 6.242706 | -1.720963 | 14.46384 | 4.932369 | 18.13502 | 47.03669 | 69.69346 | 8.719603 | 2.093701 | 1.844659 | 3.164572 | 1527.722 | 19.6511 | 641.1315 | 9825.549 | 139.1723 | 1 | 34.74123 | 10.46419 | 47.16338 | 2023-08-09 23:13 | 2023-08-09 23:50 | 22.31908 | 1.957961 | 218.6951 | 224.5545 | 242.7565 | 260.0907 | 0 | 0 | 34.74123 | 2023-08-09 23:44 | 0.1768253 | 0.0008803651 | 0.0189033 | 0.02167634 | 0.05264035 | 0.005317818 | 0.05309317 | 0.01675693 | 0.003295216 | 0 | 0 | 0.1879852 | 0.1841229 | 133.1508 | 1 | 6.42178 | 0.9920234 | 0.07884705 | 870.156 | 582.2499 | 598.0786 | 2023-08-09 23:03 | 184.7077 | 0 | 4.313207 | 56.22795 | 0.2602113 | 0.08957378 | 0.06188826 | 3.320011 | 0.04151444 | -1.217265 | 0.1021905 | -0.004536033
2023-08-10 | 43916 | 27MNCRB5 | 77 | 0 | 0 | 2 | 8 | 0 | 0.05884429 | 0.1411261 | 1.993239 | 0 | 0 | 0 | 0 | 0 | 1.944263 | 0 | 1.972284 | 6.276954 | 1.593301 | 11.75125 | 5.098789 | 16.01367 | 44.64461 | 68.52854 | 8.91192 | 2.34007 | 1.808541 | 2.991212 | 1679.931 | 14.23793 | 644.3448 | 7118.963 | 110.7626 | 1 | 38.38857 | 16.1247 | 50.42944 | 2023-08-10 00:06 | 2023-08-10 00:44 | 22.26387 | 0 | 220.2612 | 212.7296 | 254.7566 | 240.6037 | 0 | 0 | 38.38857 | 2023-08-10 00:40 | 0.1034261 | 0.003223908 | 0.01307273 | 0.01045443 | 0.05850532 | 0.00571969 | 0.02757718 | 0.0148998 | 0.00322161 | 0 | 0 | 0.1098858 | 0.1101427 | 150.3927 | 1.078472 | 7.68022 | 1.034875 | -0.3066627 | 875.237 | 582.2499 | 751.107 | 2023-08-09 23:50 | 238.6698 | 0 | 4.762394 | 55.67854 | 0.2336789 | 0.0915962 | 0.06949505 | 2.380731 | 0 | 0.9029614 | -0.03744435 | -1.084363
2023-08-10 | 43916 | 27MNCRB5 | 77 | 0 | 0 | 2 | 8 | 0 | 0.04828489 | 0.08764967 | 2.218171 | 0 | 0 | 0 | 0 | 0 | 1.808924 | 0 | 1.824724 | 6.463065 | 0.8071313 | 12.44562 | 5.357124 | 17.65797 | 46.73147 | 71.65963 | 8.188284 | 2.658634 | 1.958003 | 3.215429 | 1558.983 | 17.41509 | 707.4588 | 8707.547 | 134.2877 | 0.9764684 | 42.20249 | 8.636451 | 47.66458 | 2023-08-10 00:52 | 2023-08-10 01:32 | 34.25008 | 0 | 208.4614 | 233.2503 | 266.8175 | 270.7149 | 0 | 0 | 41.20939 | 2023-08-10 01:26 | 0.2376946 | 0.001406789 | 0.01452175 | 0.008286431 | 0.04028437 | 0.004458193 | 0.04012754 | 0.01835099 | 0.002725667 | 0 | 0 | 0.243465 | 0.2480618 | 141.8789 | 1.004243 | 5.969613 | 0.7771245 | -0.2203295 | 993.2334 | 771.5125 | 522.9783 | 2023-08-10 00:44 | 225.1313 | 0 | 4.257058 | 60.72195 | 0.2464144 | 0.09019115 | 0.05940664 | 4.886554 | 0 | -1.482296 | 1.284658 | -0.4438841
2023-08-10 | 43916 | 27MNCRB5 | 77 | 0 | 0 | 2 | 8 | 0 | 0 | 0.2153635 | 1.975652 | 0 | 0 | 0 | 0 | 0 | 2.097336 | 0 | 1.839991 | 6.037464 | 6.7258 | 16.58645 | 4.777226 | 21.15146 | 45.71495 | 77.09171 | 8.932003 | 2.528455 | 1.553312 | 3.341108 | 1618.35 | 26.35679 | 625.9982 | 13178.4 | 182.6396 | 1 | 49.62196 | 8.739942 | 58.88791 | 2023-08-10 01:41 | 2023-08-10 02:29 | 40.35601 | 0.5260037 | 222.0249 | 251.6204 | 239.2543 | 284.1176 | 0 | 0 | 49.62196 | 2023-08-10 02:17 | 0.2286222 | 0.001105125 | 0.03265687 | 0.01811382 | 0.04511129 | 0.005171546 | 0.0692158 | 0.03895957 | 0.003566776 | 0 | 0 | 0.2177955 | 0.2282764 | 116.2862 | 1.008259 | 7.413556 | 1.054231 | -0.241578 | 1049.457 | 644.7165 | 434.3419 | 2023-08-10 01:32 | 218.875 | 0 | 4.9131 | 58.99896 | 0.2743675 | 0.07831534 | 0.06373059 | 5.677607 | 0.008932288 | 1.614316 | 0.8228453 | 1.268692
2023-08-10 | 44573 | 27MNCRB5 | 77 | 0 | 0 | 2 | 8 | 0 | 0.01480294 | 0.1777417 | 1.832039 | 0 | 0 | 0 | 0 | 0 | 1.937169 | 0 | 2.006628 | 6.246025 | 5.901262 | 16.51904 | 5.043935 | 19.83772 | 40.06716 | 72.05216 | 8.929407 | 2.623618 | 1.971531 | 3.813133 | 1599.109 | 25.51538 | 605.6287 | 12757.69 | 170.7655 | 0.9937875 | 35.41566 | 12.00791 | 53.55959 | 2023-08-10 02:41 | 2023-08-10 03:17 | 17.27173 | 6.13602 | 223.8952 | 229.9928 | 271.8143 | 254.1048 | 0 | 0 | 35.19564 | 2023-08-10 03:14 | 0.08636051 | 0.002858111 | 0.01738905 | 0.01025003 | 0.04610051 | 0.00582925 | 0.04626249 | 0.03625117 | 0.002725667 | 0 | 0 | 0.09640906 | 0.0846779 | 131.902 | 1.097171 | 6.593638 | 1.061077 | 0.1284374 | 748.8288 | 653.0152 | 505.3658 | 2023-08-10 02:29 | 199.8954 | 0 | 4.765949 | 56.81845 | 0.2753244 | 0.08668754 | 0.06614581 | 2.94936 | 0.1145643 | 0.9197408 | 0.2534717 | 1.112092
2023-08-10 | 45869 | 27MNCRB5 | 77 | 0 | 0 | 2 | 8 | 0 | 0.09139975 | 0.1029533 | 1.977303 | 0 | 0 | 0 | 0 | 0 | 1.967876 | 0 | 1.952584 | 6.240795 | 1.960302 | 12.82392 | 5.580751 | 18.13267 | 41.41577 | 67.74954 | 8.742097 | 2.673642 | 1.631755 | 3.639847 | 1678.693 | 19.97176 | 672.6936 | 9985.88 | 148.5424 | 1 | 41.41816 | 14.20856 | 60.71107 | 2023-08-10 03:30 | 2023-08-10 04:13 | 22.12524 | 5.084353 | 220.4449 | 240.6578 | 245.9751 | 270.4525 | 0 | 0 | 41.41816 | 2023-08-10 04:11 | 0.2366818 | 0.0009679093 | 0.02044247 | 0.008711375 | 0.05517867 | 0.005065888 | 0.03564941 | 0.02347348 | 0.00307424 | 0 | 0 | 0.2374286 | 0.2487838 | 149.3446 | 1.06616 | 5.848672 | 1.017835 | -0.09971224 | 896.9157 | 591.915 | 635.3965 | 2023-08-10 03:17 | 272.951 | 0 | 4.232814 | 62.75708 | 0.2676427 | 0.09211569 | 0.06247739 | 2.915014 | 0.08374672 | -1.59673 | 1.843578 | 0.05779025
2023-08-10 | 43916 | 27MNCRB5 | 77 | 0 | 0 | 2 | 8 | 0 | 0.07029259 | 0.1423658 | 1.865457 | 0 | 0 | 0 | 0 | 0 | 1.877027 | 0 | 1.97388 | 5.725219 | 1.961282 | 16.58645 | 4.97812 | 20.53405 | 44.92136 | 73.14191 | 8.210843 | 2.673642 | 1.967302 | 3.800053 | 1568.527 | 24.08463 | 573.3962 | 12042.31 | 152.1392 | 0.9399741 | 35.66842 | 9.548184 | 51.32092 | 2023-08-10 04:22 | 2023-08-10 05:02 | 20.01592 | 6.104316 | 218.2914 | 208.8077 | 230.9421 | 254.2427 | 0 | 0 | 33.5274 | 2023-08-10 04:54 | 0.2444318 | 0.00323537 | 0.0178712 | 0.01383069 | 0.05156147 | 0.005946902 | 0.0518887 | 0.01938443 | 0.003253273 | 0 | 0 | 0.2276077 | 0.2260361 | 124.8751 | 1 | 6.329411 | 1.015177 | -0.0128753 | 890.024 | 714.1105 | 547.928 | 2023-08-10 04:13 | 177.8198 | 0 | 4.857241 | 54.52871 | 0.2807426 | 0.07827549 | 0.06640844 | 3.735624 | 0.118944 | 1.350652 | -0.3261822 | 0.8438713
2023-08-10 | 46021 | SAE1541M | 77 | 0 | 0 | 2 | 8 | 0 | 0.1064727 | 0.1427736 | 1.968095 | 0 | 0 | 0 | 0 | 0 | 1.986225 | 0 | 1.837803 | 6.383269 | -6.558465 | 16.58645 | 4.71048 | 21.15146 | 38.41825 | 62.0636 | 9.463216 | 2.390151 | 1.541673 | 4.112433 | 1609.547 | 29.12917 | 547.7265 | 14564.58 | 220.1339 | 0.9921886 | 49.78177 | 10.22642 | 61.13911 | 2023-08-10 05:13 | 2023-08-10 06:02 | 38.42443 | 1.130919 | 202.6461 | 221.2612 | 234.3025 | 270.2645 | 0 | 0 | 49.3929 | 2023-08-10 05:58 | 0.1375123 | 0.003302611 | 0.03716482 | 0.01511299 | 0.06298645 | 0.006356608 | 0.04455978 | 0.01647156 | 0.003659385 | 0 | 0 | 0.1271219 | 0.1371508 | 154.1364 | 1.025507 | 5.15248 | 1.911435 | -0.03331047 | 943.9311 | 845.8145 | 276.0077 | 2023-08-10 05:02 | 171.298 | 0 | 4.635135 | 57.4411 | 0.340803 | 0.1028504 | 0.07468362 | 4.867956 | 0.01849747 | 0.30228 | 0.4143359 | 1.779148
2023-08-10 | 46021 | SAE1541M | 77 | 0 | 0 | 0 | 5 | 0 | 0.06524074 | 0.1414165 | 1.941871 | 0 | 0 | 0 | 0 | 0 | 2.202107 | 0 | 2.142875 | 6.104873 | 0.2865463 | 11.80216 | 2.992962 | 15.23356 | 45.0629 | 66.68789 | 8.873276 | 1.848303 | 1.931176 | 2.760892 | 1684.541 | 14.01338 | 599.6348 | 7006.691 | 107.6369 | 1 | 33.47429 | 13.82232 | 43.27315 | 2023-08-10 06:15 | 2023-08-10 06:49 | 19.65197 | 0 | 219.0127 | 237.1861 | 251.9249 | 239.8195 | 0 | 0 | 33.47429 | 2023-08-10 06:46 | 0.2242009 | 0.001009425 | 0.02677041 | 0.01625568 | 0.04143356 | 0.007061623 | 0.04948863 | 0.02163602 | 0.002967325 | 0 | 0 | 0.2035997 | 0.2183451 | 126.2584 | 1.001653 | 6.399425 | 1.027581 | -0.1149914 | 764.9864 | 742.7939 | 611.5798 | 2023-08-10 06:02 | 214.1261 | 0 | 4.44212 | 56.1144 | 0.2284308 | 0.09154395 | 0.0666106 | 2.421757 | 0 | -0.6087772 | 0.07324348 | -1.130451
2023-08-10 | 43916 | SUP9 | 77 | 0 | 0 | 0 | 5 | 0 | -0.009101523 | 0.1446936 | 1.860013 | 0 | 0 | 0 | 0 | 0 | 2.071367 | 0 | 1.991224 | 5.773914 | -0.1208282 | 9.02004 | 4.917567 | 13.28484 | 49.25022 | 68.18814 | 8.914396 | 1.917266 | 1.066932 | 2.856597 | 1755.494 | 13.88782 | 580.2987 | 6943.909 | 98.47403 | 1 | 38.99483 | 13.20049 | 50.37038 | 2023-08-10 07:03 | 2023-08-10 07:44 | 25.79434 | 0 | 197.9301 | 245.395 | 259.5896 | 257.3141 | 0 | 0 | 38.99483 | 2023-08-10 07:43 | 0.07589867 | 0.001540377 | 0.01808453 | 0.009427397 | 0.05058868 | 0.005438785 | 0.06289359 | 0.02010383 | 0.003301635 | 0 | 0 | 0.5238331 | 0.08071574 | 141.3125 | 1 | 6.418176 | 1.065017 | -0.1256857 | 848.1036 | 780.8019 | 607.332 | 2023-08-10 06:49 | 299.3252 | 0 | 4.867867 | 53.74898 | 0.1948262 | 0.08467623 | 0.07138877 | 2.954044 | 0 | 1.40081 | -0.5192826 | -1.156274
2023-08-10 | 45169 | SUP9 | 77 | 0 | 0 | 0 | 5 | 0 | 0 | 0.1990766 | 2.117996 | 0 | 0 | 0 | 0 | 0 | 1.953262 | 0 | 2.069744 | 5.911939 | 6.584815 | 13.87922 | 4.171153 | 17.43928 | 39.49379 | 69.42982 | 9.063834 | 1.719387 | 1.991974 | 2.628065 | 1490.287 | 21.57024 | 570.2827 | 10785.12 | 150.7338 | 0.9722757 | 37.56453 | 13.24676 | 47.61238 | 2023-08-10 07:57 | 2023-08-10 08:35 | 24.31777 | 0 | 238.5499 | 235.129 | 247.4386 | 261.5915 | 0 | 0 | 36.52308 | 2023-08-10 08:25 | 0.1842065 | 0.001673579 | 0.01809136 | 0.01326006 | 0.04845793 | 0.006563855 | 0.04700831 | 0.02112126 | 0.003155885 | 0 | 0 | 0.1671675 | 0.1684042 | 119.765 | 1 | 7.438912 | 0.8228269 | 0.08585074 | 831.9317 | 613.5002 | 495.8622 | 2023-08-10 07:44 | 304.9619 | 0 | 4.899035 | 51.95827 | 0.2511785 | 0.08514986 | 0.07056096 | 2.835751 | 0 | 1.547926 | -0.9544475 | 0.3661384
2023-08-10 | 43916 | SUP9 | 77 | 0 | 0 | 0 | 5 | 0 | 0.001700581 | 0.1504501 | 1.872578 | 0 | 0 | 0 | 0 | 0 | 2.059058 | 0 | 1.852732 | 5.806394 | -5.879174 | 10.72568 | 4.959459 | 16.71542 | 45.66577 | 62.30841 | 9.172174 | 1.983557 | 0.9437606 | 3.346108 | 1593.06 | 19.13433 | 419.1109 | 9567.165 | 165.0881 | 1 | 35.06898 | 10.6107 | 51.72584 | 2023-08-10 08:47 | 2023-08-10 09:24 | 18.41212 | 6.046166 | 217.8534 | 223.0459 | 245.5185 | 262.6776 | 0 | 0 | 35.06898 | 2023-08-10 09:21 | 0.1607104 | 0.003702309 | 0.01810268 | 0.01485717 | 0.0375745 | 0.005087534 | 0.04038988 | 0.01932499 | 0.003466163 | 0 | 0 | 0.18382 | 0.1776242 | 174.0389 | 1 | 6.107896 | 1.419935 | -0.05738445 | 904.3775 | 765.7773 | 402.3406 | 2023-08-10 08:35 | 208.4723 | 0 | 4.232814 | 58.30272 | 0.2682691 | 0.09318795 | 0.06793327 | 3.30506 | 0.1168887 | -1.59673 | 0.6392113 | -0.1053251
2023-08-10 | 46021 | 16MNCR5 | 77 | 0 | 0 | 0 | 5 | 0 | 0 | 0.03239644 | 2.053277 | 0 | 0 | 0 | 0 | 0 | 1.939636 | 0 | 1.846319 | 6.378247 | -2.852849 | 13.44242 | 0 | 13.99412 | 42.43162 | 59.95114 | 8.791098 | 1.756156 | 2.555159 | 2.327579 | 1503.488 | 21.5825 | 577.7539 | 10791.25 | 165.352 | 1 | 41.39102 | 46.50035 | 97.0589 | 2023-08-10 11:10 | 2023-08-10 11:51 | 0 | 0 | 225.9294 | 231.803 | 225.8949 | 263.425 | 0 | 0 | 41.39102 | 2023-08-10 11:47 | 0.411823 | 0.001024883 | 0.02357146 | 0.01781628 | 0.0375745 | 0.004051476 | 0.03840497 | 0.02002314 | 0.00300535 | 0 | 0 | 0.3750411 | 0.3747018 | 120.4044 | 1.007537 | 6.30856 | 0.3208744 | 0.2505481 | 1042.184 | 938.0944 | 611.2302 | 2023-08-10 09:24 | 352.1252 | 0 | 4.397458 | 48.13002 | 0.2334255 | 0.1063907 | 0.0733507 | 0.8901228 | 0 | -0.8195878 | -1.84565 | 0.3684897
2023-08-10 | 44543 | 16MNCR5 | 77 | 0 | 0 | 0 | 5 | 0 | 0.04393138 | 0.1455101 | 2.103919 | 0 | 0 | 0 | 0 | 0 | 1.960627 | 0 | 1.889983 | 6.053701 | 1.059519 | 11.58452 | 4.455823 | 16.09083 | 43.11282 | 66.31687 | 9.856963 | 2.021577 | 2.150974 | 2.129647 | 1622.535 | 17.89508 | 504.7637 | 8947.541 | 141.5403 | 0.9693096 | 36.00492 | 11.03959 | 47.37585 | 2023-08-10 12:03 | 2023-08-10 12:38 | 24.63399 | 0.3313441 | 189.1825 | 249.4098 | 235.4526 | 256.9927 | 0 | 0 | 34.89991 | 2023-08-10 12:35 | 0.1525732 | 0.004906064 | 0.01866883 | 0.0194681 | 0.04122591 | 0.005732612 | 0.05209276 | 0.01761811 | 0.003125782 | 0 | 0 | 0.1461577 | 0.1500739 | 94.77824 | 1 | 6.365528 | 0.3246367 | -0.2165663 | 817.3891 | 698.7505 | 661.9255 | 2023-08-10 11:51 | 290.8343 | 0 | 4.232814 | 59.54805 | 0.2426355 | 0.09128448 | 0.0638271 | 3.261437 | 0.006993946 | -1.59673 | 0.9688811 | -0.3488426
2023-08-10 | 43916 | 16MNCR5 | 77 | 0 | 0 | 0 | 5 | 0 | 0.1064727 | 0.1685078 | 1.947579 | 0 | 0 | 0 | 0 | 0 | 2.125014 | 0 | 2.032161 | 6.084165 | -2.010068 | 15.29786 | 5.408775 | 21.15146 | 36.84943 | 58.66944 | 9.184315 | 2.673642 | 2.344338 | 3.819416 | 1615.746 | 29.46159 | 712.5445 | 14730.8 | 220.1339 | 1 | 55.87609 | 10.21852 | 64.95807 | 2023-08-10 12:48 | 2023-08-10 13:41 | 42.09368 | 0 | 219.8084 | 231.3185 | 258.1836 | 273.4828 | 0 | 0 | 55.87609 | 2023-08-10 13:38 | 0.2775443 | 0.0027481 | 0.02181432 | 0.01357371 | 0.0375745 | 0.006760364 | 0.04390478 | 0.01528984 | 0.00306197 | 0 | 0 | 0.5454827 | 0.2906111 | 140.0435 | 1.081562 | 7.56366 | 0.4975406 | 0.1834333 | 949.9172 | 785.1636 | 426.7977 | 2023-08-10 12:38 | 287.0058 | 0 | 4.485137 | 61.06118 | 0.3605193 | 0.1037025 | 0.07644759 | 5.46812 | 0 | -0.4057295 | 1.376812 | 1.839816
2023-08-10 | 43997 | SUP9 | 77 | 0 | 0 | 0 | 5 | 0 | 0.08145057 | 0.06688422 | 1.952669 | 0 | 0 | 0 | 0 | 0 | 2.01213 | 0 | 1.946121 | 6.140431 | -0.2724636 | 11.50979 | 4.902634 | 16.35604 | 49.59173 | 73.78143 | 8.812061 | 2.118139 | 1.623644 | 3.43704 | 1688.539 | 16.46352 | 603.006 | 8231.758 | 105.357 | 1 | 36.6874 | 11.12711 | 48.09003 | 2023-08-10 13:51 | 2023-08-10 14:29 | 25.28478 | 0.2755138 | 223.7687 | 228.8972 | 229.2403 | 284.0754 | 0 | 0 | 36.6874 | 2023-08-10 14:20 | 0.481624 | 0.001585058 | 0.03024521 | 0.01860648 | 0.04513778 | 0.005003736 | 0.05241077 | 0.01443562 | 0.003262726 | 0 | 0 | 0.5454827 | 0.4854127 | 116.8734 | 1 | 8.976058 | 1.043003 | 0.2758974 | 881.4072 | 882.5942 | 665.2401 | 2023-08-10 13:41 | 191.7337 | 0 | 4.656905 | 55.62657 | 0.2216824 | 0.08322462 | 0.06311758 | 3.297118 | 0.005729126 | 0.4050389 | -0.0505982 | -0.6335682
2023-08-10 | 43916 | SUP9 | 77 | 0 | 0 | 1 | 9 | 0 | 0.0828018 | 0.01437978 | 2.021463 | 0 | 0 | 0 | 0 | 0 | 1.85254 | 0 | 2.064933 | 6.216642 | -1.738067 | 16.58645 | 4.923164 | 21.15146 | 45.52001 | 73.6333 | 9.564323 | 2.064798 | 0.9383994 | 4.112433 | 1656.517 | 17.78038 | 562.5127 | 8890.19 | 148.8089 | 0.9740534 | 31.95867 | 9.502725 | 43.27315 | 2023-08-10 14:39 | 2023-08-10 15:10 | 18.59122 | 2.263242 | 243.2177 | 239.4967 | 255.9185 | 267.7662 | 0 | 0 | 31.04703 | 2023-08-10 15:05 | 0.481624 | 0.0009692982 | 0.0101206 | 0.01481707 | 0.04051072 | 0.003435984 | 0.01984517 | 0.01256827 | 0.003478833 | 0 | 0 | 0.5454827 | 0.4854127 | 208.6754 | 1.075956 | 5.15248 | 2.057623 | 0.2987061 | 867.8686 | 871.7827 | 503.1992 | 2023-08-10 14:29 | 194.7141 | 0 | 4.468392 | 54.96099 | 0.287254 | 0.08442705 | 0.06068439 | 3.363106 | 0.0523013 | -0.4847696 | -0.2181879 | -0.3715169
2023-08-10 | 45846 | SUP9 | 77 | 0 | 0 | 1 | 9 | 0 | -0.002974969 | 0.06548022 | 1.901898 | 0 | 0 | 0 | 0 | 0 | 2.11146 | 0 | 2.100982 | 5.931042 | 3.410917 | 12.03637 | 5.35219 | 17.80599 | 41.47125 | 68.6192 | 10.08396 | 2.204238 | 1.062087 | 4.112433 | 1519.775 | 21.83214 | 661.1872 | 10916.07 | 170.8076 | 0.9975252 | 39.60655 | 15.67993 | 61.78919 | 2023-08-10 15:25 | 2023-08-10 16:05 | 17.42392 | 6.502703 | 224.0896 | 247.9709 | 241.5005 | 260.5691 | 0 | 0 | 39.50854 | 2023-08-10 15:59 | 0.4796035 | 0.002050256 | 0.02157069 | 0.01504028 | 0.0501355 | 0.004646098 | 0.0481431 | 0.01256827 | 0.003243855 | 0 | 0 | 0.467215 | 0.4769759 | 170.1522 | 1 | 6.522939 | 1.988052 | 0.1710868 | 933.3764 | 770.626 | 479.3267 | 2023-08-10 15:10 | 174.808 | 0 | 4.556162 | 52.85308 | 0.2594899 | 0.08643415 | 0.06639777 | 2.52594 | 0.1052401 | -0.07048299 | -0.7384448 | 0.4163015
2023-08-10 | 43916 | SUP9 | 77 | 0 | 0 | 1 | 9 | 0 | 0.06364995 | 0.01936602 | 1.949927 | 0 | 0 | 0 | 0 | 0 | 2.010494 | 0 | 2.06593 | 5.986963 | 5.412142 | 16.58645 | 4.820442 | 21.15146 | 39.25158 | 71.94161 | 10.31541 | 2.21682 | 1.032086 | 4.112433 | 1639.528 | 20.43011 | 601.6925 | 10215.06 | 150.0288 | 0.9167748 | 31.95867 | 12.38997 | 47.44226 | 2023-08-10 16:17 | 2023-08-10 16:50 | 13.33884 | 4.661745 | 222.0309 | 234.6336 | 245.653 | 275.904 | 0 | 0 | 31.04703 | 2023-08-10 16:42 | 0.481624 | 0.000983714 | 0.01395234 | 0.01469906 | 0.04870705 | 0.005269948 | 0.01984517 | 0.01567085 | 0.003510069 | 0 | 0 | 0.5454827 | 0.4854127 | 185.4714 | 1 | 5.15248 | 1.974882 | 0.1349587 | 909.0922 | 857.3517 | 282.235 | 2023-08-10 16:05 | 230.9195 | 0 | 4.789772 | 51.14139 | 0.2940088 | 0.08321976 | 0.06657861 | 2.579399 | 0.09826145 | 1.032192 | -1.149101 | 0.1466
2023-08-10 | 43916 | 41CR4 | 77 | 0 | 0 | 1 | 9 | 0 | 0 | 0.01260102 | 1.965924 | 0 | 0 | 0 | 0 | 0 | 2.186609 | 0 | 1.98917 | 5.983211 | 6.7258 | 12.88908 | 4.933117 | 17.58574 | 41.74328 | 73.3786 | 9.88503 | 2.039989 | 1.389665 | 3.046679 | 1490.287 | 19.41047 | 609.7688 | 9705.233 | 144.9925 | 0.9611387 | 35.18936 | 14.73159 | 46.76638 | 2023-08-10 17:04 | 2023-08-10 17:37 | 20.45776 | 0 | 222.7854 | 230.9651 | 248.6225 | 289.0212 | 0 | 0 | 33.82185 | 2023-08-10 17:36 | 0.481624 | 0.003226095 | 0.01558843 | 0.01746361 | 0.05146225 | 0.005338246 | 0.02457229 | 0.01354709 | 0.003112873 | 0 | 0 | 0.4814201 | 0.4854127 | 139.3509 | 1 | 7.186462 | 1.116136 | -0.1094463 | 785.9753 | 747.3649 | 416.6384 | 2023-08-10 16:50 | 203.2158 | 0 | 4.616507 | 57.16268 | 0.2396577 | 0.08153892 | 0.06291354 | 2.3887 | 0 | 0.2143568 | 0.3422332 | -0.05141451
2023-08-10 | 43916 | 41CR4 | 77 | 0 | 0 | 1 | 9 | 0 | 0.1064727 | 0.01260102 | 1.878812 | 0 | 0 | 0 | 0 | 0 | 2.099592 | 0 | 1.955572 | 5.953559 | 6.381372 | 16.29672 | 5.322628 | 21.15146 | 42.72691 | 76.39788 | 10.23179 | 2.0344 | 0.9760352 | 3.613677 | 1548.868 | 20.26964 | 550.8901 | 10134.82 | 137.7041 | 0.9484004 | 44.58946 | 12.6406 | 55.38302 | 2023-08-10 17:49 | 2023-08-10 18:35 | 31.94886 | 0 | 216.273 | 246.0001 | 255.0626 | 260.459 | 0 | 0 | 42.28867 | 2023-08-10 18:16 | 0.2226024 | 0.001268979 | 0.009781233 | 0.0149934 | 0.04324858 | 0.00394403 | 0.01984517 | 0.01297521 | 0.002884342 | 0 | 0 | 0.2150448 | 0.2165806 | 170.7808 | 1 | 5.15248 | 1.739591 | -0.1603139 | 868.9382 | 828.132 | 537.5454 | 2023-08-10 17:37 | 174.6095 | 0 | 4.391035 | 58.52195 | 0.2768593 | 0.07792832 | 0.05747587 | 3.52748 | 0 | -0.8499065 | 0.6968477 | 0.1155439
2023-08-10 | 43916 | 41CR4 | 77 | 0 | 0 | 1 | 9 | 0 | 0.01596346 | 0.01260102 | 2.12479 | 0 | 0 | 0 | 0 | 0 | 1.912613 | 0 | 1.839592 | 6.059387 | -3.982547 | 9.787352 | 5.097038 | 13.40188 | 47.27234 | 62.75106 | 9.087209 | 2.26228 | 1.557698 | 3.303491 | 1534.865 | 17.50432 | 575.7467 | 8752.159 | 119.3012 | 1 | 34.31304 | 9.613249 | 49.587 | 2023-08-10 18:45 | 2023-08-10 19:22 | 19.03908 | 5.660712 | 260.8232 | 219.2345 | 248.959 | 276.162 | 0 | 0 | 34.31304 | 2023-08-10 19:20 | 0.481624 | 0.00232379 | 0.01642799 | 0.01896175 | 0.04063185 | 0.005871072 | 0.02452093 | 0.0138647 | 0.003778843 | 0 | 0 | 0.5242646 | 0.4854127 | 142.8343 | 1 | 7.235825 | 1.053662 | -0.01245071 | 801.6881 | 741.1355 | 536.259 | 2023-08-10 18:35 | 187.3729 | 0 | 4.448462 | 57.11116 | 0.2135721 | 0.09656231 | 0.07089062 | 3.569349 | 0.1141572 | -0.5788436 | 0.3289217 | -0.4261856
2023-08-10 | 45576 | 41CR4 | 77 | 0 | 0 | 1 | 9 | 0 | 0 | 0.02335625 | 2.023253 | 0 | 0 | 0 | 0 | 0 | 1.99793 | 0 | 2.03023 | 6.343356 | 4.19307 | 16.58645 | 3.993638 | 21.15146 | 42.05326 | 77.09171 | 9.813247 | 2.586371 | 2.011974 | 3.772338 | 1490.287 | 21.02712 | 686.4421 | 10513.56 | 148.8782 | 0.9519283 | 37.83993 | 8.636451 | 46.15778 | 2023-08-10 19:30 | 2023-08-10 20:07 | 29.52208 | 0.740438 | 226.8884 | 268.0526 | 262.8756 | 298.2026 | 0 | 0 | 36.0209 | 2023-08-10 19:59 | 0.4520962 | 0.003360322 | 0.01153857 | 0.01692128 | 0.04586246 | 0.005703168 | 0.01984517 | 0.01297146 | 0.003545848 | 0 | 0 | 0.4568269 | 0.4053481 | 161.8244 | 1 | 5.15248 | 1.5076 | -0.3066627 | 855.792 | 888.5752 | 291.4139 | 2023-08-10 19:22 | 291.5898 | 0 | 4.27207 | 59.46513 | 0.2743675 | 0.08228325 | 0.05541543 | 4.381421 | 0.01604146 | -1.411434 | 0.9467591 | 0.2617973
2023-08-10 | 43916 | SUP9 | 77 | 0 | 0 | 1 | 9 | 0 | -0.003437943 | 0.03943929 | 1.774944 | 0 | 0 | 0 | 0 | 0 | 1.862492 | 0 | 1.7476 | 5.854698 | -0.1522189 | 15.75299 | 4.666668 | 19.96214 | 43.70465 | 69.36927 | 10.52458 | 2.495142 | 1.695944 | 3.821211 | 1762.751 | 28.716 | 610.8631 | 14358 | 183.9053 | 0.9972871 | 34.0856 | 8.880185 | 50.0552 | 2023-08-10 20:17 | 2023-08-10 20:58 | 18.116 | 6.653386 | 262.7159 | 245.5499 | 244.3129 | 281.1293 | 0 | 0 | 33.99313 | 2023-08-10 20:51 | 0.4160784 | 0.001810042 | 0.01288275 | 0.01478085 | 0.0474169 | 0.004900392 | 0.02281824 | 0.01470291 | 0.003129837 | 0 | 0 | 0.392302 | 0.4550153 | 151.5097 | 1.008004 | 5.698576 | 1.202705 | 0.1233641 | 845.821 | 819.3996 | 276.0077 | 2023-08-10 20:07 | 237.1584 | 0 | 4.52126 | 50.81142 | 0.2877663 | 0.08439902 | 0.06517669 | 3.838388 | 0.132921 | -0.2352266 | -1.227042 | 1.703589
2023-08-10 | 43916 | SUP9 | 77 | 0 | 0 | 1 | 9 | 0 | 0.001103005 | 0.04688506 | 1.945605 | 0 | 0 | 0 | 0 | 0 | 1.981336 | 0 | 1.966891 | 6.237512 | 2.503501 | 14.41301 | 4.94053 | 18.82375 | 41.07325 | 68.63801 | 9.250811 | 2.446806 | 1.367222 | 3.915412 | 1584.22 | 20.67693 | 654.3887 | 10338.47 | 154.7647 | 1 | 35.60578 | 11.00396 | 43.27315 | 2023-08-10 21:09 | 2023-08-10 21:46 | 24.60182 | 0 | 229.7337 | 231.3025 | 248.1421 | 273.9429 | 0 | 0 | 35.60578 | 2023-08-10 21:39 | 0.481624 | 0.003175111 | 0.02367159 | 0.0191252 | 0.05518358 | 0.006115607 | 0.04630928 | 0.01382424 | 0.002996306 | 0 | 0 | 0.5356735 | 0.4854127 | 174.8711 | 1 | 5.994726 | 1.485194 | -0.01658835 | 694.3917 | 711.405 | 462.0027 | 2023-08-10 20:58 | 168.2916 | 0 | 4.577989 | 50.0204 | 0.2742467 | 0.09087547 | 0.06669758 | 3.235724 | 0 | 0.03254662 | -1.412269 | 0.1942904
2023-08-10 | 43916 | B14 | 77 | 0 | 0 | 2 | 10 | 0 | 0 | 0.0767696 | 1.987858 | 0 | 0 | 0 | 0 | 0 | 1.92422 | 0 | 2.024728 | 5.928136 | -3.665895 | 14.01648 | 4.88429 | 19.62276 | 46.60185 | 68.48685 | 10.00272 | 2.293171 | 0.9383994 | 3.445212 | 1546.244 | 22.90634 | 469.0492 | 11453.17 | 159.485 | 0.9932748 | 37.06278 | 14.83178 | 48.67543 | 2023-08-10 22:00 | 2023-08-10 22:39 | 22.23101 | 0 | 227.7228 | 234.3387 | 264.8067 | 271.0534 | 0 | 0 | 36.81353 | 2023-08-10 22:27 | 0.3507553 | 0.002836305 | 0.01889664 | 0.02234995 | 0.05164841 | 0.005459272 | 0.03553719 | 0.01464943 | 0.003702261 | 0 | 0 | 0.3261746 | 0.3526561 | 182.0531 | 1 | 5.843692 | 1.924345 | -0.3066627 | 833.1969 | 786.882 | 610.931 | 2023-08-10 21:46 | 168.2916 | 0 | 4.3463 | 57.06598 | 0.2865187 | 0.08655875 | 0.06346181 | 2.498877 | 0 | -1.061063 | 0.3172569 | 0.6210507
2023-08-10 | 43916 | 41CR4 | 77 | 0 | 0 | 2 | 10 | 0 | 0.03308787 | 0.08705711 | 2.05496 | 0 | 0 | 0 | 0 | 0 | 1.90604 | 0 | 2.050372 | 6.421633 | -3.640777 | 12.95602 | 5.072819 | 17.67157 | 40.17713 | 60.62956 | 10.2356 | 1.598081 | 1.780115 | 2.354217 | 1597.207 | 22.20738 | 492.4845 | 11103.69 | 162.3979 | 0.9167748 | 31.95867 | 15.09551 | 45.44257 | 2023-08-10 22:53 | 2023-08-10 23:25 | 16.67181 | 0 | 219.698 | 250.0075 | 269.0207 | 275.7673 | 0 | 0 | 31.04703 | 2023-08-10 23:21 | 0.1049822 | 0.002792154 | 0.01710173 | 0.01470435 | 0.04680499 | 0.005674245 | 0.04369295 | 0.01963919 | 0.003306241 | 0 | 0 | 0.09929686 | 0.1012971 | 94.06558 | 1 | 6.470573 | 0.6406039 | 0.1155326 | 846.0226 | 727.1474 | 608.4011 | 2023-08-10 22:39 | 168.2916 | 0 | 4.508059 | 48.13002 | 0.291468 | 0.1059159 | 0.07435416 | 2.117097 | 0 | -0.2975329 | -1.84565 | 0.4880063
2023-08-10 | 46021 | 41CR4 | 77 | 0 | 0 | 2 | 10 | 0 | 0.03604082 | 0.2332867 | 1.845286 | 0 | 0 | 0 | 0 | 0 | 1.962472 | 0 | 2.044375 | 6.366973 | -0.8120271 | 11.1405 | 5.388558 | 15.00366 | 47.16268 | 67.72129 | 10.24882 | 1.812081 | 2.154564 | 3.218934 | 1694.736 | 21.65728 | 586.6926 | 10828.64 | 146.2049 | 1 | 37.13888 | 14.83391 | 55.19907 | 2023-08-10 23:39 | 2023-08-11 00:18 | 19.07869 | 3.226283 | 205.7835 | 246.3554 | 272.3643 | 259.9985 | 0 | 0 | 37.13888 | 2023-08-11 00:16 | 0.04930399 | 0.00585851 | 0.01394049 | 0.0229751 | 0.03798841 | 0.005668206 | 0.03271513 | 0.01405078 | 0.003885294 | 0 | 0 | 0.06256565 | 0.04944834 | 137.3298 | 1 | 6.448283 | 1.660995 | -0.2541425 | 906.1289 | 799.6184 | 690.0269 | 2023-08-10 23:25 | 196.9521 | 0 | 4.836725 | 56.6992 | 0.2215502 | 0.09401731 | 0.07142104 | 2.503648 | 0.05844814 | 1.253814 | 0.2228219 | 0.3828205
2023-08-11 | 43916 | 41CR4 | 77 | 0 | 0 | 2 | 10 | 0 | 0.04876269 | 0.1803255 | 1.900156 | 0 | 0 | 0 | 0 | 0 | 1.917652 | 0 | 2.001664 | 6.003501 | -0.6281889 | 16.58645 | 4.399657 | 21.1302 | 47.71279 | 74.21831 | 10.09458 | 1.109365 | 1.849035 | 3.237167 | 1608.544 | 17.91414 | 535.173 | 8957.069 | 125.982 | 1 | 31.95867 | 13.16781 | 43.27315 | 2023-08-11 00:31 | 2023-08-11 01:02 | 15.79468 | 0 | 225.475 | 241.9817 | 272.532 | 285.872 | 0 | 0 | 31.04703 | 2023-08-11 01:01 | 0.07286294 | 0.0005950909 | 0.009781233 | 0.01625419 | 0.04725165 | 0.005274042 | 0.01984517 | 0.01256827 | 0.003499588 | 0 | 0 | 0.07053598 | 0.07257462 | 142.5129 | 1.007103 | 5.15248 | 2.037546 | 0.09025489 | 813.2938 | 737.6825 | 707.3248 | 2023-08-11 00:18 | 168.2916 | 0 | 4.723634 | 57.36294 | 0.2847034 | 0.08088976 | 0.06364513 | 2.42703 | 0 | 0.7200095 | 0.3940678 | -0.3450779
2023-08-11 | 43916 | 41CR4 | 77 | 0 | 0 | 2 | 10 | 0 | 0.08086126 | 0.1256383 | 1.857995 | 0 | 0 | 0 | 0 | 0 | 1.979492 | 0 | 2.040661 | 5.965204 | -0.1944656 | 14.72671 | 4.872581 | 20.52179 | 48.44767 | 74.7402 | 9.335017 | 1.937302 | 1.640116 | 3.179017 | 1600.447 | 21.97202 | 586.6905 | 10986.01 | 163.0978 | 1 | 33.22476 | 16.10525 | 51.33674 | 2023-08-11 01:19 | 2023-08-11 01:53 | 15.11278 | 2.006723 | 246.8551 | 234.7256 | 238.5056 | 271.4031 | 0 | 0 | 33.22476 | 2023-08-11 01:49 | 0.1925744 | 0.0006194832 | 0.009781233 | 0.01185585 | 0.04067613 | 0.004954908 | 0.05317055 | 0.01583632 | 0.002725667 | 0 | 0 | 0.183852 | 0.1790166 | 122.449 | 1 | 5.447687 | 1.109687 | 0.1320274 | 897.2285 | 679.7008 | 602.8143 | 2023-08-11 01:02 | 171.8407 | 0 | 4.397528 | 61.78381 | 0.274575 | 0.07981252 | 0.05883752 | 2.062976 | 0.03908942 | -0.8192567 | 1.57447 | 0.4430538
2023-08-11 | 43916 | C70S6 | 77 | 0 | 0 | 2 | 10 | 0 | 0.05323558 | 0.1515368 | 1.961477 | 0 | 0 | 0 | 0 | 0 | 2.043748 | 0 | 2.160907 | 5.718586 | -0.2401628 | 8.9175 | 5.156886 | 16.03061 | 49.59173 | 71.32778 | 10.47841 | 2.218743 | 1.726686 | 3.525723 | 1778.101 | 12.57918 | 618.7508 | 6289.591 | 83.9044 | 1 | 34.39303 | 11.16702 | 46.59295 | 2023-08-11 02:05 | 2023-08-11 02:39 | 22.19312 | 1.032898 | 234.6981 | 232.6401 | 274.8396 | 275.3551 | 0 | 0 | 34.39303 | 2023-08-11 02:35 | 0.4704938 | 0.00207674 | 0.014759 | 0.0119457 | 0.04939087 | 0.005255429 | 0.03121425 | 0.014753 | 0.003478792 | 0 | 0 | 0.4256271 | 0.4085417 | 150.4026 | 1.002807 | 6.921344 | 1.18346 | 0.1235201 | 840.2977 | 905.712 | 742.2342 | 2023-08-11 01:53 | 558.352 | 0 | 4.275946 | 56.43461 | 0.2247456 | 0.08017334 | 0.05994784 | 3.079876 | 0.02216855 | -1.39314 | 0.1549943 | -1.427726
2023-08-11 | 43916 | B14 | 77 | 0 | 0 | 2 | 10 | 0 | 0.01197083 | 0.05163972 | 1.946075 | 0 | 0 | 0 | 0 | 0 | 1.969473 | 0 | 2.091626 | 5.739416 | -4.362116 | 14.49146 | 4.656882 | 18.69058 | 43.83752 | 63.9054 | 11.00968 | 2.637041 | 1.696472 | 4.083962 | 1641.075 | 24.57064 | 483.1351 | 12285.32 | 192.3988 | 0.9816577 | 36.49064 | 27.09698 | 68.34598 | 2023-08-11 03:06 | 2023-08-11 03:44 | 4.635288 | 4.758369 | 224.5922 | 220.8354 | 252.3491 | 317.1611 | 0 | 0 | 35.82131 | 2023-08-11 03:34 | 0.06034858 | 0.002581593 | 0.01700882 | 0.01284118 | 0.05601003 | 0.00540898 | 0.03536676 | 0.01508346 | 0.003614407 | 0 | 0 | 0.06860139 | 0.05696143 | 144.8147 | 1 | 5.646437 | 1.396358 | 0.05056285 | 851.1037 | 755.9177 | 613.2311 | 2023-08-11 02:39 | 479.7258 | 0 | 4.588806 | 54.56612 | 0.2924726 | 0.08981112 | 0.07180623 | 1.346668 | 0.06962178 | 0.08360163 | -0.3168625 | 0.9352637
2023-08-11 | 43916 | AISI410 | 77 | 0 | 0 | 2 | 10 | 0 | 0 | 0.1668122 | 1.930691 | 0 | 0 | 0 | 0 | 0 | 1.947618 | 0 | 1.915323 | 6.21753 | 2.061844 | 8.169992 | 0 | 7.452923 | 42.48757 | 58.21987 | 10.17762 | 1.941368 | 1.09305 | 3.692265 | 1594.492 | 10.26468 | 526.418 | 5132.341 | 96.22282 | 0.9167748 | 40.9898 | 11.25238 | 47.07029 | 2023-08-11 03:55 | 2023-08-11 04:35 | 29.73742 | 0 | 212.8719 | 231.2612 | 235.9719 | 281.8642 | 0 | 0 | 37.00568 | 2023-08-11 04:26 | 0.1442972 | 0.00585851 | 0.01230701 | 0.008798802 | 0.0375745 | 0.00346565 | 0.01984517 | 0.01507556 | 0.002725667 | 0 | 0 | 0.1453571 | 0.1396271 | 208.6754 | 1 | 5.993259 | 1.70373 | 0.04716699 | 744.825 | 701.2104 | 677.4412 | 2023-08-11 03:44 | 530.764 | 0 | 4.682345 | 49.18489 | 0.1280134 | 0.106794 | 0.0804252 | 3.642768 | 0 | 0.525119 | -1.605431 | -1.919465
2023-08-11 | 45035 | 56SICR7 | 77 | 0 | 0 | 2 | 10 | 0 | 0 | 0.02967942 | 2.008279 | 0 | 0 | 0 | 0 | 0 | 2.059528 | 0 | 1.937569 | 6.140205 | -6.558465 | 14.74591 | 5.279923 | 18.71328 | 43.14528 | 58.69758 | 10.03906 | 2.202842 | 2.010679 | 2.71934 | 1579.925 | 25.59821 | 501.5205 | 12799.1 | 188.863 | 0.9919556 | 43.36051 | 10.58425 | 49.38043 | 2023-08-11 04:45 | 2023-08-11 05:25 | 32.77626 | 0 | 229.667 | 235.1763 | 252.6326 | 278.0628 | 0 | 0 | 43.0117 | 2023-08-11 05:15 | 0.1700191 | 0.001046651 | 0.01050605 | 0.01069698 | 0.04208228 | 0.00542016 | 0.02164508 | 0.01394339 | 0.003087605 | 0 | 0 | 0.1735268 | 0.1555247 | 127.5238 | 1 | 6.388167 | 1.166067 | -0.3066627 | 827.3239 | 804.2023 | 622.0996 | 2023-08-11 04:35 | 511.1686 | 0 | 4.568157 | 54.79301 | 0.3188084 | 0.1046075 | 0.0778253 | 4.0967 | 0 | -0.01386391 | -0.2602326 | 1.127543
2023-08-11 | 43916 | 56SICR7 | 77 | 0 | 0 | 2 | 10 | 0 | 0.04811554 | 0.1301629 | 1.934599 | 0 | 0 | 0 | 0 | 0 | 1.794367 | 0 | 1.93543 | 5.971305 | 1.467853 | 11.51533 | 4.702487 | 16.08602 | 43.12577 | 66.65095 | 8.948443 | 1.768719 | 2.012798 | 2.753161 | 1732.431 | 15.9867 | 589.6072 | 7993.352 | 114.4808 | 0.9868177 | 35.49523 | 10.98849 | 50.21515 | 2023-08-11 05:36 | 2023-08-11 06:14 | 20.77531 | 3.731432 | 226.6984 | 242.3018 | 254.024 | 252.9483 | 0 | 0 | 35.02732 | 2023-08-11 06:05 | 0.1562079 | 0.003067163 | 0.009781233 | 0.0137867 | 0.04355063 | 0.005966048 | 0.01984517 | 0.01794843 | 0.002725667 | 0 | 0 | 0.1513578 | 0.1721887 | 148.489 | 1 | 5.15248 | 1.140953 | -0.1565102 | 836.8201 | 774.0784 | 725.5009 | 2023-08-11 05:25 | 435.9801 | 0 | 4.70836 | 60.71982 | 0.2413472 | 0.08959068 | 0.07064206 | 3.230219 | 0.07430888 | 0.6479157 | 1.284078 | -0.7292741
2023-08-11 | 43916 | SUP9 | 227 | 0 | 0 | 0 | 8 | 0 | 0.008292563 | 0.2015466 | 1.88688 | 0 | 0 | 0 | 0 | 0 | 1.927516 | 0 | 1.96806 | 6.225 | -2.666825 | 13.85639 | 5.018969 | 16.78939 | 40.07518 | 60.42275 | 8.325564 | 1.313038 | 1.839425 | 1.889294 | 1649.686 | 27.98076 | 550.4848 | 13990.38 | 213.2392 | 1 | 47.6661 | 24.02071 | 78.25888 | 2023-08-11 06:40 | 2023-08-11 07:32 | 17.07332 | 6.572068 | 216.3731 | 225.9664 | 269.3018 | 270.0019 | 0 | 0 | 47.6661 | 2023-08-11 07:16 | 0.05032989 | 0.004585424 | 0.01496835 | 0.01672513 | 0.05446243 | 0.006387126 | 0.0452448 | 0.01547031 | 0.003839551 | 0 | 0 | 0.1172449 | 0.05132997 | 82.03248 | 1.017618 | 5.768217 | 0.64864 | -0.07238339 | 1049.457 | 582.2499 | 659.8 | 2023-08-11 06:14 | 575.4091 | 0 | 4.232814 | 56.41024 | 0.2778654 | 0.1030241 | 0.07005332 | 1.984375 | 0.08397856 | -1.59673 | 0.1487603 | 1.568695
2023-08-11 | 43916 | SUP9 | 267 | 0 | 0 | 0 | 8 | 0 | 0.03543655 | 0.2070035 | 1.753336 | 0 | 0 | 0 | 0 | 0 | 2.04941 | 0 | 1.982801 | 5.938619 | 1.358957 | 11.2284 | 5.02156 | 16.18374 | 45.20169 | 68.68301 | 7.833249 | 1.751569 | 1.683778 | 3.274346 | 1518.203 | 19.85908 | 525.7861 | 9929.538 | 148.4422 | 0.9167748 | 39.33133 | 11.54107 | 52.50639 | 2023-08-11 07:44 | 2023-08-11 08:22 | 26.15627 | 1.633992 | 233.0744 | 231.4699 | 261.6075 | 270.4584 | 0 | 0 | 34.6329 | 2023-08-11 08:18 | 0.05451942 | 0.002200238 | 0.01646299 | 0.01386672 | 0.06001061 | 0.006651459 | 0.04328911 | 0.01510066 | 0.003885294 | 0 | 0 | 0.06941724 | 0.05014861 | 149.4322 | 1 | 6.252676 | 1.371445 | 0.1513316 | 871.3111 | 715.0143 | 605.501 | 2023-08-11 07:32 | 264.3818 | 0 | 4.469284 | 55.21603 | 0.2356295 | 0.08646416 | 0.06507117 | 3.407946 | 0.03111988 | -0.4805604 | -0.1541567 | 0.03590666
2023-08-11 | 43916 | 44MNSIVS6 | 540 | 0 | 0 | 0 | 8 | 0 | 0.004014436 | 0.1391401 | 1.873682 | 0 | 0 | 0 | 0 | 0 | 2.202107 | 0 | 2.002929 | 6.353802 | 6.707449 | 7.793729 | 6.784709 | 15.39599 | 40.39944 | 68.85668 | 8.198991 | 1.556721 | 1.522825 | 2.011265 | 1499.247 | 24.53099 | 581.4075 | 12265.49 | 165.809 | 0.9520889 | 39.53347 | 46.50035 | 97.0589 | 2023-08-11 09:31 | 2023-08-11 10:12 | 0 | 0 | 208.6434 | 233.5665 | 255.507 | 289.9016 | 0 | 0 | 37.63938 | 2023-08-11 10:04 | 0.1527777 | 0.001482805 | 0.02230936 | 0.01105814 | 0.06271277 | 0.005485204 | 0.04123989 | 0.02142818 | 0.002854147 | 0 | 0 | 0.1533768 | 0.1576157 | 91.72563 | 1 | 7.164494 | 0.5290254 | -0.07448159 | 836.8942 | 634.8863 | 501.1483 | 2023-08-11 08:22 | 441.5995 | 0 | 4.234133 | 56.63951 | 0.2235948 | 0.09227574 | 0.06149196 | 0.8501757 | 0 | -1.590506 | 0.2074989 | 0.9278186
2023-08-11 | 46021 | 40MNSIVS6 | 269 | 0 | 0 | 0 | 8 | 0 | 0.03737649 | 0.08689386 | 2.082768 | 0 | 0 | 0 | 0 | 0 | 2.064969 | 0 | 1.993352 | 5.908306 | -0.6486294 | 11.09303 | 4.842172 | 15.46845 | 48.48262 | 69.21074 | 7.833249 | 1.806841 | 1.735407 | 2.190647 | 1506.553 | 22.81266 | 551.6477 | 11406.33 | 165.2191 | 0.9542079 | 36.92084 | 8.747246 | 46.78559 | 2023-08-11 10:22 | 2023-08-11 10:58 | 27.05608 | 1.117512 | 219.107 | 237.0816 | 263.4744 | 289.6604 | 0 | 0 | 35.23015 | 2023-08-11 10:51 | 0.09320776 | 0.002890172 | 0.02075157 | 0.01058057 | 0.0595864 | 0.00619597 | 0.02907306 | 0.0186286 | 0.003448037 | 0 | 0 | 0.0987229 | 0.09228472 | 97.47022 | 1 | 6.863193 | 0.5296981 | -0.1458917 | 884.5545 | 699.3575 | 460.3951 | 2023-08-11 10:12 | 317.462 | 0 | 4.232814 | 53.40031 | 0.2234978 | 0.0853669 | 0.06115834 | 4.220852 | 0.02388581 | -1.59673 | -0.604922 | 0.6032587
2023-08-11 | 45461 | SCR420HV | 269 | 0 | 0 | 0 | 8 | 0 | -0.008654965 | 0.1289446 | 1.993818 | 0 | 0 | 0 | 0 | 0 | 2.027612 | 0 | 2.073483 | 6.320144 | 4.934102 | 6.478266 | 5.632962 | 13.32412 | 44.23921 | 68.81757 | 7.870203 | 2.134064 | 1.950875 | 2.222697 | 1699.453 | 18.47561 | 555.6039 | 9237.807 | 146.7593 | 0.9501575 | 42.8486 | 9.034843 | 56.45558 | 2023-08-11 11:07 | 2023-08-11 11:52 | 29.24163 | 4.572133 | 219.2755 | 244.3403 | 260.1544 | 306.7302 | 0 | 0 | 40.71292 | 2023-08-11 11:41 | 0.08107878 | 0.0008102129 | 0.01922332 | 0.01008719 | 0.05690807 | 0.008331834 | 0.03980944 | 0.01996428 | 0.003369005 | 0 | 0 | 0.0825053 | 0.07971354 | 134.6213 | 1 | 6.909476 | 0.5299172 | -0.3066627 | 891.1255 | 818.5473 | 596.8901 | 2023-08-11 10:58 | 381.4171 | 0 | 4.727342 | 55.25754 | 0.193615 | 0.0918391 | 0.06869383 | 4.742595 | 0.08098639 | 0.7375124 | -0.1437122 | -0.2344383
2023-08-11 | 44249 | SCR420HV | 269 | 0 | 0 | 0 | 8 | 0 | 0.01984641 | 0.1955044 | 1.919977 | 0 | 0 | 0 | 0 | 0 | 2.150535 | 0 | 1.901333 | 6.207321 | 1.541232 | 7.158953 | 4.675964 | 13.01688 | 45.73561 | 66.50104 | 7.914577 | 2.472897 | 1.266142 | 3.445238 | 1543.046 | 17.06228 | 656.775 | 8531.138 | 129.7667 | 1 | 44.02864 | 10.78607 | 56.85451 | 2023-08-11 12:03 | 2023-08-11 12:48 | 31.20277 | 2.039797 | 210.7719 | 259.3432 | 269.6577 | 294.1928 | 0 | 0 | 44.02864 | 2023-08-11 12:38 | 0.0908901 | 0.001084844 | 0.0138481 | 0.01085267 | 0.05575749 | 0.006471134 | 0.0289059 | 0.01962754 | 0.003334742 | 0 | 0 | 0.08701823 | 0.08698601 | 190.7821 | 1.021926 | 5.263239 | 1.069191 | -0.09685061 | 893.649 | 776.5589 | 455.2556 | 2023-08-11 11:52 | 330.509 | 0 | 4.670374 | 58.95231 | 0.1957394 | 0.09334172 | 0.07023009 | 4.08199 | 0.03587749 | 0.4686151 | 0.810489 | -0.5140138
2023-08-11 | 46021 | SCR420HV | 269 | 0 | 0 | 1 | 10 | 0 | 0.007681645 | 0.2332867 | 1.885227 | 0 | 0 | 0 | 0 | 0 | 1.955793 | 0 | 1.978619 | 5.90551 | 6.7258 | 7.271324 | 4.763841 | 11.56734 | 45.25796 | 70.76518 | 7.833249 | 1.748778 | 1.032602 | 2.754577 | 1662.829 | 26.64092 | 672.7463 | 13320.46 | 217.9774 | 1 | 58.70635 | 18.11755 | 97.0589 | 2023-08-11 13:06 | 2023-08-11 14:31 | 42.09368 | 0 | 192.8155 | 232.9532 | 267.394 | 243.8358 | 0 | 0 | 60.10169 | 2023-08-11 14:07 | 0.0920507 | 0.001375659 | 0.01775442 | 0.01154473 | 0.05531146 | 0.006288878 | 0.04969024 | 0.01842139 | 0.002787508 | 0 | 0 | 0.2991669 | 0.07906309 | 140.9488 | 1.020733 | 8.030042 | 1.04383 | -0.0380311 | 1049.457 | 826.4963 | 751.107 | 2023-08-11 12:48 | 399.8581 | 0 | 4.755075 | 55.60367 | 0.1634609 | 0.0834522 | 0.06719513 | 3.240303 | 0 | 0.8684165 | -0.05638939 | 1.321391
2023-08-11 | 45025 | SCR420HV | 269 | 0 | 0 | 1 | 10 | 0 | 0.02566057 | 0.1362978 | 2.00521 | 0 | 0 | 0 | 0 | 0 | 2.001214 | 0 | 2.017329 | 5.653891 | 5.957115 | 12.57108 | 4.319096 | 16.07688 | 48.31287 | 76.00076 | 7.896666 | 1.289159 | 2.059698 | 2.3922 | 1683.803 | 17.30821 | 648.414 | 8654.107 | 123.3713 | 1 | 38.72657 | 30.84124 | 71.54196 | 2023-08-11 15:01 | 2023-08-11 15:39 | 5.91117 | 1.974152 | 220.7658 | 242.6138 | 259.5976 | 275.39 | 0 | 0 | 38.72657 | 2023-08-11 15:33 | 0.1512689 | 0.002873461 | 0.01118288 | 0.01136555 | 0.05337726 | 0.004764149 | 0.02165869 | 0.01404421 | 0.003235038 | 0 | 0 | 0.1432573 | 0.1323223 | 135.6634 | 1.097171 | 5.15248 | 1.169112 | -0.06607091 | 992.5094 | 901.1457 | 542.6142 | 2023-08-11 14:31 | 409.7582 | 0 | 4.6769 | 57.57462 | 0.2115358 | 0.07439256 | 0.06153754 | 1.255675 | 0.02759432 | 0.4994173 | 0.449011 | -0.4651044
2023-08-11 | 43916 | 40MNVS6 | 269 | 0 | 0 | 1 | 10 | 0 | 0.01027637 | 0.2011624 | 1.951571 | 0 | 0 | 0 | 0 | 0 | 1.992708 | 0 | 1.973435 | 5.957957 | -5.758468 | 16.21588 | 4.674398 | 21.15146 | 49.59173 | 77.09171 | 7.833249 | 1.709768 | 2.024897 | 2.81674 | 1588.958 | 22.78661 | 571.0135 | 11393.31 | 123.2291 | 1 | 36.78241 | 11.40869 | 48.40124 | 2023-08-11 15:50 | 2023-08-11 16:29 | 25.16358 | 0.2101437 | 228.7585 | 233.9185 | 266.7433 | 286.565 | 0 | 0 | 36.78241 | 2023-08-11 16:26 | 0.04930399 | 0.001864658 | 0.009781233 | 0.01765579 | 0.05147197 | 0.0045098 | 0.01984517 | 0.01256827 | 0.00376648 | 0 | 0 | 0.05217651 | 0.05436314 | 118.1527 | 1.003542 | 5.15248 | 1.04524 | 0.06173145 | 1030.896 | 748.1522 | 693.8275 | 2023-08-11 15:39 | 373.3679 | 0 | 4.852726 | 53.63786 | 0.2743675 | 0.07728402 | 0.06294744 | 3.22407 | 0.004341701 | 1.329343 | -0.546623 | 0.5983085
2023-08-11 | 46021 | 40MNVS6 | 269 | 0 | 0 | 1 | 10 | 0 | 0.03375742 | 0.2332867 | 1.964095 | 0 | 0 | 0 | 0 | 0 | 2.025915 | 0 | 1.878235 | 6.109391 | 4.356947 | 11.34591 | 4.862824 | 15.0901 | 44.19598 | 69.75242 | 8.295659 | 1.836299 | 0.9588983 | 3.921548 | 1595.111 | 19.90455 | 542.8608 | 9952.277 | 149.7511 | 1 | 39.89135 | 11.52911 | 55.21259 | 2023-08-11 16:41 | 2023-08-11 17:23 | 24.57011 | 3.792125 | 238.91 | 253.8379 | 262.0953 | 271.3706 | 0 | 0 | 39.89135 | 2023-08-11 17:18 | 0.05637268 | 0.001093498 | 0.01687329 | 0.01692922 | 0.06051079 | 0.004435599 | 0.01984517 | 0.01554251 | 0.002725667 | 0 | 0 | 0.1529305 | 0.05542628 | 177.3783 | 1.005747 | 6.265185 | 2.057623 | -0.07379072 | 891.2319 | 748.4173 | 474.8563 | 2023-08-11 16:29 | 340.0408 | 0 | 4.232814 | 58.37179 | 0.216338 | 0.0875868 | 0.0606834 | 3.460054 | 0.06868225 | -1.59673 | 0.6573506 | 0.04474113
2023-08-11 | 43916 | 60SI7 | 269 | 0 | 0 | 1 | 10 | 0 | 0.02196712 | 0.2332867 | 2.063813 | 0 | 0 | 0 | 0 | 0 | 2.102014 | 0 | 2.053177 | 5.661013 | 1.821081 | 11.61566 | 5.032824 | 17.27993 | 46.45467 | 71.21669 | 7.833249 | 1.802541 | 1.55569 | 2.445156 | 1593.836 | 20.55395 | 664.9375 | 10276.98 | 141.2438 | 0.9998319 | 43.45529 | 15.8943 | 61.11659 | 2023-08-11 17:39 | 2023-08-11 18:22 | 25.79399 | 1.766996 | 220.1911 | 243.7945 | 250.3739 | 295.0818 | 0 | 0 | 43.44798 | 2023-08-11 18:17 | 0.07661781 | 0.001889758 | 0.01367364 | 0.01562782 | 0.06388742 | 0.004964149 | 0.02844083 | 0.01539633 | 0.00347834 | 0 | 0 | 0.2164577 | 0.07879294 | 111.6649 | 1.097171 | 5.430006 | 0.5209058 | 0.1217094 | 794.4566 | 791.8503 | 591.1186 | 2023-08-11 17:23 | 328.4801 | 0 | 4.743726 | 48.46371 | 0.2426387 | 0.07948998 | 0.06660976 | 2.734016 | 0.0289119 | 0.814847 | -1.770103 | 0.1705398
2023-08-11 | 46021 | 60SI7 | 269 | 0 | 0 | 1 | 10 | 0 | 0.0293854 | 0.2332867 | 1.801604 | 0 | 0 | 0 | 0 | 0 | 1.986397 | 0 | 1.926944 | 5.72774 | 0.1499982 | 11.79304 | 5.58602 | 16.87952 | 40.94391 | 63.70117 | 7.833249 | 2.081235 | 1.045084 | 2.773501 | 1778.101 | 29.39351 | 712.5445 | 14696.75 | 213.4565 | 1 | 58.70635 | 33.32974 | 97.0589 | 2023-08-11 18:55 | 2023-08-11 20:34 | 42.09368 | 0 | 208.1207 | 224.1219 | 233.3827 | 267.0232 | 0 | 0 | 60.10169 | 2023-08-11 18:17 | 0.04930399 | 0.0001993578 | 0.009781233 | 0.008286431 | 0.0375745 | 0.001962834 | 0.01984517 | 0.01256827 | 0.002725667 | 0 | 0 | 0.05217651 | 0.04944834 | 131.55 | 1.062121 | 6.816567 | 0.9267998 | -0.2345341 | 1049.457 | 938.0944 | 517.2707 | 2023-08-11 18:22 | 475.3814 | 0 | 4.853341 | 55.28366 | 0.2649798 | 0.08991578 | 0.07618921 | 1.76138 | 0 | 1.332245 | -0.1371378 | 1.8274
2023-08-11 | 46021 | 60SI7 | 269 | 0 | 0 | 1 | 10 | 0 | 0 | 0.09818805 | 2.049748 | 0 | 0 | 0 | 0 | 0 | 1.871754 | 0 | 2.00367 | 5.685026 | 1.028898 | 11.4066 | 4.995462 | 17.38123 | 45.86934 | 69.96449 | 7.833249 | 1.904966 | 2.568437 | 1.859057 | 1611.713 | 19.85582 | 628.9089 | 9927.91 | 160.6923 | 1 | 37.10221 | 19.01476 | 52.20198 | 2023-08-11 20:52 | 2023-08-11 21:29 | 18.08745 | 0 | 238.173 | 223.9 | 268.7973 | 279.5158 | 0 | 0 | 37.10221 | 2023-08-11 21:24 | 0.1496873 | 0.001527465 | 0.01707312 | 0.01049849 | 0.04909937 | 0.007332582 | 0.05193178 | 0.0320251 | 0.003285911 | 0 | 0 | 0.1253255 | 0.1364211 | 85.62755 | 1.013603 | 5.84787 | 0.1016803 | -0.1475885 | 983.913 | 928.7473 | 517.0838 | 2023-08-11 20:34 | 420.6816 | 0 | 4.34632 | 48.13002 | 0.2484293 | 0.08125587 | 0.06212179 | 1.951232 | 0 | -1.060968 | -1.84565 | 0.03527419
2023-08-11 | 43916 | S43C | 269 | 0 | 0 | 1 | 10 | 0 | 0.01019176 | 0.07616758 | 2.220752 | 0 | 0 | 0 | 0 | 0 | 2.032563 | 0 | 2.095138 | 6.068161 | 5.944064 | 11.2322 | 5.338946 | 15.23992 | 44.93027 | 72.18242 | 7.921022 | 1.182769 | 1.974855 | 2.361689 | 1686.143 | 19.13955 | 546.2066 | 9569.773 | 162.2426 | 0.9910775 | 44.16601 | 11.93024 | 56.95897 | 2023-08-11 21:42 | 2023-08-11 22:24 | 31.37305 | 0.862722 | 233.2145 | 244.3268 | 237.9891 | 261.3632 | 0 | 0 | 43.77194 | 2023-08-11 22:13 | 0.1854235 | 0.003042111 | 0.01668127 | 0.01375124 | 0.04696249 | 0.004836578 | 0.031325 | 0.01701658 | 0.002847417 | 0 | 0 | 0.2036005 | 0.1951011 | 116.2072 | 1 | 5.220039 | 1.221159 | -0.04223892 | 899.8646 | 801.0582 | 410.3219 | 2023-08-11 21:29 | 465.0992 | 0 | 4.850747 | 59.30063 | 0.2111306 | 0.08406703 | 0.06720123 | 3.702023 | 0.01514638 | 1.320002 | 0.9029448 | -0.1043058
2023-08-11 | 45455 | S43C | 269 | 0 | 0 | 2 | 5 | 0 | 0 | 0.02675166 | 1.988204 | 0 | 0 | 0 | 0 | 0 | 2.036302 | 0 | 2.11269 | 5.80693 | 0.9391233 | 9.072628 | 3.996063 | 12.81486 | 49.59173 | 69.42279 | 8.154828 | 2.096496 | 1.960202 | 3.126229 | 1696.226 | 13.05855 | 664.5131 | 6529.274 | 94.55918 | 0.9322075 | 47.54954 | 22.80232 | 68.79639 | 2023-08-11 22:48 | 2023-08-11 23:34 | 24.74722 | 0 | 229.7012 | 230.0737 | 261.6953 | 290.071 | 0 | 0 | 44.32604 | 2023-08-11 23:27 | 0.4246998 | 0.00163381 | 0.01481416 | 0.01443602 | 0.04661151 | 0.003940753 | 0.03495115 | 0.01441413 | 0.003466431 | 0 | 0 | 0.5454827 | 0.367479 | 171.205 | 1.057114 | 6.028699 | 1.018467 | 0.01126679 | 975.7717 | 938.0944 | 626.4764 | 2023-08-11 22:24 | 702.6359 | 0 | 4.911732 | 53.56665 | 0.1845916 | 0.08364587 | 0.070751 | 2.085294 | 0 | 1.60786 | -0.5641197 | -1.327787
2023-08-11 | 43916 | EN353 | 269 | 0 | 0 | 2 | 5 | 0 | 0 | 0.01260102 | 1.857418 | 0 | 0 | 0 | 0 | 0 | 2.118406 | 0 | 1.895752 | 6.221888 | 2.648127 | 11.40139 | 4.839778 | 16.56552 | 44.09068 | 69.52621 | 8.04514 | 2.189968 | 1.487593 | 3.137167 | 1671.088 | 19.73799 | 605.0904 | 9868.996 | 148.3514 | 1 | 43.49242 | 9.974134 | 54.42761 | 2023-08-11 23:44 | 2023-08-12 00:28 | 32.55724 | 0.9610528 | 224.1259 | 240.0809 | 249.8334 | 274.0787 | 0 | 0 | 43.49242 | 2023-08-12 00:25 | 0.05082505 | 0.0007667848 | 0.01074918 | 0.0164704 | 0.04964539 | 0.004547122 | 0.04105635 | 0.02104358 | 0.003470003 | 0 | 0 | 0.05217651 | 0.05586807 | 138.7659 | 1 | 5.93827 | 0.9738723 | -0.02667384 | 906.9713 | 863.2495 | 569.4606 | 2023-08-11 23:34 | 514.3372 | 0 | 4.631956 | 49.88655 | 0.238263 | 0.08948981 | 0.06662172 | 4.360521 | 0.01765745 | 0.2872748 | -1.443385 | 0.01236971
2023-08-12 | 46021 | EN353 | 269 | 0 | 0 | 2 | 5 | 0 | 0.03859277 | 0.126019 | 1.897904 | 0 | 0 | 0 | 0 | 0 | 1.930336 | 0 | 1.861634 | 5.863782 | -2.671206 | 15.44794 | 5.012477 | 19.46975 | 39.16926 | 61.83159 | 8.2552 | 2.585185 | 1.613402 | 2.974755 | 1645.164 | 21.3908 | 532.2711 | 10695.4 | 189.5571 | 0.9704341 | 32.1562 | 9.776832 | 48.76756 | 2023-08-12 00:37 | 2023-08-12 01:13 | 15.54484 | 6.653386 | 229.125 | 219.7976 | 254.8606 | 267.773 | 0 | 0 | 31.20547 | 2023-08-12 01:09 | 0.05384382 | 0.004274227 | 0.01637926 | 0.01249097 | 0.04508101 | 0.005391993 | 0.02871254 | 0.02153862 | 0.003216902 | 0 | 0 | 0.0535484 | 0.05188463 | 117.5249 | 1.003585 | 6.196003 | 0.4994396 | -0.1098692 | 744.9005 | 692.2914 | 490.1478 | 2023-08-12 00:28 | 417.0354 | 0 | 4.327763 | 54.1603 | 0.3148836 | 0.09483474 | 0.06999275 | 3.28902 | 0.1364306 | -1.148558 | -0.4176919 | 0.3317125
2023-08-12 | 43916 | EN1A | 269 | 0 | 0 | 2 | 5 | 0 | 0.04195507 | 0.01350619 | 1.970642 | 0 | 0 | 0 | 0 | 0 | 1.943444 | 0 | 1.959943 | 5.725072 | 4.372197 | 14.44977 | 5.255625 | 20.73997 | 36.84943 | 67.36075 | 8.087643 | 2.500846 | 2.223988 | 3.140574 | 1711.924 | 26.02907 | 594.1953 | 13014.53 | 173.0512 | 0.9751854 | 41.278 | 18.7302 | 59.15537 | 2023-08-12 01:31 | 2023-08-12 02:14 | 22.5478 | 0 | 247.135 | 250.9795 | 276.716 | 282.6021 | 0 | 0 | 40.2537 | 2023-08-12 02:11 | 0.07126034 | 0.0005794029 | 0.01543567 | 0.009332491 | 0.05234333 | 0.004902879 | 0.020859 | 0.01847716 | 0.003358364 | 0 | 0 | 0.3266913 | 0.0766427 | 125.7012 | 1.015885 | 6.505413 | 0.6514033 | -0.01167518 | 873.4225 | 800.0418 | 593.1662 | 2023-08-12 01:13 | 262.8355 | 0 | 4.360381 | 55.49769 | 0.3078941 | 0.08499122 | 0.06473178 | 2.20382 | 0 | -0.9945961 | -0.08317197 | 1.207795
2023-08-12 | 43916 | B14 | 269 | 0 | 0 | 2 | 5 | 0 | 0.05300168 | 0.1541301 | 2.026422 | 0 | 0 | 0 | 0 | 0 | 1.998885 | 0 | 1.950277 | 5.949376 | -1.19265 | 16.43917 | 4.945007 | 21.15146 | 43.8371 | 71.11123 | 8.77521 | 2.528352 | 2.188553 | 3.185324 | 1774.084 | 25.99548 | 587.6331 | 12997.74 | 168.0876 | 0.9890365 | 47.27227 | 9.160642 | 53.97845 | 2023-08-12 02:24 | 2023-08-12 03:08 | 38.11162 | 0 | 238.9833 | 262.4745 | 285.8832 | 330.4508 | 0 | 0 | 46.75399 | 2023-08-12 02:57 | 0.481624 | 0.002837372 | 0.01421491 | 0.01777215 | 0.05582376 | 0.004498988 | 0.02503854 | 0.01644438 | 0.002725667 | 0 | 0 | 0.5454827 | 0.4854127 | 115.2134 | 1 | 5.15248 | 0.9451452 | -0.2881733 | 919.3086 | 778.3097 | 458.9791 | 2023-08-12 02:14 | 262.4664 | 0 | 4.764518 | 51.00261 | 0.2974419 | 0.08366296 | 0.06700092 | 5.160366 | 0 | 0.9129885 | -1.18193 | 1.201547
2023-08-12 | 43916 | SAE1050 | 269 | 0 | 0 | 2 | 5 | 0 | 0.01963768 | 0.1391666 | 2.032692 | 0 | 0 | 0 | 0 | 0 | 1.938944 | 0 | 1.956196 | 6.121254 | 0.5034256 | 12.69013 | 7.122574 | 21.15146 | 39.37497 | 69.03891 | 7.870522 | 2.543216 | 1.960835 | 3.87214 | 1617.981 | 28.53223 | 649.3376 | 14266.11 | 173.4105 | 0.9993798 | 41.64958 | 9.52785 | 49.93456 | 2023-08-12 03:17 | 2023-08-12 03:57 | 32.12173 | 0 | 233.388 | 240.7372 | 285.9271 | 292.372 | 0 | 0 | 41.62375 | 2023-08-12 03:52 | 0.2151998 | 0.0009407195 | 0.01490325 | 0.01569683 | 0.06922979 | 0.004588005 | 0.01984517 | 0.01392245 | 0.003349682 | 0 | 0 | 0.2253304 | 0.2310746 | 138.6756 | 1.041968 | 5.556376 | 1.052125 | 0.2767989 | 871.3164 | 706.9025 | 430.0142 | 2023-08-12 03:08 | 283.6721 | 0 | 4.474929 | 53.48005 | 0.3063702 | 0.08866382 | 0.06481749 | 4.371352 | 0 | -0.4539139 | -0.5853749 | 1.669925
2023-08-12 | 46021 | SAE1050 | 269 | 0 | 0 | 2 | 5 | 0 | 0.02254479 | 0.06759307 | 1.893555 | 0 | 0 | 0 | 0 | 0 | 1.852583 | 0 | 2.027346 | 6.089202 | 3.371542 | 15.77498 | 3.1227 | 19.93328 | 40.35828 | 69.75231 | 8.691078 | 2.573638 | 1.414694 | 3.533119 | 1616.83 | 25.88023 | 508.7633 | 12940.11 | 206.3313 | 1 | 37.42104 | 9.759097 | 44.87552 | 2023-08-12 04:07 | 2023-08-12 04:43 | 27.66194 | 0 | 235.9085 | 231.5992 | 276.5123 | 296.5748 | 0 | 0 | 37.42104 | 2023-08-12 04:39 | 0.1019363 | 0.002538307 | 0.02447747 | 0.01429904 | 0.05353425 | 0.004751115 | 0.02617711 | 0.01361156 | 0.003321485 | 0 | 0 | 0.1014109 | 0.0960253 | 134.3798 | 1.019032 | 7.597165 | 1.056518 | -0.097037 | 715.7269 | 613.0758 | 515.2685 | 2023-08-12 03:57 | 278.008 | 0 | 4.850369 | 58.0716 | 0.2857724 | 0.08729749 | 0.06953704 | 3.834478 | 0 | 1.318218 | 0.5786325 | 1.180097
2023-08-12 | 43916 | SAE1050 | 269 | 0 | 0 | 2 | 5 | 0 | 0.03753938 | 0.04202097 | 2.011764 | 0 | 0 | 0 | 0 | 0 | 1.806018 | 0 | 1.891095 | 6.33003 | 0.6608532 | 12.75755 | 5.087376 | 17.54367 | 42.85921 | 67.39377 | 7.833249 | 2.652844 | 1.802358 | 3.782342 | 1599.165 | 23.17992 | 622.2309 | 11589.96 | 167.2568 | 1 | 34.76444 | 10.7014 | 44.21804 | 2023-08-12 04:54 | 2023-08-12 05:28 | 24.06303 | 0 | 241.5532 | 247.7898 | 251.295 | 275.3222 | 0 | 0 | 34.76444 | 2023-08-12 05:25 | 0.2744487 | 0.0009055348 | 0.01819409 | 0.01153404 | 0.0535218 | 0.004442826 | 0.02239221 | 0.01440635 | 0.003653537 | 0 | 0 | 0.2912232 | 0.3013064 | 162.0406 | 1 | 6.199384 | 1.483806 | -0.3066627 | 709.5833 | 686.9389 | 555.6743 | 2023-08-12 04:43 | 363.7146 | 0 | 4.232814 | 60.50878 | 0.260316 | 0.09392604 | 0.0628072 | 3.248587 | 0 | -1.59673 | 1.226953 | 0.6729482
2023-08-12 | 46021 | SAE1050 | 269 | 0 | 0 | 2 | 5 | 0 | 0.09903896 | 0.0940852 | 1.889247 | 0 | 0 | 0 | 0 | 0 | 2.202107 | 0 | 2.076919 | 6.020561 | -1.374635 | 16.58645 | 5.234902 | 21.15146 | 39.6518 | 68.14312 | 7.833249 | 2.673642 | 2.447057 | 4.112433 | 1676.852 | 27.80854 | 532.5934 | 13904.27 | 212.2776 | 1 | 41.85555 | 11.94842 | 47.73058 | 2023-08-12 05:40 | 2023-08-12 06:17 | 29.90713 | 0 | 212.6904 | 268.0526 | 285.9271 | 299.2649 | 0 | 0 | 41.85555 | 2023-08-12 06:13 | 0.1320057 | 0.001049559 | 0.01247821 | 0.01170138 | 0.05332587 | 0.006376223 | 0.02038519 | 0.01572499 | 0.003163659 | 0 | 0 | 0.132555 | 0.1283737 | 161.5763 | 1 | 5.580564 | 1.028537 | 0.2051568 | 888.6118 | 669.7861 | 544.2706 | 2023-08-12 05:28 | 347.3177 | 0 | 4.646393 | 48.13002 | 0.3103976 | 0.0883517 | 0.0681858 | 3.503019 | 0 | 0.3554219 | -1.84565 | 1.537015
2023-08-12 | 43916 | SCM420HV | 269 | 0 | 0 | 0 | 9 | 0 | 0.02253041 | 0.1795087 | 1.995547 | 0 | 0 | 0 | 0 | 0 | 1.906472 | 0 | 1.95758 | 5.657252 | -2.070589 | 16.58645 | 5.321699 | 21.15146 | 47.78713 | 77.09171 | 8.195166 | 1.94431 | 1.054361 | 4.02259 | 1778.101 | 21.96927 | 520.3729 | 10984.63 | 168.0363 | 1 | 38.72567 | 11.92024 | 49.32679 | 2023-08-12 06:29 | 2023-08-12 07:06 | 26.80543 | 0 | 214.2862 | 256.7679 | 285.3547 | 298.0083 | 0 | 0 | 38.72567 | 2023-08-12 06:58 | 0.2050959 | 0.00177736 | 0.009781233 | 0.01187969 | 0.04530098 | 0.005029082 | 0.01984517 | 0.01256827 | 0.003785271 | 0 | 0 | 0.2006044 | 0.1884284 | 148.1252 | 1 | 5.15248 | 2.057623 | -0.01239209 | 817.0741 | 850.7925 | 598.8775 | 2023-08-12 06:17 | 168.2916 | 0 | 4.585932 | 54.97771 | 0.2743675 | 0.0733834 | 0.05948671 | 3.248734 | 0 | 0.07003776 | -0.2139972 | 0.4425284
2023-08-12 | 43916 | SCM420HV | 269 | 0 | 0 | 0 | 9 | 0 | 0 | 0.05928424 | 2.05268 | 0 | 0 | 1.97568 | 0 | 0 | 1.978664 | 0 | 0 | 5.64262 | 2.393109 | 9.644442 | 4.743279 | 14.05482 | 45.90201 | 67.77679 | 8.367096 | 1.781476 | 1.659558 | 2.486897 | 1633.827 | 21.51794 | 628.5713 | 10758.97 | 156.1124 | 0.9736199 | 34.77773 | 20.35536 | 52.43153 | 2023-08-12 07:28 | 2023-08-12 08:04 | 14.42237 | 0 | 239.1802 | 253.7879 | 272.8519 | 291.4867 | 0 | 0 | 33.86029 | 2023-08-12 08:03 | 0.1873514 | 0.00585851 | 0.02260694 | 0.01398389 | 0.05209664 | 0.006234916 | 0.02554441 | 0.01401951 | 0.003317755 | 0 | 0 | 0.1917861 | 0.173461 | 134.8663 | 1 | 5.430427 | 0.6453556 | 0.06006605 | 889.3073 | 744.1568 | 487.6549 | 2023-08-12 07:06 | 168.2916 | 0 | 4.728354 | 54.39108 | 0.2073693 | 0.08325299 | 0.06976362 | 1.708529 | 0 | 0.7422889 | -0.3604243 | 0.3561102
2023-08-12 | 45020 | SCM420HV | 269 | 0 | 0 | 0 | 9 | 0 | 0.0008833417 | 0.1632275 | 1.943486 | 0 | 0 | 2 | 0 | 0 | 2.143744 | 0 | 0 | 5.64262 | 2.000459 | 11.56085 | 5.179179 | 17.84658 | 41.11406 | 66.3062 | 7.833249 | 2.218507 | 1.0032 | 3.514706 | 1711.471 | 24.31341 | 642.4948 | 12156.71 | 161.7023 | 0.9528875 | 40.1642 | 11.07571 | 50.11384 | 2023-08-12 08:16 | 2023-08-12 08:54 | 29.0885 | 0 | 245.036 | 245.3354 | 285.9271 | 262.7558 | 0 | 0 | 38.27197 | 2023-08-12 08:44 | 0.3548245 | 0.001517155 | 0.02397645 | 0.01448485 | 0.05118779 | 0.005008956 | 0.09642702 | 0.01784895 | 0.00333016 | 0 | 0 | 0.324069 | 0.3598635 | 140.5903 | 1 | 7.755298 | 1.312925 | -0.01672662 | 705.9654 | 736.2289 | 559.9113 | 2023-08-12 08:04 | 249.7295 | 0 | 4.554906 | 57.44509 | 0.269154 | 0.08509944 | 0.06869503 | 3.626333 | 0 | -0.0764093 | 0.4153699 | 0.8869302
2023-08-12 | 46021 | 16MNCR5LSI | 269 | 0 | 0 | 0 | 9 | 0 | 0 | 0.05511204 | 1.894576 | 0 | 0 | 2 | 0 | 0 | 2.202107 | 0 | 0 | 5.89852 | -1.600292 | 7.227483 | 5.188576 | 11.59756 | 47.66731 | 63.5631 | 7.833249 | 2.112764 | 0.9725694 | 3.665233 | 1778.101 | 11.63972 | 673.5161 | 5819.859 | 82.0494 | 0.9959667 | 35.70278 | 11.20817 | 50.2344 | 2023-08-12 09:05 | 2023-08-12 09:41 | 21.17115 | 3.323451 | 249.3444 | 224.9423 | 274.1999 | 281.8112 | 0 | 0 | 35.55878 | 2023-08-12 09:34 | 0.4352687 | 0.0009918905 | 0.02977684 | 0.02227142 | 0.04532492 | 0.00643388 | 0.05982873 | 0.01796693 | 0.003206908 | 0 | 0 | 0.4076971 | 0.3645544 | 190.812 | 1.051969 | 6.897597 | 1.401361 | 0.1511081 | 930.1267 | 738.3824 | 639.3853 | 2023-08-12 08:54 | 283.2173 | 0 | 4.320665 | 56.80825 | 0.1824574 | 0.09279787 | 0.06797442 | 3.185423 | 0.06615886 | -1.182064 | 0.2508483 | -1.625401
2023-08-12 | 43916 | 16MNCR5LSI | 269 | 0 | 0 | 0 | 9 | 0 | 0 | 0.1085228 | 1.879468 | 0 | 0 | 1.986244 | 0 | 0 | 2.177391 | 0 | 0 | 5.755951 | 4.815494 | 4.625276 | 5.114172 | 9.391013 | 44.48171 | 64.44417 | 7.833249 | 1.989081 | 1.05835 | 3.07007 | 1609.158 | 10.26468 | 654.2777 | 5132.341 | 82.0494 | 1 | 33.71389 | 15.32508 | 49.61701 | 2023-08-12 09:56 | 2023-08-12 10:32 | 17.81076 | 0.578046 | 203.1694 | 238.5102 | 252.9334 | 278.7307 | 0 | 0 | 33.71389 | 2023-08-12 10:26 | 0.481624 | 0.0009812495 | 0.02532301 | 0.0229751 | 0.04902747 | 0.004877773 | 0.06712192 | 0.01487424 | 0.003336928 | 0 | 0 | 0.5454827 | 0.4854127 | 164.6443 | 1 | 9.723537 | 1.06377 | 0.01721869 | 902.4195 | 836.1649 | 690.4994 | 2023-08-12 09:41 | 490.1153 | 0 | 4.324862 | 62.75708 | 0.1457232 | 0.08931686 | 0.06711021 | 2.199916 | 0.01165016 | -1.162252 | 1.843578 | -1.919465
2023-08-12 | 45624 | B14 | 269 | 0 | 0 | 0 | 9 | 0 | 0.1064727 | 0.04860386 | 2.07101 | 0 | 0 | 1.892128 | 0 | 0 | 1.856031 | 0 | 0 | 6.499964 | 0.621076 | 5.372641 | 4.911058 | 9.839367 | 45.65359 | 62.614 | 7.833249 | 2.122976 | 1.056293 | 3.308472 | 1576.917 | 12.85582 | 623.6965 | 6427.911 | 97.08683 | 1 | 34.72959 | 9.194367 | 43.27315 | 2023-08-12 10:42 | 2023-08-12 11:17 | 25.53522 | 0 | 244.3188 | 238.5596 | 285.9271 | 270.6639 | 0 | 0 | 34.72959 | 2023-08-12 11:12 | 0.481624 | 0.000532296 | 0.02613473 | 0.01870094 | 0.04803521 | 0.004432965 | 0.0686515 | 0.015236 | 0.003173459 | 0 | 0 | 0.5322583 | 0.4854127 | 190.2198 | 1 | 9.070625 | 1.320139 | -0.1346431 | 808.2363 | 755.182 | 537.8044 | 2023-08-12 10:32 | 251.5665 | 0 | 4.279339 | 49.59722 | 0.1571432 | 0.1038101 | 0.06834477 | 3.777268 | 0 | -1.377125 | -1.510424 | -1.369978
2023-08-12 | 43916 | SAE1117 | 269 | 0 | 0 | 0 | 9 | 0 | 0 | 0.01260102 | 1.928044 | 0 | 0 | 1.877965 | 0 | 0 | 1.977971 | 0 | 0 | 6.166523 | 0.9743713 | 11.10199 | 4.786 | 15.67231 | 46.92237 | 69.73558 | 7.833249 | 2.36928 | 0.9383994 | 4.112433 | 1548.276 | 16.46572 | 649.6733 | 8232.859 | 122.9691 | 1 | 35.04844 | 13.52089 | 50.32473 | 2023-08-12 11:31 | 2023-08-12 12:05 | 19.77215 | 1.755401 | 235.634 | 239.0469 | 255.5707 | 297.669 | 0 | 0 | 35.04844 | 2023-08-12 12:01 | 0.1651005 | 0.0008394501 | 0.02142037 | 0.01147102 | 0.04359006 | 0.004230173 | 0.07449908 | 0.01958519 | 0.003251962 | 0 | 0 | 0.1809371 | 0.1747466 | 196.8274 | 1.033241 | 8.376215 | 1.930298 | 0.2098077 | 853.2364 | 835.1357 | 648.4771 | 2023-08-12 11:17 | 220.1067 | 0 | 4.661335 | 54.87989 | 0.2247391 | 0.08842721 | 0.066843 | 2.592169 | 0.03488148 | 0.425951 | -0.2384994 | -0.6331275
2023-08-12 | 43916 | SAE1026 | 269 | 0 | 0 | 0 | 9 | 0 | 0.04315016 | 0.05177667 | 2.102391 | 0 | 0 | 2 | 0 | 0 | 1.87079 | 0 | 0 | 5.900749 | -2.930257 | 8.786812 | 5.299881 | 13.30886 | 45.39525 | 61.6746 | 7.833249 | 2.279641 | 0.9383994 | 4.112433 | 1600.828 | 12.68708 | 712.5445 | 6343.539 | 104.294 | 0.9970925 | 46.6669 | 10.12518 | 52.22569 | 2023-08-12 12:15 | 2023-08-12 13:01 | 36.54172 | 0 | 231.6937 | 247.1828 | 274.9837 | 283.8067 | 0 | 0 | 46.53122 | 2023-08-12 12:47 | 0.4692631 | 0.001103052 | 0.03153864 | 0.01264832 | 0.03823792 | 0.006571347 | 0.0541089 | 0.02063477 | 0.003222601 | 0 | 0 | 0.4736059 | 0.479162 | 208.6754 | 1.001639 | 5.818189 | 2.019536 | -0.1833901 | 1049.457 | 797.8827 | 456.2466 | 2023-08-12 12:05 | 168.2916 | 0 | 4.476356 | 55.35017 | 0.2157916 | 0.09567551 | 0.07258021 | 4.608993 | 0 | -0.4471794 | -0.1203855 | -1.405179
2023-08-12 | 43916 | B14 | 269 | 0 | 0 | 0 | 9 | 0 | 0 | 0.1222431 | 1.924703 | 0 | 0 | 2 | 0 | 0 | 2.012036 | 0 | 0 | 5.82725 | -6.434268 | 12.18464 | 5.249135 | 15.34666 | 43.57947 | 58.31911 | 8.676359 | 2.388309 | 1.599413 | 3.757073 | 1562.723 | 21.06126 | 592.3984 | 10530.63 | 159.5241 | 1 | 39.9456 | 26.52036 | 68.51932 | 2023-08-12 13:28 | 2023-08-12 14:09 | 11.37188 | 2.053353 | 217.1705 | 235.4016 | 279.3888 | 290.1507 | 0 | 0 | 39.9456 | 2023-08-12 13:59 | 0.2087238 | 0.0007835932 | 0.01928547 | 0.01025328 | 0.0472904 | 0.005657968 | 0.02809606 | 0.01631457 | 0.003277078 | 0 | 0 | 0.209062 | 0.237261 | 164.7105 | 1 | 6.410116 | 1.502119 | -0.1333556 | 820.9836 | 864.397 | 751.107 | 2023-08-12 13:01 | 565.847 | 0 | 4.623318 | 53.37019 | 0.2631497 | 0.09992007 | 0.07927621 | 1.506224 | 0.02996751 | 0.2465023 | -0.6122992 | 0.2683678
2023-08-12 | 46021 | S48C | 269 | 0 | 0 | 1 | 8 | 0 | -0.002514096 | 0.03521411 | 1.957535 | 0 | 0 | 2 | 0 | 0 | 1.941756 | 0 | 0 | 6.028244 | 1.77933 | 11.22396 | 5.020194 | 16.56021 | 48.40812 | 72.7759 | 8.084718 | 2.465586 | 2.568437 | 2.706584 | 1724.116 | 16.58976 | 655.0687 | 8294.878 | 111.1941 | 1 | 36.30035 | 10.7348 | 47.72869 | 2023-08-12 14:19 | 2023-08-12 14:53 | 24.872 | 0.6935475 | 235.2471 | 230.0933 | 252.9702 | 269.6306 | 0 | 0 | 36.30035 | 2023-08-12 14:49 | 0.07520239 | 0.0008124001 | 0.01933348 | 0.0194976 | 0.04724403 | 0.006439589 | 0.05576416 | 0.01361224 | 0.003512592 | 0 | 0 | 0.08676247 | 0.08140773 | 98.78519 | 1.01277 | 7.387738 | 0.07169677 | 0.169301 | 817.6352 | 718.6241 | 650.5638 | 2023-08-12 14:09 | 178.3997 | 0 | 4.636851 | 57.30187 | 0.2275507 | 0.08283297 | 0.0637141 | 3.381559 | 0.01453104 | 0.3103825 | 0.3782459 | -0.6083046
2023-08-12 | 46021 | S48C | 269 | 0 | 0 | 1 | 8 | 0 | 0.01433783 | 0.105755 | 2.051958 | 0 | 0 | 2 | 0 | 0 | 1.928264 | 0 | 0 | 5.988204 | -2.941772 | 11.19451 | 5.111795 | 15.90583 | 45.66646 | 64.61873 | 7.833249 | 2.510277 | 2.519834 | 3.168637 | 1709.499 | 21.52525 | 492.9572 | 10762.63 | 168.0792 | 1 | 38.1832 | 13.25534 | 49.26371 | 2023-08-12 15:07 | 2023-08-12 15:45 | 24.92785 | 0 | 230.1725 | 236.7256 | 252.9587 | 286.789 | 0 | 0 | 38.1832 | 2023-08-12 15:36 | 0.1244863 | 0.002340407 | 0.03716482 | 0.0229751 | 0.05528248 | 0.006722918 | 0.05364101 | 0.01670688 | 0.003793383 | 0 | 0 | 0.133892 | 0.1216394 | 134.0213 | 1.097171 | 7.252768 | 0.4521864 | 0.2061736 | 955.6801 | 582.2499 | 621.1012 | 2023-08-12 14:53 | 199.274 | 0 | 4.87476 | 50.9956 | 0.2461489 | 0.09266979 | 0.07543881 | 2.880589 | 0 | 1.433346 | -1.183587 | 0.3575125
2023-08-12 | 43944 | S48C | 269 | 0 | 0 | 1 | 8 | 0 | 0.0650976 | 0.09080158 | 1.755122 | 0 | 0 | 1.956587 | 0 | 0 | 1.870527 | 0 | 0 | 6.513594 | -2.751465 | 10.1932 | 5.763148 | 14.7896 | 46.0348 | 64.58653 | 7.833249 | 2.673642 | 2.568437 | 2.678665 | 1511.512 | 18.44486 | 569.4272 | 9222.431 | 132.0324 | 0.9366194 | 40.47801 | 11.95897 | 51.28824 | 2023-08-12 15:58 | 2023-08-12 16:35 | 28.51904 | 0 | 253.4188 | 257.9969 | 278.6709 | 257.269 | 0 | 0 | 37.91249 | 2023-08-12 16:30 | 0.1966994 | 0.0008625485 | 0.02935361 | 0.01234173 | 0.04287337 | 0.007653175 | 0.04640252 | 0.01731582 | 0.003069584 | 0 | 0 | 0.2028647 | 0.2019951 | 125.5415 | 1 | 7.432701 | 0.04934115 | -0.2157353 | 886.4172 | 730.7 | 751.107 | 2023-08-12 15:45 | 168.2916 | 0 | 4.750493 | 54.51774 | 0.228989 | 0.1008506 | 0.07355238 | 3.38474 | 0 | 0.8467875 | -0.3289139 | -0.2404839
2023-08-12 | 46021 | S48C | 269 | 0 | 0 | 1 | 8 | 0 | 0.05758049 | 0.04116452 | 2.018887 | 0 | 0 | 2 | 0 | 0 | 2.122996 | 0 | 0 | 6.056667 | -1.567471 | 4.236826 | 5.124856 | 9.708904 | 45.17845 | 59.37655 | 7.833249 | 2.053101 | 2.568437 | 2.055058 | 1572.711 | 16.98614 | 478.7516 | 8493.07 | 120.176 | 1 | 40.93971 | 11.96029 | 52.5545 | 2023-08-12 16:47 | 2023-08-12 17:28 | 28.97942 | 0 | 233.6539 | 236.3338 | 245.1727 | 295.8176 | 0 | 0 | 40.93971 | 2023-08-12 17:19 | 0.1591345 | 0.003991275 | 0.03716482 | 0.01944145 | 0.04314542 | 0.007830929 | 0.06343632 | 0.01663096 | 0.003390115 | 0 | 0 | 0.1566477 | 0.1586145 | 95.76908 | 1 | 9.604878 | 0.04934115 | 0.001956474 | 926.9732 | 777.3482 | 624.6443 | 2023-08-12 16:35 | 299.2684 | 0 | 4.365494 | 57.0899 | 0.1635141 | 0.1020044 | 0.07352219 | 3.422971 | 0 | -0.9704618 | 0.3234321 | -0.5291782
2023-08-12 | 43916 | S48C | 269 | 0 | 0 | 1 | 8 | 0 | 0.1064727 | 0.07071043 | 2.124053 | 0 | 0 | 1.962278 | 0 | 0 | 1.912759 | 0 | 0 | 6.468711 | -3.341505 | 10.72706 | 5.368715 | 15.72258 | 44.96266 | 63.81245 | 8.255724 | 1.999886 | 1.715437 | 2.937949 | 1659.101 | 17.55438 | 594.8408 | 8777.189 | 125.2788 | 1 | 33.36303 | 10.53326 | 43.27315 | 2023-08-12 17:38 | 2023-08-12 18:12 | 22.82977 | 0 | 248.0277 | 240.6973 | 237.4509 | 268.7715 | 0 | 0 | 33.36303 | 2023-08-12 18:06 | 0.2131684 | 0.00144694 | 0.03671351 | 0.0184667 | 0.05026568 | 0.006441301 | 0.05029265 | 0.01710539 | 0.003832052 | 0 | 0 | 0.2044548 | 0.221069 | 125.6926 | 1.079125 | 9.64617 | 1.037342 | -0.09927862 | 836.6305 | 668.9982 | 712.7872 | 2023-08-12 17:28 | 211.9955 | 0 | 4.9131 | 59.15709 | 0.2463873 | 0.1013707 | 0.07699282 | 3.1674 | 0 | 1.614316 | 0.864792 | -0.4162617
2023-08-12 | 44638 | S48C | 269 | 0 | 0 | 1 | 8 | 0 | 0 | 0.1439997 | 1.95436 | 0 | 0 | 2 | 0 | 0 | 1.860242 | 0 | 0 | 5.64262 | 5.996153 | 16.58645 | 5.07138 | 21.15146 | 39.96415 | 77.09171 | 7.833249 | 1.472272 | 1.766917 | 3.814724 | 1591.18 | 27.70628 | 486.8806 | 13853.14 | 201.2175 | 1 | 47.68985 | 10.6358 | 49.7087 | 2023-08-12 18:22 | 2023-08-12 19:07 | 37.05405 | 0 | 225.473 | 268.0526 | 285.9271 | 296.9834 | 0 | 0 | 47.68985 | 2023-08-12 19:03 | 0.1075176 | 0.0006215289 | 0.01848252 | 0.01664797 | 0.05849906 | 0.006828667 | 0.02006622 | 0.01364258 | 0.003336246 | 0 | 0 | 0.2593422 | 0.1138398 | 132.5938 | 1.076557 | 5.15248 | 1.982926 | 0.2987061 | 830.3076 | 691.1634 | 327.2647 | 2023-08-12 18:12 | 207.9684 | 0 | 4.547698 | 54.9374 | 0.2743675 | 0.0731936 | 0.05899075 | 4.483898 | 0 | -0.1104339 | -0.2240983 | 1.51819
2023-08-12 | 43916 | 41CR4 | 269 | 0 | 0 | 1 | 8 | 0 | 0 | 0.160299 | 2.090487 | 0 | 0 | 1.954695 | 0 | 0 | 2.148215 | 0 | 0 | 5.800342 | 1.045748 | 7.165563 | 4.854097 | 11.23441 | 47.08188 | 65.16239 | 8.197486 | 2.00861 | 2.345744 | 2.407444 | 1529.741 | 11.63168 | 517.4319 | 5815.839 | 94.70859 | 0.9167748 | 34.77775 | 25.61442 | 63.28757 | 2023-08-12 19:33 | 2023-08-12 20:08 | 6.267935 | 2.895398 | 250.6256 | 243.1493 | 284.9621 | 274.9682 | 0 | 0 | 31.8813 | 2023-08-12 20:05 | 0.1521586 | 0.0007037772 | 0.02085189 | 0.01551549 | 0.05281973 | 0.006219083 | 0.05787725 | 0.01741381 | 0.0034186 | 0 | 0 | 0.1629861 | 0.1668895 | 118.638 | 1.003187 | 7.077361 | 0.2740366 | 0.1247967 | 959.9943 | 855.2572 | 742.8049 | 2023-08-12 19:07 | 168.2916 | 0 | 4.341129 | 59.20157 | 0.1724064 | 0.08901365 | 0.06662017 | 1.357741 | 0.04574986 | -1.085466 | 0.8766068 | -1.627103
2023-08-12 | 43916 | SAE1040 | 269 | 0 | 0 | 1 | 8 | 0 | 0 | 0.1221244 | 2.082994 | 0 | 0 | 1.863959 | 0 | 0 | 1.967107 | 0 | 0 | 5.64262 | -1.386347 | 6.325315 | 4.574174 | 11.51385 | 47.16204 | 62.71102 | 7.845611 | 2.244347 | 2.066734 | 2.871709 | 1778.101 | 10.26468 | 597.9599 | 5132.341 | 82.0494 | 0.9738175 | 31.95867 | 10.3465 | 43.27315 | 2023-08-12 20:18 | 2023-08-12 20:52 | 20.99092 | 0 | 230.5726 | 254.0896 | 274.9333 | 278.958 | 0 | 0 | 31.04703 | 2023-08-12 20:49 | 0.0903996 | 0.0009202129 | 0.02119081 | 0.01653829 | 0.03869425 | 0.008331834 | 0.1020473 | 0.02214001 | 0.003736251 | 0 | 0 | 0.09266211 | 0.1004785 | 162.0895 | 1.072473 | 7.043294 | 0.9037792 | -0.2764174 | 877.7286 | 699.0503 | 751.107 | 2023-08-12 20:08 | 203.3499 | 0 | 4.670466 | 53.66553 | 0.1836017 | 0.08997812 | 0.074476 | 3.088839 | 0 | 0.4690494 | -0.5398173 | -1.919465
2023-08-12 | 43916 | SAE1040 | 269 | 0 | 0 | 1 | 8 | 0 | 0 | 0.08529531 | 1.832222 | 0 | 0 | 2 | 0 | 0 | 1.859143 | 0 | 0 | 6.143704 | 6.7258 | 12.83841 | 4.487768 | 18.29027 | 39.73761 | 71.40065 | 8.105333 | 2.607715 | 2.568437 | 2.528044 | 1657.324 | 21.94355 | 462.0375 | 10971.78 | 168.7944 | 1 | 31.95867 | 11.58785 | 43.27315 | 2023-08-12 21:03 | 2023-08-12 21:34 | 19.87792 | 0 | 250.029 | 253.8381 | 285.9271 | 301.4702 | 0 | 0 | 31.46577 | 2023-08-12 21:29 | 0.160483 | 0.001805913 | 0.02084313 | 0.01897235 | 0.0375745 | 0.007118929 | 0.05761097 | 0.01784357 | 0.003885294 | 0 | 0 | 0.1418924 | 0.1487928 | 109.3534 | 1.038232 | 6.288139 | 0.04934115 | -0.07967146 | 713.1941 | 589.2058 | 579.3177 | 2023-08-12 20:52 | 168.2916 | 0 | 4.278047 | 58.19803 | 0.2561639 | 0.0860455 | 0.05991608 | 2.757948 | 0 | -1.383224 | 0.611746 | 0.4376123
2023-08-12 | 45136 | B14 | 269 | 0 | 0 | 1 | 8 | 0 | 0 | 0.2193253 | 1.901525 | 0 | 0 | 1.953652 | 0 | 0 | 1.911019 | 0 | 0 | 5.875917 | -0.6114753 | 14.82439 | 5.051199 | 19.14733 | 39.53518 | 63.94695 | 8.17085 | 2.235174 | 2.161851 | 2.303988 | 1667.096 | 22.9156 | 419.1109 | 11457.8 | 156.635 | 1 | 31.95867 | 10.67489 | 43.27315 | 2023-08-12 21:44 | 2023-08-12 22:15 | 20.00913 | 0 | 234.5338 | 253.6269 | 275.1067 | 297.2716 | 0 | 0 | 31.04703 | 2023-08-12 22:13 | 0.0556932 | 0.001848253 | 0.02724706 | 0.01768148 | 0.04838712 | 0.008331834 | 0.05754399 | 0.0193605 | 0.003598659 | 0 | 0 | 0.05217651 | 0.05659723 | 95.30274 | 1 | 7.269835 | 0.3543533 | -0.2855389 | 711.9662 | 602.7131 | 514.2584 | 2023-08-12 21:34 | 301.1596 | 0 | 4.233639 | 53.95424 | 0.2994253 | 0.09188737 | 0.06620548 | 2.993819 | 0 | -1.592836 | -0.4686614 | 0.6228099
2023-08-12 | 46021 | SAE52100 | 269 | 0 | 0 | 2 | 5 | 0 | 0 | 0.01604963 | 2.149776 | 0 | 0 | 1.861652 | 0 | 0 | 2.06743 | 0 | 0 | 6.372891 | 0.1413271 | 11.5704 | 0 | 11.72097 | 49.59173 | 73.59518 | 7.833249 | 2.381488 | 1.864927 | 3.565196 | 1563.027 | 15.32963 | 598.4385 | 7664.816 | 114.2887 | 1 | 36.83716 | 20.48251 | 51.8517 | 2023-08-12 22:36 | 2023-08-12 23:11 | 16.35465 | 0 | 240.8697 | 245.2251 | 274.657 | 293.9557 | 0 | 0 | 36.83716 | 2023-08-12 23:05 | 0.19264 | 0.001148898 | 0.02552358 | 0.01460757 | 0.04240389 | 0.007370711 | 0.0656852 | 0.01505957 | 0.003118245 | 0 | 0 | 0.1908694 | 0.2038163 | 203.4248 | 1.05759 | 5.15248 | 1.562144 | -0.3066627 | 963.2815 | 900.8496 | 735.9857 | 2023-08-12 22:15 | 376.3363 | 0 | 4.672345 | 56.8776 | 0.1592627 | 0.08659385 | 0.06348711 | 1.798469 | 0 | 0.4779192 | 0.2686951 | -0.8619203
2023-08-12 | 45936 | SAE52100 | 269 | 0 | 0 | 2 | 5 | 0 | 0 | 0.04930623 | 2.002437 | 0 | 0 | 2 | 0 | 0 | 1.997759 | 0 | 0 | 6.580045 | -6.340149 | 10.20661 | 4.959344 | 15.0872 | 42.48376 | 57.81086 | 7.833249 | 1.851195 | 2.026705 | 3.009333 | 1610.979 | 21.39666 | 512.6575 | 10698.33 | 155.3932 | 1 | 34.41796 | 13.51513 | 50.46498 | 2023-08-12 23:24 | 2023-08-12 23:59 | 18.37093 | 2.531901 | 250.1736 | 268.0526 | 285.9271 | 313.8815 | 0 | 0 | 34.41796 | 2023-08-12 23:51 | 0.2454354 | 0.0001993578 | 0.02388056 | 0.02086057 | 0.04526464 | 0.007684391 | 0.08236025 | 0.0191268 | 0.003226136 | 0 | 0 | 0.25544 | 0.2368847 | 118.7465 | 1 | 7.058104 | 1.131341 | 0.02679605 | 821.2581 | 683.8532 | 508.2212 | 2023-08-12 23:11 | 514.9164 | 0 | 4.9131 | 54.01748 | 0.2609753 | 0.1138202 | 0.08498577 | 2.546625 | 0.05017144 | 1.614316 | -0.4530357 | 0.3328373
2023-08-13 | 45446 | SAE52100 | 269 | 0 | 0 | 2 | 5 | 0 | 0 | 0.01260102 | 2.020142 | 0 | 0 | 2 | 0 | 0 | 2.163088 | 0 | 0 | 5.97454 | -6.558465 | 9.280101 | 5.003338 | 12.92598 | 43.21747 | 54.93827 | 8.193614 | 1.845817 | 1.548684 | 4.112433 | 1520.27 | 19.99875 | 544.7259 | 9999.376 | 141.349 | 0.9927961 | 32.00307 | 14.02453 | 46.73262 | 2023-08-13 00:13 | 2023-08-13 00:45 | 17.27352 | 0.7050151 | 238.9903 | 266.7319 | 285.9271 | 278.837 | 0 | 0 | 31.77252 | 2023-08-13 00:43 | 0.1858762 | 0.003364849 | 0.02701813 | 0.01922378 | 0.04123707 | 0.008331834 | 0.04646106 | 0.01883844 | 0.003350847 | 0 | 0 | 0.1835864 | 0.1800181 | 184.4345 | 1 | 9.136184 | 2.05467 | 0.2283509 | 827.3439 | 753.2009 | 553.3678 | 2023-08-12 23:59 | 244.5212 | 0 | 4.9131 | 56.89626 | 0.2352819 | 0.1087501 | 0.08942947 | 2.281935 | 0.01508615 | 1.614316 | 0.2734991 | 0.06302952
2023-08-13 | 43916 | 52CR4MO2V | 269 | 0 | 0 | 2 | 5 | 0 | 0.03651012 | 0.03723806 | 1.957438 | 0 | 0 | 1.956907 | 0 | 0 | 1.992197 | 0 | 0 | 6.056883 | 1.112386 | 11.45115 | 5.188183 | 15.40194 | 39.71685 | 62.28806 | 7.833249 | 2.489082 | 2.520157 | 3.489304 | 1632.938 | 24.05387 | 660.679 | 12026.94 | 200.0765 | 0.9527333 | 40.72315 | 16.16094 | 53.74143 | 2023-08-13 01:02 | 2023-08-13 01:39 | 24.5622 | 0 | 265.0587 | 245.6536 | 285.9271 | 275.8045 | 0 | 0 | 38.7983 | 2023-08-13 01:38 | 0.1728979 | 0.0008021926 | 0.02061706 | 0.01397854 | 0.04515243 | 0.006463465 | 0.05308902 | 0.0202663 | 0.003773644 | 0 | 0 | 0.4241135 | 0.1852866 | 137.3993 | 1.032373 | 8.393933 | 0.8825868 | 0.1176347 | 827.9768 | 783.0336 | 501.4585 | 2023-08-13 00:45 | 424.0072 | 0 | 4.350665 | 57.15965 | 0.2472696 | 0.09723988 | 0.06984749 | 2.51985 | 0 | -1.040459 | 0.3414513 | 0.8380778
2023-08-13 | 45484 | 52CR4MO2V | 269 | 0 | 0 | 2 | 5 | 0 | 0 | 0.1229164 | 2.067732 | 0 | 0 | 1.95972 | 0 | 0 | 1.993454 | 0 | 0 | 6.290098 | 2.598058 | 12.51545 | 5.084751 | 18.36402 | 49.08564 | 76.33782 | 7.833249 | 1.75632 | 2.465348 | 2.760977 | 1632.126 | 11.02785 | 591.8701 | 5513.925 | 83.51257 | 1 | 34.6681 | 12.81737 | 47.26022 | 2023-08-13 01:51 | 2023-08-13 02:27 | 21.85073 | 0 | 221.4382 | 239.1663 | 281.5645 | 275.3333 | 0 | 0 | 34.6681 | 2023-08-13 02:22 | 0.09491258 | 0.0009876243 | 0.01015667 | 0.01689202 | 0.04688228 | 0.006180932 | 0.02003938 | 0.01375125 | 0.003536188 | 0 | 0 | 0.09486556 | 0.09225112 | 154.5258 | 1 | 5.15248 | 0.9263086 | 0.07834803 | 896.9714 | 870.9676 | 682.5231 | 2023-08-13 01:39 | 168.2916 | 0 | 4.604726 | 59.54039 | 0.2405626 | 0.08239818 | 0.06032038 | 2.704776 | 0 | 0.1587486 | 0.9668366 | -1.755522
2023-08-13 | 45912 | GRADE3 | 269 | 0 | 0 | 2 | 5 | 0 | 0 | 0.03679968 | 1.961997 | 0 | 0 | 1.863146 | 0 | 0 | 2.025386 | 0 | 0 | 5.933187 | 6.7258 | 15.43148 | 4.705447 | 21.15146 | 41.84453 | 76.7304 | 8.534355 | 1.898921 | 2.568437 | 1.979852 | 1698.757 | 20.70286 | 575.5762 | 10351.43 | 145.2191 | 1 | 35.16363 | 17.76543 | 58.08364 | 2023-08-13 02:45 | 2023-08-13 03:23 | 12.24361 | 5.154585 | 254.8767 | 268.0526 | 285.9271 | 300.9777 | 0 | 0 | 35.16363 | 2023-08-13 03:15 | 0.1183936 | 0.0003663896 | 0.009781233 | 0.0143639 | 0.0622132 | 0.00516741 | 0.01984517 | 0.01281573 | 0.003418365 | 0 | 0 | 0.1408912 | 0.1329433 | 91.56274 | 1 | 5.15248 | 0.04934115 | 0.0809305 | 912.454 | 819.2937 | 490.6136 | 2023-08-13 02:27 | 168.2916 | 0 | 4.678723 | 55.10623 | 0.2756595 | 0.07732512 | 0.06097613 | 1.979329 | 0.08874418 | 0.5080252 | -0.1817524 | 0.1992958
2023-08-13 | 45288 | GRADE3 | 269 | 0 | 0 | 2 | 5 | 0 | 0.05466397 | 0.163845 | 1.963937 | 0 | 0 | 2 | 0 | 0 | 1.906112 | 0 | 0 | 5.914455 | 3.327229 | 13.11501 | 4.882809 | 19.05232 | 41.10958 | 69.40358 | 7.937248 | 1.861035 | 1.188241 | 4.004936 | 1628.193 | 26.842 | 586.8526 | 13421 | 186.2105 | 1 | 33.88577 | 12.97992 | 54.42099 | 2023-08-13 03:36 | 2023-08-13 04:12 | 13.35055 | 6.653386 | 232.488 | 256.2319 | 273.2764 | 301.7847 | 0 | 0 | 33.88577 | 2023-08-13 04:09 | 0.1724426 | 0.000772677 | 0.01852015 | 0.01865148 | 0.05002969 | 0.00564717 | 0.04681987 | 0.01256827 | 0.003566408 | 0 | 0 | 0.1612098 | 0.1687113 | 154.448 | 1 | 7.038975 | 2.003665 | 0.1402367 | 816.8094 | 612.3235 | 425.368 | 2023-08-13 03:23 | 200.2831 | 0 | 4.9131 | 62.75708 | 0.2745149 | 0.0852183 | 0.0707903 | 2.61063 | 0.1222577 | 1.614316 | 1.843578 | 1.35863
2023-08-13 | 44240 | GRADE3 | 269 | 0 | 0 | 2 | 5 | 0 | 0 | 0.1939994 | 1.967727 | 0 | 0 | 2 | 0 | 0 | 1.912302 | 0 | 0 | 6.104548 | 1.040782 | 10.91346 | 5.254575 | 15.62404 | 41.32551 | 64.09488 | 8.297987 | 1.880618 | 0.9383994 | 4.112433 | 1627.076 | 23.52023 | 711.4149 | 11760.11 | 158.5286 | 1 | 40.9727 | 15.47431 | 54.32389 | 2023-08-13 04:28 | 2023-08-13 05:08 | 25.49839 | 0 | 239.652 | 248.3664 | 285.9271 | 295.7226 | 0 | 0 | 40.9727 | 2023-08-13 05:06 | 0.198015 | 0.0004818337 | 0.024259 | 0.01851938 | 0.04047824 | 0.005939201 | 0.03432445 | 0.01467555 | 0.003310774 | 0 | 0 | 0.3883837 | 0.2278675 | 182.6602 | 1.02331 | 6.807992 | 2.057623 | -0.1387047 | 857.9018 | 702.9594 | 463.8941 | 2023-08-13 04:12 | 427.0677 | 0 | 4.43755 | 61.55374 | 0.2437643 | 0.09524236 | 0.06923407 | 2.647789 | 0 | -0.6303493 | 1.511342 | 0.7373647
2023-08-13 | 43916 | GRADE3 | 269 | 0 | 0 | 2 | 5 | 0 | 0 | 0.1389588 | 1.845586 | 0 | 0 | 1.700568 | 0 | 0 | 1.973677 | 0 | 0 | 5.949681 | -6.558465 | 7.930714 | 5.62798 | 13.69473 | 45.21206 | 57.33024 | 7.833249 | 1.688045 | 1.47366 | 3.477496 | 1668.109 | 22.19763 | 698.9042 | 11098.82 | 140.5817 | 1 | 45.42467 | 10.00857 | 54.84282 | 2023-08-13 05:18 | 2023-08-13 06:01 | 35.4161 | 0 | 253.2961 | 262.3791 | 254.1756 | 273.8675 | 0 | 0 | 45.42467 | 2023-08-13 05:59 | 0.143793 | 0.0001993578 | 0.02421837 | 0.01709719 | 0.04011346 | 0.006504444 | 0.03774358 | 0.01521694 | 0.003206576 | 0 | 0 | 0.4227865 | 0.1452496 | 156.8417 | 1.049659 | 9.431039 | 2.008854 | -0.2194031 | 861.7677 | 762.8911 | 523.306 | 2023-08-13 05:08 | 350.2494 | 0 | 4.769769 | 58.4157 | 0.2388744 | 0.1037791 | 0.08319814 | 4.538576 | 0 | 0.937775 | 0.6688917 | 0.4861452
2023-08-13 | 46021 | 56SICR7 | 269 | 0 | 0 | 0 | 9 | 0 | -0.01306807 | 0.03111918 | 1.951869 | 0 | 0 | 2 | 0 | 0 | 1.851925 | 0 | 0 | 5.880965 | 3.911124 | 4.014083 | 2.181185 | 7.09772 | 40.71028 | 57.23183 | 9.916439 | 1.755196 | 1.277411 | 2.90519 | 1666.496 | 10.26468 | 712.5445 | 5132.341 | 82.0494 | 1 | 41.8396 | 29.19991 | 76.29664 | 2023-08-13 06:29 | 2023-08-13 07:13 | 7.382553 | 5.257138 | 241.3338 | 242.488 | 277.0382 | 270.9296 | 0 | 0 | 41.8396 | 2023-08-13 07:04 | 0.470328 | 0.002526499 | 0.03078861 | 0.02129671 | 0.04574496 | 0.006181592 | 0.06769002 | 0.01516313 | 0.003138036 | 0 | 0 | 0.4812359 | 0.4618363 | 206.4525 | 1.037894 | 9.374108 | 1.463271 | -0.3066627 | 1049.457 | 796.3482 | 648.4367 | 2023-08-13 06:01 | 394.489 | 0 | 4.453548 | 58.24415 | 0.124017 | 0.1027569 | 0.07781594 | 1.432868 | 0.06890393 | -0.554834 | 0.6238416 | -1.919465
2023-08-13 | 46021 | SUP9 | 269 | 0 | 0 | 0 | 9 | 0 | 0.06486483 | 0.05325134 | 2.036655 | 0 | 0 | 2 | 0 | 0 | 2.151124 | 0 | 0 | 6.61642 | -0.5005148 | 10.94575 | 2.181864 | 14.47148 | 39.04315 | 59.63054 | 10.30224 | 1.068759 | 1.213295 | 2.683453 | 1726.098 | 10.26468 | 674.9564 | 5132.341 | 82.0494 | 0.9715208 | 49.72349 | 12.80688 | 72.62708 | 2023-08-13 07:25 | 2023-08-13 08:20 | 26.8199 | 6.653386 | 228.1005 | 229.006 | 246.357 | 291.3263 | 0 | 0 | 48.3074 | 2023-08-13 07:51 | 0.481624 | 0.00585851 | 0.0134621 | 0.01639898 | 0.04484217 | 0.005270534 | 0.01984517 | 0.01256827 | 0.003154977 | 0 | 0 | 0.511219 | 0.4854127 | 208.6754 | 1.086616 | 5.15248 | 1.945471 | 0.1018295 | 969.8334 | 874.67 | 751.107 | 2023-08-13 07:13 | 702.6359 | 0 | 4.533236 | 57.33591 | 0.2426858 | 0.1109569 | 0.07602205 | 3.882561 | 0.09161027 | -0.1786955 | 0.3870608 | -1.919465
2023-08-13 | 43916 | 38MNVS5 | 269 | 0 | 0 | 0 | 9 | 0 | 0.03003652 | 0.09597625 | 1.933831 | 0 | 0 | 1.873245 | 0 | 0 | 1.977237 | 0 | 0 | 6.326258 | -2.158371 | 16.58645 | 0 | 21.15146 | 42.63093 | 68.43304 | 10.48295 | 2.540737 | 2.019403 | 3.79834 | 1626.444 | 29.46159 | 583.2481 | 14730.8 | 220.1339 | 0.99177 | 58.70635 | 46.50035 | 97.0589 | 2023-08-13 10:41 | 2023-08-13 11:58 | 0 | 0 | 247.5049 | 238.8178 | 285.9271 | 262.3519 | 0 | 0 | 60.10169 | 2023-08-13 11:47 | 0.1896689 | 0.001478792 | 0.01236328 | 0.008286431 | 0.04202024 | 0.005896544 | 0.03289823 | 0.01703135 | 0.003107103 | 0 | 0 | 0.175717 | 0.2053153 | 122.0657 | 1.035204 | 7.826344 | 1.125234 | 0.1323686 | 1049.457 | 938.0944 | 464.4372 | 2023-08-13 08:20 | 430.392 | 0 | 4.245226 | 53.11628 | 0.3090826 | 0.0924445 | 0.06203474 | 1.262493 | 0 | -1.538143 | -0.6743602 | 1.839816
2023-08-13 | 43916 | 38MNVS6 | 269 | 0 | 0 | 0 | 9 | 0 | 0.04061121 | 0.04326516 | 1.996027 | 0 | 0 | 1.978579 | 0 | 0 | 2.017791 | 0 | 0 | 6.170595 | -0.5479042 | 16.50756 | 4.863001 | 18.82618 | 43.997 | 68.44587 | 9.872712 | 2.374059 | 1.258918 | 3.827544 | 1670.62 | 29.07425 | 532.8754 | 14537.13 | 185.3183 | 0.972838 | 37.7716 | 8.636451 | 48.35477 | 2023-08-13 12:07 | 2023-08-13 12:46 | 27.18842 | 2.255239 | 243.6015 | 247.9365 | 265.183 | 303.8357 | 0 | 0 | 36.74565 | 2023-08-13 12:37 | 0.3945091 | 0.00350868 | 0.02137376 | 0.01495118 | 0.04777104 | 0.006506141 | 0.03782571 | 0.01367307 | 0.003355456 | 0 | 0 | 0.4421744 | 0.4224294 | 147.3645 | 1 | 7.287513 | 1.9165 | -0.3066627 | 748.9046 | 723.0621 | 525.0902 | 2023-08-13 11:58 | 337.0739 | 0 | 4.57565 | 51.73015 | 0.275052 | 0.09015291 | 0.06685064 | 4.373509 | 0.04663943 | 0.021505 | -1.00905 | 1.769116
2023-08-13 | 44287 | 45C8 | 269 | 0 | 0 | 0 | 9 | 0 | 0.01790185 | 0.02625126 | 1.965006 | 0 | 0 | 1.879469 | 0 | 0 | 1.963655 | 0 | 0 | 6.066605 | -1.548907 | 11.82857 | 4.901549 | 15.33358 | 47.15664 | 67.00792 | 9.516543 | 2.123051 | 1.172974 | 3.559866 | 1640.751 | 20.16543 | 513.6909 | 10082.71 | 146.8672 | 1 | 35.14809 | 8.838219 | 52.0164 | 2023-08-13 12:55 | 2023-08-13 13:32 | 18.27978 | 6.653386 | 235.1995 | 244.5599 | 285.9271 | 298.4723 | 0 | 0 | 60.10169 | 2023-08-13 13:24 | 0.2752159 | 0.001128981 | 0.02129298 | 0.01467857 | 0.05272638 | 0.006518657 | 0.04140815 | 0.01558039 | 0.003456187 | 0 | 0 | 0.2506072 | 0.2749281 | 155.4748 | 1.059314 | 6.442082 | 1.457702 | -0.02088641 | 812.0328 | 771.7665 | 579.0246 | 2023-08-13 12:46 | 433.2835 | 0 | 4.578728 | 51.02266 | 0.2288324 | 0.09053564 | 0.06833115 | 3.976829 | 0.1279094 | 0.03603392 | -1.177192 | 0.09535508
2023-08-13 | 45130 | 500N | 269 | 0 | 0 | 0 | 9 | 0 | 0.1064727 | 0.08739312 | 1.985487 | 0 | 0 | 1.854526 | 0 | 0 | 1.860893 | 0 | 0 | 6.112662 | 6.708152 | 16.58645 | 4.956902 | 21.15146 | 43.24448 | 77.09171 | 9.047548 | 1.995947 | 1.246009 | 4.112433 | 1569.11 | 22.90461 | 489.1686 | 11452.31 | 174.0655 | 0.9414398 | 37.76463 | 8.636451 | 45.92971 | 2023-08-13 13:39 | 2023-08-13 14:17 | 29.59955 | 1.127709 | 248.077 | 224.2261 | 275.1214 | 309.9054 | 0 | 0 | 35.55313 | 2023-08-13 14:08 | 0.04930399 | 0.001120253 | 0.009781233 | 0.01065441 | 0.04610602 | 0.00557289 | 0.01984517 | 0.01256827 | 0.003517305 | 0 | 0 | 0.05217651 | 0.04944834 | 165.8904 | 1.064286 | 5.15248 | 1.979218 | 0.1541672 | 755.28 | 737.2983 | 600.2772 | 2023-08-13 13:32 | 289.9202 | 0 | 4.688005 | 51.52199 | 0.2743675 | 0.07929078 | 0.06081075 | 4.372702 | 0.02455294 | 0.5518334 | -1.058711 | 0.6207236
2023-08-13 | 44235 | C56E2 | 269 | 0 | 0 | 1 | 8 | 0 | 0 | 0.106528 | 2.089976 | 0 | 0 | 2 | 0 | 0 | 1.664968 | 0 | 0 | 6.041837 | -4.470177 | 11.97402 | 5.239934 | 16.51518 | 46.13883 | 64.22567 | 8.85099 | 2.140356 | 1.367283 | 3.108617 | 1573.578 | 22.69223 | 591.4029 | 11346.12 | 181.021 | 1 | 37.35297 | 19.44492 | 59.55961 | 2023-08-13 14:37 | 2023-08-13 15:17 | 15.14632 | 2.761728 | 271.4552 | 234.8032 | 285.9271 | 301.3981 | 0 | 0 | 37.35297 | 2023-08-13 15:06 | 0.2100557 | 0.001061849 | 0.01990511 | 0.01282993 | 0.05309366 | 0.006157541 | 0.03943728 | 0.01558873 | 0.00282948 | 0 | 0 | 0.2317642 | 0.2257019 | 128.6072 | 1 | 8.074409 | 0.9602167 | 0.008044615 | 1031.472 | 582.2499 | 276.0077 | 2023-08-13 14:17 | 458.1282 | 0 | 4.232814 | 48.13002 | 0.257143 | 0.09407199 | 0.06590533 | 1.920963 | 0.04636914 | -1.59673 | -1.84565 | 0.5803671
2023-08-13 | 43916 | R16 | 269 | 0 | 0 | 1 | 8 | 0 | 0.0337495 | 0.07270147 | 2.046001 | 0 | 0 | 2 | 0 | 0 | 2.013093 | 0 | 0 | 6.329162 | -0.1471164 | 9.699345 | 5.184178 | 14.68491 | 39.7194 | 60.58635 | 9.320341 | 1.94665 | 1.967056 | 2.384227 | 1667.633 | 21.55284 | 557.9093 | 10776.42 | 187.3376 | 1 | 38.2525 | 9.158593 | 45.76185 | 2023-08-13 15:26 | 2023-08-13 16:05 | 29.09391 | 0 | 248.9164 | 243.8734 | 273.5289 | 309.8865 | 0 | 0 | 38.2525 | 2023-08-13 15:59 | 0.04954763 | 0.004510436 | 0.0276315 | 0.01432005 | 0.04886616 | 0.007456948 | 0.06126624 | 0.03388346 | 0.003044598 | 0 | 0 | 0.05217651 | 0.04944834 | 95.18673 | 1.072298 | 8.613956 | 0.5430453 | -0.1054689 | 866.6564 | 630.8865 | 406.3866 | 2023-08-13 15:17 | 379.7133 | 0 | 4.232814 | 54.28896 | 0.2423798 | 0.1044651 | 0.06986415 | 4.176679 | 0 | -1.59673 | -0.3857889 | 0.3628029
2023-08-13 | 44039 | SAE1030 | 269 | 0 | 0 | 1 | 8 | 0 | 0 | 0.08546538 | 2.045731 | 0 | 0 | 1.994154 | 0 | 0 | 2.028104 | 0 | 0 | 6.125666 | 3.664228 | 12.30353 | 5.038077 | 15.45661 | 45.90469 | 71.15119 | 8.259287 | 2.040451 | 1.422501 | 2.97177 | 1490.287 | 24.99507 | 440.515 | 12497.53 | 159.2491 | 0.9960295 | 38.33542 | 11.33971 | 43.27315 | 2023-08-13 16:16 | 2023-08-13 16:53 | 26.99571 | 0 | 264.1362 | 259.3615 | 279.9956 | 318.9697 | 0 | 0 | 38.18321 | 2023-08-13 16:45 | 0.1389621 | 0.0006688385 | 0.03580615 | 0.02242697 | 0.05382728 | 0.00591713 | 0.06796608 | 0.02334603 | 0.003791591 | 0 | 0 | 0.1519289 | 0.1487767 | 129.4954 | 1 | 8.563342 | 0.9494702 | -0.01815156 | 745.9045 | 641.2069 | 523.274 | 2023-08-13 16:05 | 313.088 | 0 | 4.531609 | 51.52847 | 0.2172361 | 0.08609365 | 0.06368985 | 3.380634 | 0 | -0.1863767 | -1.057167 | 1.014837
2023-08-13 | 44063 | 38MNSIVS5 | 269 | 0 | 0 | 1 | 8 | 0 | 0 | 0.06265204 | 2.041087 | 0 | 0 | 0 | 0 | 0 | 2.106245 | 0 | 1.958179 | 6.362501 | -2.236434 | 8.810778 | 4.642838 | 13.57481 | 49.59173 | 67.81316 | 9.161553 | 1.966271 | 2.3046 | 2.855047 | 1691.078 | 18.35376 | 566.8462 | 9176.879 | 130.2987 | 1 | 41.97501 | 12.93377 | 53.94977 | 2023-08-13 17:05 | 2023-08-13 17:47 | 29.04124 | 0 | 236.7298 | 268.0526 | 285.9271 | 302.0761 | 0 | 0 | 41.97501 | 2023-08-13 17:35 | 0.2947294 | 0.001035271 | 0.0271791 | 0.0229751 | 0.04420164 | 0.008331834 | 0.05180012 | 0.02048445 | 0.003506096 | 0 | 0 | 0.2640064 | 0.2912771 | 152.626 | 1.054103 | 6.735966 | 1.169638 | -0.2808621 | 1047.257 | 797.67 | 537.257 | 2023-08-13 16:53 | 415.5215 | 0 | 4.594952 | 59.84297 | 0.2001796 | 0.09382397 | 0.067759 | 3.245381 | 0 | 0.1126137 | 1.047757 | -0.2584035
2023-08-13 | 44476 | 38MNSIVS5 | 269 | 0 | 0 | 1 | 8 | 0 | 0.04038344 | 0.1122951 | 2.09946 | 0 | 0 | 0 | 0 | 0 | 1.992576 | 0 | 2.15588 | 6.258562 | 2.012296 | 8.894402 | 5.185822 | 13.48606 | 48.00718 | 69.76409 | 8.884843 | 2.022166 | 1.990905 | 2.665682 | 1693.777 | 16.70866 | 525.6103 | 8354.332 | 134.4741 | 0.9722107 | 46.40806 | 9.584399 | 53.76211 | 2023-08-13 17:56 | 2023-08-13 18:42 | 36.82366 | 0 | 241.883 | 262.9451 | 254.1053 | 310.783 | 0 | 0 | 45.11842 | 2023-08-13 18:32 | 0.09735032 | 0.0009279079 | 0.03193787 | 0.01492806 | 0.04802859 | 0.008331834 | 0.03178132 | 0.02085875 | 0.003608278 | 0 | 0 | 0.100983 | 0.1010739 | 118.9826 | 1 | 6.990018 | 0.4963259 | 0.1471898 | 908.2796 | 725.3068 | 698.5306 | 2023-08-13 17:47 | 407.8872 | 0 | 4.582289 | 56.73552 | 0.1933095 | 0.08971036 | 0.06568263 | 4.842042 | 0 | 0.05284253 | 0.2321513 | -0.5845364
2023-08-13 | 46021 | SCR420HV | 269 | 0 | 0 | 1 | 8 | 0 | 0 | 0.02601519 | 1.955402 | 0 | 0 | 0 | 0 | 0 | 2.052269 | 0 | 2.011772 | 6.130408 | 3.624223 | 10.03701 | 5.01931 | 13.75901 | 44.86865 | 68.38229 | 8.624796 | 2.007328 | 2.096705 | 2.724883 | 1734.304 | 16.28056 | 531.5798 | 8140.278 | 120.2669 | 0.9925275 | 42.94463 | 9.581173 | 54.04549 | 2023-08-13 18:51 | 2023-08-13 19:34 | 31.84377 | 1.51969 | 249.9989 | 247.8256 | 257.3828 | 324.5273 | 0 | 0 | 42.62372 | 2023-08-13 19:21 | 0.1472208 | 0.0006041622 | 0.02338999 | 0.01600227 | 0.04769381 | 0.008331834 | 0.0335232 | 0.01847573 | 0.003084745 | 0 | 0 | 0.1535242 | 0.1458788 | 123.9277 | 1.038823 | 6.850646 | 0.506205 | 0.2113501 | 753.0741 | 678.8276 | 637.8508 | 2023-08-13 18:42 | 459.5335 | 0 | 4.309095 | 56.14863 | 0.2012072 | 0.08964907 | 0.06301478 | 4.482189 | 0.02811872 | -1.236675 | 0.08196448 | -0.6702386
2023-08-13 | 45658 | SCR420HV | 269 | 0 | 0 | 1 | 8 | 0 | 0 | 0.2089837 | 1.988262 | 0 | 0 | 0 | 0 | 0 | 2.134174 | 0 | 2.026346 | 6.223613 | -4.651783 | 7.715236 | 5.037403 | 12.60803 | 45.5757 | 59.75555 | 8.848056 | 2.217017 | 2.07667 | 2.144215 | 1694.89 | 13.90551 | 525.7648 | 6952.753 | 119.5343 | 0.9474108 | 44.26275 | 11.11888 | 54.79718 | 2023-08-13 19:46 | 2023-08-13 20:31 | 33.14388 | 0 | 242.7339 | 268.0526 | 267.8956 | 309.345 | 0 | 0 | 41.93501 | 2023-08-13 20:17 | 0.05475361 | 0.004352225 | 0.02039768 | 0.01313644 | 0.04881173 | 0.007701438 | 0.03589397 | 0.01531222 | 0.003580498 | 0 | 0 | 0.05998716 | 0.06000549 | 109.7566 | 1 | 7.805043 | 0.04934115 | -0.07280146 | 770.6648 | 813.4099 | 693.3425 | 2023-08-13 19:34 | 413.4294 | 0 | 4.464064 | 51.70258 | 0.2109934 | 0.1041512 | 0.07470543 | 3.980865 | 0 | -0.5051963 | -1.015637 | -1.152634
2023-08-13 | 43916 | R16 | 269 | 0 | 0 | 1 | 8 | 0 | 0.03036463 | 0.1049302 | 1.975045 | 0 | 0 | 0 | 0 | 0 | 1.913032 | 0 | 1.959057 | 6.116249 | -4.429456 | 11.61186 | 4.906994 | 17.38289 | 43.8243 | 62.89398 | 9.362002 | 2.584347 | 2.568437 | 2.511269 | 1509.948 | 22.17909 | 586.8461 | 11089.55 | 154.5613 | 1 | 38.07068 | 12.48372 | 47.89208 | 2023-08-13 20:44 | 2023-08-13 21:19 | 25.58695 | 0 | 257.7917 | 268.0526 | 285.9271 | 339.6441 | 0 | 0 | 38.07068 | 2023-08-13 21:11 | 0.1536221 | 0.003079313 | 0.02469403 | 0.01267121 | 0.06541064 | 0.007343429 | 0.04790743 | 0.01768585 | 0.003242515 | 0 | 0 | 0.138251 | 0.1465804 | 104.4656 | 1.045603 | 7.242175 | 0.04934115 | -0.07307737 | 795.398 | 667.7078 | 551.5974 | 2023-08-13 20:31 | 272.6409 | 0 | 4.443953 | 55.78722 | 0.276384 | 0.09724697 | 0.07065784 | 3.049625 | 0 | -0.6001239 | -0.009908939 | 0.4826071
2023-08-13 | 43916 | 20MNCR5 | 269 | 0 | 0 | 1 | 8 | 0 | 0.1064727 | 0.2332867 | 1.930875 | 0 | 0 | 0 | 0 | 0 | 2.120817 | 0 | 2.080899 | 5.953077 | -1.629562 | 12.27103 | 5.093321 | 17.15797 | 41.90871 | 63.39019 | 8.679124 | 2.320016 | 1.858427 | 2.785513 | 1576.269 | 24.57897 | 562.7058 | 12289.48 | 185.6045 | 0.9167748 | 37.62294 | 13.2935 | 54.42892 | 2023-08-13 21:33 | 2023-08-13 22:11 | 20.81697 | 3.512471 | 235.455 | 242.9171 | 252.7949 | 308.4811 | 0 | 0 | 33.93804 | 2023-08-13 22:02 | 0.05767297 | 0.003956704 | 0.01896106 | 0.01458463 | 0.04557383 | 0.008331834 | 0.03890638 | 0.01525449 | 0.002943938 | 0 | 0 | 0.05715623 | 0.05240181 | 117.4831 | 1 | 6.909532 | 0.4720149 | -0.006517302 | 755.5265 | 706.7573 | 532.1376 | 2023-08-13 21:19 | 456.2654 | 0 | 4.516823 | 51.06417 | 0.2706723 | 0.09391165 | 0.0712543 | 2.830175 | 0.06453318 | -0.2561675 | -1.167377 | 0.9368269
2023-08-13 | 43916 | 20MNCR5 | 269 | 0 | 0 | 2 | 5 | 0 | 0.0805174 | 0.1261259 | 2.006637 | 0 | 0 | 0 | 0 | 0 | 1.978978 | 0 | 1.719908 | 6.152513 | 3.720569 | 9.945334 | 5.325041 | 14.71351 | 47.83969 | 72.42628 | 8.434215 | 1.744322 | 1.005044 | 3.238815 | 1563.123 | 16.1293 | 623.8814 | 8064.65 | 125.2115 | 1 | 40.87547 | 11.813 | 51.69914 | 2023-08-13 22:23 | 2023-08-13 23:03 | 29.06247 | 0 | 263.362 | 237.8206 | 264.3123 | 327.7333 | 0 | 0 | 40.87547 | 2023-08-13 22:55 | 0.1015354 | 0.001537673 | 0.02030857 | 0.01543966 | 0.05500714 | 0.007424185 | 0.05174536 | 0.0191057 | 0.003084527 | 0 | 0 | 0.09849211 | 0.1116456 | 150.0779 | 1 | 6.598031 | 1.492121 | 0.002372194 | 683.5626 | 730.3819 | 561.4613 | 2023-08-13 22:11 | 387.1631 | 0 | 4.460004 | 56.67771 | 0.2031515 | 0.08494863 | 0.06157991 | 3.460211 | 0 | -0.524362 | 0.2173036 | -0.7006045
2023-08-13 | 43916 | SCM415HV | 269 | 0 | 0 | 2 | 5 | 0 | 0.02887276 | 0.1369462 | 2.086868 | 0 | 0 | 0 | 0 | 0 | 1.808126 | 0 | 1.822597 | 6.773448 | 1.165272 | 9.799073 | 5.128057 | 14.44471 | 46.12576 | 68.50919 | 9.594019 | 1.751757 | 0.9383994 | 2.641901 | 1733.575 | 17.66282 | 712.5445 | 8831.409 | 133.4741 | 1 | 46.62529 | 13.67879 | 63.26473 | 2023-08-13 23:16 | 2023-08-14 00:05 | 29.98585 | 2.960647 | 266.44 | 230.4031 | 242.7131 | 306.1916 | 0 | 0 | 46.62529 | 2023-08-14 00:02 | 0.05014676 | 0.0004679382 | 0.01673526 | 0.01861922 | 0.0375745 | 0.007367636 | 0.04450654 | 0.02097054 | 0.003756025 | 0 | 0 | 0.1150632 | 0.05177968 | 140.6227 | 1 | 5.843599 | 1.077425 | -0.1872816 | 883.2609 | 866.5529 | 594.6226 | 2023-08-13 23:03 | 528.3878 | 0 | 4.858599 | 55.75031 | 0.2108434 | 0.09886919 | 0.07091894 | 3.408583 | 0.04679775 | 1.357063 | -0.0192648 | -0.3947807
2023-08-14 | 46021 | SCM415HV | 269 | 0 | 0 | 2 | 5 | 0 | 0.06931292 | 0.07720491 | 1.962426 | 0 | 0 | 0 | 0 | 0 | 1.983411 | 0 | 1.949389 | 6.51227 | -1.887068 | 9.16825 | 4.915806 | 14.51247 | 45.86889 | 65.00655 | 8.854524 | 1.640113 | 1.435502 | 2.859345 | 1676.118 | 17.63723 | 652.1586 | 8818.613 | 122.1797 | 1 | 41.98246 | 12.02348 | 55.29928 | 2023-08-14 00:16 | 2023-08-14 00:59 | 28.66563 | 1.293348 | 227.1722 | 268.0526 | 244.8346 | 308.6114 | 0 | 0 | 41.98246 | 2023-08-14 00:54 | 0.0614718 | 0.0005010137 | 0.01512336 | 0.01603593 | 0.0375745 | 0.006336657 | 0.06515962 | 0.01606986 | 0.00319499 | 0 | 0 | 0.2285986 | 0.06269262 | 124.5645 | 1 | 6.824503 | 1.124382 | 0.09484918 | 893.299 | 807.8998 | 664.3154 | 2023-08-14 00:05 | 581.3619 | 0 | 4.319391 | 62.45087 | 0.2232462 | 0.1001787 | 0.06644547 | 3.491707 | 0.02338815 | -1.188076 | 1.758553 | -0.3998485
2023-08-14 | 43916 | SCM415HV | 269 | 0 | 0 | 2 | 5 | 0 | 0.07207247 | 0.1127947 | 1.99585 | 0 | 0 | 0 | 0 | 0 | 2.19368 | 0 | 1.81694 | 6.019941 | 0.7176165 | 11.54992 | 5.190591 | 16.95821 | 46.2404 | 69.93617 | 9.079097 | 1.328799 | 1.957062 | 2.556643 | 1653.406 | 18.70907 | 673.1256 | 9354.534 | 149.3307 | 1 | 40.92434 | 9.563866 | 54.92778 | 2023-08-14 01:08 | 2023-08-14 01:51 | 26.92091 | 4.439567 | 253.5017 | 232.73 | 273.3614 | 284.1096 | 0 | 0 | 40.92434 | 2023-08-14 01:44 | 0.100794 | 0.001679902 | 0.01663073 | 0.01497308 | 0.04242786 | 0.006394944 | 0.05585555 | 0.01451828 | 0.003478084 | 0 | 0 | 0.1038025 | 0.1076526 | 113.5005 | 1 | 5.15248 | 1.18933 | 0.03851496 | 890.1454 | 790.1046 | 542.9673 | 2023-08-14 00:59 | 425.4612 | 0 | 4.232814 | 62.75708 | 0.2424813 | 0.08607765 | 0.06052396 | 4.279059 | 0.08082553 | -1.59673 | 1.843578 | -0.1885962
2023-08-14 | 43916 | 16MNCRS5 | 269 | 0 | 0 | 2 | 5 | 0 | 0.08564143 | 0.02532919 | 1.954653 | 0 | 0 | 0 | 0 | 0 | 1.865633 | 0 | 2.022499 | 6.017183 | -1.720806 | 7.695032 | 4.721493 | 12.93001 | 49.06378 | 66.29016 | 9.221683 | 1.777788 | 1.434029 | 3.316557 | 1692.023 | 10.26468 | 601.4429 | 5132.341 | 82.0494 | 1 | 39.9535 | 9.552456 | 44.31321 | 2023-08-14 02:00 | 2023-08-14 02:39 | 30.40104 | 0 | 257.771 | 249.6862 | 249.8513 | 315.1 | 0 | 0 | 39.9535 | 2023-08-14 02:33 | 0.09520736 | 0.00144861 | 0.0156917 | 0.01203968 | 0.04943196 | 0.007474201 | 0.03062711 | 0.01527688 | 0.003237796 | 0 | 0 | 0.09338455 | 0.0901469 | 178.7377 | 1 | 5.15248 | 1.636887 | -0.09811688 | 826.015 | 673.3148 | 751.107 | 2023-08-14 01:51 | 702.6359 | 0 | 4.9131 | 49.48068 | 0.1950517 | 0.09077038 | 0.07411507 | 4.182537 | 0 | 1.614316 | -1.537339 | -1.919465
2023-08-14 | 43916 | 16MNCRS5 | 269 | 0 | 0 | 2 | 5 | 0 | 0.05009421 | 0.1262493 | 1.975272 | 0 | 0 | 0 | 0 | 0 | 2.07392 | 0 | 1.93533 | 5.94124 | -4.938479 | 9.844304 | 4.69119 | 14.62664 | 42.47827 | 58.10767 | 9.114853 | 1.853586 | 1.363732 | 3.216748 | 1717.546 | 21.92379 | 561.6179 | 10961.89 | 155.3738 | 1 | 44.52957 | 18.44821 | 57.09824 | 2023-08-14 02:55 | 2023-08-14 03:35 | 26.08136 | 0 | 239.7228 | 246.6235 | 258.3235 | 309.517 | 0 | 0 | 44.52957 | 2023-08-14 03:29 | 0.05615923 | 0.0004895672 | 0.02032773 | 0.01327491 | 0.04063852 | 0.007268913 | 0.03422604 | 0.01548816 | 0.002844341 | 0 | 0 | 0.05676384 | 0.05492482 | 143.4578 | 1.02967 | 5.15248 | 1.043504 | 0.2987061 | 836.564 | 800.5796 | 670.0469 | 2023-08-14 02:39 | 412.9591 | 0 | 4.594176 | 49.16885 | 0.2517162 | 0.1022454 | 0.07906316 | 2.413761 | 0 | 0.1089494 | -1.609116 | 0.4338327
2023-08-14 | 43916 | 60SI7 | 269 | 0 | 0 | 2 | 5 | 0 | 0 | 0.1897459 | 1.982295 | 0 | 0 | 0 | 0 | 0 | 2.058152 | 0 | 2.106234 | 5.64262 | -0.2485779 | 7.615719 | 4.881278 | 12.22915 | 42.82203 | 60.4372 | 8.73874 | 1.632563 | 1.250801 | 2.211658 | 1706.586 | 18.40767 | 481.9776 | 9203.834 | 163.4401 | 1 | 38.50949 | 12.46194 | 47.02057 | 2023-08-14 03:47 | 2023-08-14 04:24 | 26.04755 | 0 | 263.0496 | 233.0363 | 247.7548 | 279.4385 | 0 | 0 | 38.50949 | 2023-08-14 04:19 | 0.06003611 | 0.001085132 | 0.02084797 | 0.01736953 | 0.05600964 | 0.007087792 | 0.04684496 | 0.01972086 | 0.003307651 | 0 | 0 | 0.0624381 | 0.0606813 | 132.4252 | 1 | 5.853834 | 0.6357427 | -0.05664765 | 694.503 | 597.2922 | 694.005 | 2023-08-14 03:35 | 493.7533 | 0 | 4.699057 | 59.37775 | 0.2023447 | 0.09336336 | 0.07775108 | 3.090169 | 0 | 0.6040035 | 0.923474 | -0.2477982
2023-08-14 | 43916 | 60SI7 | 269 | 0 | 0 | 2 | 5 | 0 | 0 | 0.1857798 | 2.22003 | 0 | 0 | 0 | 0 | 0 | 2.202107 | 0 | 2.160907 | 5.872948 | -5.350368 | 9.063443 | 5.098454 | 14.31014 | 45.54595 | 60.37867 | 8.619428 | 1.068759 | 1.56321 | 1.675514 | 1632.575 | 15.25043 | 628.2683 | 7625.214 | 118.4397 | 1 | 39.947 | 10.30118 | 52.64642 | 2023-08-14 04:35 | 2023-08-14 05:15 | 27.24758 | 2.398238 | 246.2723 | 242.2985 | 258.0074 | 282.5483 | 0 | 0 | 39.947 | 2023-08-14 05:08 | 0.06829234 | 0.0008003392 | 0.01888576 | 0.01746722 | 0.05587676 | 0.006832999 | 0.0687103 | 0.01804226 | 0.003386142 | 0 | 0 | 0.07302401 | 0.06797795 | 76.63531 | 1 | 5.480305 | 0.8994973 | -0.05992384 | 762.524 | 661.1025 | 588.4285 | 2023-08-14 04:24 | 450.4544 | 0 | 4.422219 | 56.91158 | 0.2370066 | 0.09726859 | 0.07324141 | 3.877903 | 0.04555367 | -0.7027116 | 0.2774434 | -0.8779707
2023-08-14 | 43916 | 60SI7 | 269 | 0 | 0 | 2 | 5 | 0 | -0.03511683 | 0.1484079 | 2.026688 | 0 | 0 | 0 | 0 | 0 | 1.919009 | 0 | 1.989833 | 5.956741 | -3.85421 | 11.32485 | 5.361165 | 17.08707 | 44.40873 | 63.59832 | 9.081574 | 1.746862 | 0.9383994 | 2.310306 | 1578.165 | 21.76833 | 577.8162 | 10884.16 | 165.4736 | 1 | 36.1328 | 10.97687 | 46.39761 | 2023-08-14 05:27 | 2023-08-14 06:03 | 25.15593 | 0 | 234.8972 | 251.6052 | 250.8658 | 311.8824 | 0 | 0 | 36.1328 | 2023-08-14 05:57 | 0.07168914 | 0.001046358 | 0.02076325 | 0.01603196 | 0.05586191 | 0.006628705 | 0.06908157 | 0.01977818 | 0.00352011 | 0 | 0 | 0.07411433 | 0.06939627 | 99.58263 | 1.017748 | 5.439705 | 0.8159502 | -0.2525057 | 678.6941 | 615.5654 | 423.7563 | 2023-08-14 05:15 | 419.9617 | 0 | 4.596617 | 62.75708 | 0.2686717 | 0.09366192 | 0.07227576 | 3.291722 | 0 | 0.1204705 | 1.843578 | 0.4040886
2023-08-14 | 43916 | 60SI7 | 269 | 0 | 0 | 0 | 9 | 0 | 0.03042943 | 0.06168167 | 1.893069 | 0 | 0 | 0 | 0 | 0 | 1.889097 | 0 | 2.093667 | 5.843668 | -1.551502 | 13.44128 | 5.097974 | 18.60669 | 42.31029 | 65.20915 | 9.610526 | 2.223377 | 1.109662 | 3.319063 | 1535.427 | 22.99186 | 570.7069 | 11495.93 | 201.7254 | 1 | 37.08705 | 22.16848 | 62.82819 | 2023-08-14 06:28 | 2023-08-14 07:05 | 11.3459 | 3.572667 | 235.8981 | 225.8094 | 239.3088 | 264.6794 | 0 | 0 | 37.08705 | 2023-08-14 06:58 | 0.07800621 | 0.001511501 | 0.01587528 | 0.0121361 | 0.05232859 | 0.007168225 | 0.03871666 | 0.01647352 | 0.00322469 | 0 | 0 | 0.08162536 | 0.07134774 | 130.8977 | 1 | 5.78319 | 0.9385987 | 0.1570874 | 720.2369 | 616.3902 | 470.6809 | 2023-08-14 06:03 | 341.9552 | 0 | 4.232814 | 52.53739 | 0.2853387 | 0.08961423 | 0.06491135 | 1.672963 | 0.05686407 | -1.59673 | -0.8149811 | 0.6372856
2023-08-14 | 44544 | SCM420HV | 269 | 0 | 0 | 0 | 9 | 0 | 0.0563388 | 0.03095248 | 2.034464 | 0 | 0 | 0 | 0 | 0 | 1.915651 | 0 | 1.864406 | 6.01337 | -0.6749463 | 7.624244 | 4.634653 | 13.86453 | 45.03681 | 64.23977 | 9.192844 | 2.044712 | 1.831844 | 2.678746 | 1490.728 | 24.72104 | 502.0825 | 12360.52 | 198.9289 | 0.9626904 | 39.07709 | 13.61977 | 52.01343 | 2023-08-14 07:18 | 2023-08-14 07:57 | 25.45732 | 0 | 231.0482 | 232.1014 | 239.2315 | 313.8672 | 0 | 0 | 37.61914 | 2023-08-14 07:49 | 0.07127572 | 0.005059508 | 0.01306568 | 0.01080902 | 0.05299937 | 0.006965665 | 0.02871862 | 0.0213964 | 0.003249598 | 0 | 0 | 0.07654161 | 0.07568687 | 151.7644 | 1 | 6.402913 | 0.5341155 | 0.09991849 | 687.4363 | 703.0362 | 502.3154 | 2023-08-14 07:05 | 402.6916 | 0 | 4.501772 | 55.93559 | 0.2158247 | 0.0936082 | 0.07007765 | 2.869145 | 0 | -0.327209 | 0.02775087 | 0.9634867
2023-08-14 | 44656 | SCM420HV | 269 | 0 | 0 | 0 | 9 | 0 | 0.02374415 | 0.05982392 | 2.079754 | 0 | 0 | 0 | 0 | 0 | 1.862687 | 0 | 1.978749 | 5.894719 | -2.20135 | 9.732571 | 5.380276 | 15.19329 | 45.52193 | 64.40859 | 10.36784 | 2.129273 | 1.156575 | 3.310903 | 1585.372 | 24.6966 | 541.9222 | 12348.3 | 177.8729 | 1 | 41.25161 | 11.2721 | 50.66745 | 2023-08-14 08:09 | 2023-08-14 08:47 | 29.97952 | 0 | 245.3528 | 239.9736 | 255.2507 | 300.9227 | 0 | 0 | 41.25161 | 2023-08-14 08:40 | 0.4532983 | 0.0040435 | 0.03716482 | 0.02145495 | 0.05149115 | 0.005930686 | 0.07198208 | 0.01509873 | 0.003166537 | 0 | 0 | 0.5063819 | 0.4854127 | 140.8646 | 1 | 7.585847 | 0.956975 | 0.2246554 | 756.0138 | 660.5539 | 394.3546 | 2023-08-14 07:57 | 307.9571 | 0 | 4.524011 | 56.58883 | 0.2358892 | 0.0915207 | 0.07023925 | 3.659622 | 0 | -0.2222394 | 0.1944984 | 0.9589018
2023-08-14 | 44643 | EN8D | 269 | 0 | 0 | 0 | 9 | 0 | 0.05142489 | 0.05370305 | 2.165919 | 0 | 0 | 0 | 0 | 0 | 1.946682 | 0 | 2.11558 | 6.244358 | 0.3342975 | 14.1894 | 5.046979 | 18.92079 | 43.25153 | 68.75098 | 9.723136 | 2.373021 | 1.43672 | 3.392992 | 1517.167 | 23.73328 | 597.6321 | 11866.64 | 186.4795 | 1 | 37.79659 | 8.937253 | 49.80025 | 2023-08-14 08:56 | 2023-08-14 09:34 | 25.79293 | 3.066406 | 248.2908 | 241.8535 | 256.5719 | 293.0712 | 0 | 0 | 37.79659 | 2023-08-14 09:28 | 0.3878937 | 0.004074696 | 0.02523546 | 0.0229751 | 0.05097445 | 0.006087298 | 0.03646693 | 0.01504979 | 0.002988528 | 0 | 0 | 0.3821088 | 0.4107343 | 127.8872 | 1 | 5.650685 | 1.010306 | 0.009665746 | 810.9624 | 783.8419 | 351.4461 | 2023-08-14 08:47 | 443.8564 | 0 | 4.342126 | 57.84854 | 0.2752076 | 0.09082574 | 0.0631573 | 4.229106 | 0.06157411 | -1.080762 | 0.5203452 | 0.7776171
2023-08-14 | 45470 | EN8D | 269 | 0 | 0 | 0 | 9 | 0 | 0.0476274 | 0.04548459 | 1.819509 | 0 | 0 | 0 | 0 | 0 | 2.076376 | 0 | 1.890348 | 6.09763 | -6.558465 | 12.19804 | 4.801221 | 16.29477 | 44.89584 | 60.71259 | 10.00233 | 1.845112 | 1.203228 | 2.586453 | 1550.699 | 22.09444 | 592.2629 | 11047.22 | 146.5481 | 0.9668072 | 38.3505 | 9.605069 | 46.1987 | 2023-08-14 09:44 | 2023-08-14 10:21 | 28.74543 | 0 | 223.7328 | 212.2101 | 259.1047 | 310.8414 | 0 | 0 | 37.07754 | 2023-08-14 09:28 | 0.04930399 | 0.0001993578 | 0.009781233 | 0.008286431 | 0.0375745 | 0.001962834 | 0.01984517 | 0.01256827 | 0.002725667 | 0 | 0 | 0.05217651 | 0.04944834 | 109.7682 | 1 | 7.305048 | 1.024785 | -0.2834439 | 829.0849 | 600.0669 | 567.723 | 2023-08-14 09:34 | 298.5545 | 0 | 4.380981 | 54.20373 | 0.268392 | 0.1004344 | 0.07215935 | 3.992735 | 0 | -0.8973607 | -0.4069293 | 0.4664456
2023-08-14 | 43916 | SCM420IYM | 269 | 0 | 0 | 0 | 9 | 0 | 0.01072326 | 0.01260102 | 1.878002 | 0 | 0 | 0 | 0 | 0 | 1.793142 | 0 | 1.919818 | 6.048239 | 4.71985 | 10.57239 | 5.07835 | 13.93263 | 47.77768 | 72.4784 | 10.19359 | 1.698074 | 1.019301 | 2.56203 | 1674.558 | 13.58728 | 616.4282 | 6793.638 | 84.22382 | 0.9696328 | 38.91489 | 9.450007 | 47.8058 | 2023-08-14 10:31 | 2023-08-14 11:09 | 29.46489 | 0 | 268.7195 | 243.8835 | 225.7662 | 269.9605 | 0 | 0 | 37.73316 | 2023-08-14 09:28 | 0.04930399 | 0.0001993578 | 0.009781233 | 0.008286431 | 0.0375745 | 0.001962834 | 0.01984517 | 0.01256827 | 0.002725667 | 0 | 0 | 0.05217651 | 0.04944834 | 108.8685 | 1.036889 | 6.724658 | 0.7927377 | 0.07121783 | 788.5336 | 641.9518 | 597.3427 | 2023-08-14 10:21 | 348.0173 | 0 | 4.476035 | 54.3669 | 0.1922315 | 0.08344885 | 0.06175682 | 4.117975 | 0 | -0.4486906 | -0.3664353 | -1.218238
2023-08-14 | 43916 | SCM420IYM | 269 | 0 | 0 | 0 | 9 | 0 | -0.007465337 | 0.02844688 | 2.084004 | 0 | 0 | 0 | 0 | 0 | 2.047618 | 0 | 1.917728 | 6.376085 | 0.6869014 | 12.02477 | 5.217874 | 18.5037 | 43.44846 | 69.01515 | 9.748443 | 1.706436 | 1.494214 | 3.222979 | 1490.287 | 21.7746 | 642.4779 | 10887.3 | 140.8621 | 0.9358257 | 40.75664 | 17.267 | 55.16912 | 2023-08-14 11:25 | 2023-08-14 12:04 | 23.48964 | 0 | 228.7778 | 227.7368 | 225.7325 | 308.6529 | 0 | 0 | 38.14111 | 2023-08-14 11:57 | 0.08142467 | 0.0007279418 | 0.01601739 | 0.01363181 | 0.0500046 | 0.005274574 | 0.05638994 | 0.01256827 | 0.003418767 | 0 | 0 | 0.0801296 | 0.0755262 | 146.6178 | 1.034045 | 5.15248 | 1.283375 | 0.2331684 | 926.1269 | 777.5359 | 389.817 | 2023-08-14 11:09 | 303.1244 | 0 | 4.476517 | 51.91874 | 0.2681107 | 0.09238675 | 0.06486282 | 2.360377 | 0 | -0.4464167 | -0.9639216 | 0.4052888
2023-08-14 | 43916 | SCM420IYM | 269 | 0 | 0 | 0 | 9 | 0 | 0.08585564 | 0.09456317 | 2.074047 | 0 | 0 | 0 | 0 | 0 | 2.054875 | 0 | 2.007864 | 6.449503 | -3.105394 | 11.6168 | 5.290299 | 17.0825 | 43.8989 | 64.32551 | 10.3242 | 2.171369 | 1.213743 | 3.25749 | 1691.001 | 20.39434 | 580.1727 | 10197.17 | 173.3797 | 0.9908743 | 46.54558 | 12.01793 | 50.9661 | 2023-08-14 12:16 | 2023-08-14 13:00 | 34.52765 | 0 | 214.3323 | 227.9117 | 241.0179 | 278.4668 | 0 | 0 | 46.12082 | 2023-08-14 12:53 | 0.1064735 | 0.0008455754 | 0.01622116 | 0.01414707 | 0.05759279 | 0.004941338 | 0.06699686 | 0.01256827 | 0.003481284 | 0 | 0 | 0.1129067 | 0.1112882 | 142.5763 | 1 | 6.373015 | 1.122562 | -0.03644131 | 847.898 | 833.7732 | 407.0796 | 2023-08-14 12:04 | 434.0865 | 0 | 4.70934 | 60.97057 | 0.2655634 | 0.1002635 | 0.07321108 | 3.873012 | 0 | 0.6525411 | 1.352157 | 0.1396814
2023-08-14 | 45911 | SAE8620 | 269 | 0 | 0 | 0 | 9 | 0 | 0.0375027 | 0.01260102 | 2.129492 | 0 | 0 | 0 | 0 | 0 | 2.030998 | 0 | 1.944095 | 5.964426 | 6.7258 | 12.45384 | 4.852633 | 16.58533 | 42.12176 | 77.09171 | 9.767406 | 1.853604 | 1.714213 | 3.17388 | 1725.067 | 19.01646 | 623.2165 | 9508.231 | 116.822 | 1 | 43.5671 | 9.224382 | 51.59755 | 2023-08-14 13:09 | 2023-08-14 13:51 | 34.34272 | 0 | 226.2861 | 225.6975 | 230.7339 | 295.2824 | 0 | 0 | 43.5671 | 2023-08-14 13:45 | 0.153859 | 0.0005256506 | 0.01603138 | 0.01374749 | 0.05126819 | 0.006593072 | 0.04811636 | 0.03895957 | 0.003341091 | 0 | 0 | 0.165285 | 0.1771033 | 132.8018 | 1 | 5.15248 | 0.9624889 | 0.2987061 | 809.9482 | 768.1367 | 403.0349 | 2023-08-14 13:00 | 330.8863 | 0 | 4.772054 | 55.14576 | 0.2151377 | 0.07736793 | 0.06190099 | 4.723038 | 0 | 0.948557 | -0.171821 | -0.1283749
2023-08-14 | 43916 | R16 | 269 | 0 | 0 | 1 | 8 | 0 | 0 | 0.03749049 | 3.090248 | 0 | 0 | 0 | 0 | 0 | 1.909828 | 0 | 1.930794 | 6.708588 | 0.6685531 | 8.784974 | 4.575808 | 14.01574 | 43.82896 | 65.22184 | 9.713887 | 1.068759 | 2.032798 | 1.693284 | 1652.966 | 20.98746 | 576.6027 | 10493.73 | 147.5944 | 1 | 38.31844 | 12.36942 | 48.85006 | 2023-08-14 14:03 | 2023-08-14 14:42 | 25.94902 | 0 | 226.2582 | 252.4601 | 233.3054 | 291.9124 | 0 | 0 | 38.31844 | 2023-08-14 14:37 | 0.1577891 | 0.002984278 | 0.03716482 | 0.0229751 | 0.05151467 | 0.005935178 | 0.07292174 | 0.03340082 | 0.003292514 | 0 | 0 | 0.3185157 | 0.1516619 | 76.63531 | 1.05729 | 9.20645 | 0.7252017 | -0.06445267 | 861.913 | 735.7198 | 656.8179 | 2023-08-14 13:51 | 262.4242 | 0 | 4.293757 | 51.82542 | 0.2148934 | 0.102858 | 0.06583312 | 3.097836 | 0 | -1.309069 | -0.9862683 | 0.2541612
2023-08-14 | 43916 | S45CS1QDS | 269 | 0 | 0 | 1 | 8 | 0 | 0 | 0.2039003 | 2.942727 | 0 | 0 | 0 | 0 | 0 | 1.951247 | 0 | 2.017373 | 7.093877 | -2.316365 | 12.5843 | 4.593368 | 16.52527 | 41.61519 | 62.91797 | 9.419412 | 1.068759 | 2.568437 | 1.675514 | 1673.746 | 20.12182 | 419.1109 | 10060.91 | 149.2557 | 0.9999383 | 39.05196 | 11.39202 | 51.75215 | 2023-08-14 14:54 | 2023-08-14 15:34 | 26.35178 | 1.308167 | 214.0551 | 240.1953 | 238.5028 | 280.1741 | 0 | 0 | 39.04955 | 2023-08-14 15:27 | 0.06279168 | 0.001417243 | 0.0227848 | 0.01254131 | 0.0447666 | 0.00561439 | 0.04962511 | 0.02133636 | 0.003016547 | 0 | 0 | 0.06354563 | 0.06436369 | 76.63531 | 1 | 5.581548 | 0.5364485 | 0.003859408 | 974.5333 | 755.1437 | 469.4788 | 2023-08-14 14:42 | 364.01 | 0 | 4.717145 | 55.13774 | 0.2626479 | 0.112748 | 0.07497295 | 3.428011 | 0.02527754 | 0.6893823 | -0.1738365 | 0.08690198
2023-08-14 | 46021 | S45CS1QDS | 269 | 0 | 0 | 1 | 8 | 0 | 0.03075706 | 0.1703303 | 2.933701 | 0 | 0 | 0 | 0 | 0 | 1.998982 | 0 | 2.159997 | 6.952871 | 1.89574 | 11.00791 | 5.331575 | 14.07372 | 45.97236 | 68.89469 | 8.099846 | 1.962578 | 2.224919 | 1.899763 | 1778.101 | 27.79303 | 419.1109 | 13896.52 | 202.1346 | 1 | 38.88627 | 30.66983 | 71.62793 | 2023-08-14 16:03 | 2023-08-14 16:43 | 6.144615 | 2.071827 | 223.2916 | 237.1798 | 243.0921 | 291.7956 | 0 | 0 | 38.88627 | 2023-08-14 16:36 | 0.1515438 | 0.00119229 | 0.02346888 | 0.02063558 | 0.06223044 | 0.005492532 | 0.05520418 | 0.01753518 | 0.003142486 | 0 | 0 | 0.1498068 | 0.1412919 | 87.80861 | 1 | 5.852343 | 0.04934115 | -0.06281561 | 1049.457 | 938.0944 | 751.107 | 2023-08-14 15:34 | 303.5121 | 0 | 4.594225 | 61.90296 | 0.2042787 | 0.1009203 | 0.06668475 | 1.2679 | 0.02892485 | 0.1091819 | 1.607237 | 1.534161
2023-08-14 | 44113 | S45CS1QDS | 269 | 0 | 0 | 1 | 8 | 0 | 0 | 0.2332867 | 2.899558 | 0 | 0 | 0 | 0 | 0 | 1.982458 | 0 | 2.142019 | 7.103485 | 1.565679 | 10.7176 | 5.005958 | 16.20668 | 46.47571 | 71.35156 | 8.987904 | 1.6683 | 2.497583 | 2.25043 | 1682.368 | 22.88352 | 450.979 | 11441.76 | 158.9666 | 1 | 39.92523 | 12.59909 | 49.92728 | 2023-08-14 16:55 | 2023-08-14 17:35 | 27.32615 | 0 | 238.3805 | 223.584 | 256.2006 | 310.1423 | 0 | 0 | 39.92523 | 2023-08-14 17:25 | 0.1122528 | 0.001045758 | 0.01648079 | 0.01204615 | 0.05704506 | 0.005982165 | 0.03974357 | 0.01843119 | 0.003747636 | 0 | 0 | 0.1147032 | 0.1035404 | 94.7247 | 1 | 7.983736 | 0.4023612 | 0.1797692 | 796.1214 | 774.5671 | 732.3578 | 2023-08-14 16:43 | 320.7652 | 0 | 4.575246 | 54.70947 | 0.2271385 | 0.09955613 | 0.06412258 | 3.168899 | 0 | 0.01959653 | -0.2811066 | 0.6167175
2023-08-14 | 46021 | SCR420HV | 269 | 0 | 0 | 1 | 8 | 0 | 0.1004644 | 0.07391545 | 3.021948 | 0 | 0 | 0 | 0 | 0 | 2.076333 | 0 | 2.058964 | 6.762209 | 4.231468 | 7.713549 | 5.254789 | 11.77414 | 40.68657 | 63.45438 | 9.153619 | 2.673642 | 1.206288 | 3.520269 | 1539.666 | 15.66303 | 498.5179 | 7831.517 | 119.3704 | 0.9530753 | 34.49055 | 11.25887 | 44.53247 | 2023-08-14 17:47 | 2023-08-14 18:21 | 23.23168 | 0 | 238.0411 | 255.9476 | 229.2482 | 305.655 | 0 | 0 | 32.87209 | 2023-08-14 18:16 | 0.08551228 | 0.0008728691 | 0.01675619 | 0.01105185 | 0.05025596 | 0.005646231 | 0.04561053 | 0.01810376 | 0.003589369 | 0 | 0 | 0.09184934 | 0.08291628 | 180.5426 | 1.046717 | 7.344699 | 1.140814 | -0.3066627 | 761.0157 | 698.1883 | 741.4558 | 2023-08-14 17:35 | 214.1392 | 0 | 4.232814 | 54.1925 | 0.1855528 | 0.106568 | 0.06670641 | 3.063412 | 0 | -1.59673 | -0.4097115 | -0.794503
2023-08-14 | 43916 | SCR420HV | 269 | 0 | 0 | 1 | 8 | 0 | 0.03778373 | 0.1304783 | 2.88502 | 0 | 0 | 0 | 0 | 0 | 1.830686 | 0 | 1.939087 | 6.93266 | -6.558465 | 7.379609 | 5.238604 | 13.71955 | 44.70041 | 58.14696 | 9.39575 | 2.42387 | 1.086885 | 3.584576 | 1565.134 | 15.93951 | 569.98 | 7969.755 | 122.7177 | 0.9690876 | 39.05501 | 12.43132 | 48.53252 | 2023-08-14 18:32 | 2023-08-14 19:10 | 26.62369 | 0 | 241.5903 | 234.5525 | 255.9483 | 311.2522 | 0 | 0 | 37.84773 | 2023-08-14 19:01 | 0.1349707 | 0.003683988 | 0.01544309 | 0.01126776 | 0.04974516 | 0.005754294 | 0.03916774 | 0.01570188 | 0.002725667 | 0 | 0 | 0.1416103 | 0.1261807 | 171.3023 | 1 | 7.794839 | 1.045218 | 0.115487 | 776.1191 | 761.2102 | 724.7998 | 2023-08-14 18:21 | 499.7851 | 0 | 4.583572 | 55.54594 | 0.2359461 | 0.1192265 | 0.07882737 | 3.141662 | 0 | 0.05889712 | -0.0709849 | -0.7387718
2023-08-14 | 43916 | SCR420HV | 269 | 0 | 0 | 1 | 8 | 0 | 0 | 0.1265022 | 3.005919 | 0 | 0 | 0 | 0 | 0 | 2.060899 | 0 | 1.86416 | 7.363976 | -6.558465 | 7.398552 | 5.08403 | 12.14474 | 48.8928 | 60.44478 | 9.43191 | 2.495159 | 1.267302 | 3.70328 | 1643.094 | 15.65301 | 592.808 | 7826.505 | 115.5709 | 1 | 35.1426 | 11.85214 | 47.87834 | 2023-08-14 19:23 | 2023-08-14 19:59 | 22.40686 | 0.8836026 | 227.4849 | 221.5541 | 222.2069 | 288.6555 | 0 | 0 | 35.1426 | 2023-08-14 19:51 | 0.2060855 | 0.002768366 | 0.02824857 | 0.01874274 | 0.04475713 | 0.005398519 | 0.06063696 | 0.02078501 | 0.003057515 | 0 | 0 | 0.2094811 | 0.190784 | 188.99 | 1 | 7.136179 | 1.066055 | 0.1420656 | 826.7644 | 730.5079 | 700.8696 | 2023-08-14 19:10 | 588.8699 | 0 | 4.461056 | 54.52846 | 0.2009229 | 0.1218298 | 0.07380383 | 2.965085 | 0.01845517 | -0.5193956 | -0.3262454 | -0.7965266
2023-08-14 | 43979 | R16 | 269 | 0 | 0 | 1 | 8 | 0 | 0 | 0.2117538 | 3.078866 | 0 | 0 | 0 | 0 | 0 | 2.202107 | 0 | 1.856537 | 7.198654 | 1.652742 | 13.67184 | 4.508892 | 20.04385 | 45.28398 | 74.17923 | 9.162264 | 2.673642 | 1.943021 | 3.778257 | 1571.157 | 22.35672 | 646.4656 | 11178.36 | 171.8704 | 1 | 35.00763 | 10.40145 | 48.14951 | 2023-08-14 20:10 | 2023-08-14 20:44 | 21.86576 | 2.740421 | 265.1038 | 228.4391 | 267.1625 | 316.5492 | 0 | 0 | 35.00763 | 2023-08-14 20:37 | 0.3592018 | 0.001299579 | 0.02747168 | 0.0229751 | 0.06115624 | 0.005598814 | 0.05488071 | 0.02186267 | 0.003322505 | 0 | 0 | 0.3512235 | 0.2843443 | 158.786 | 1 | 7.581879 | 0.9789398 | -0.3066627 | 916.1173 | 862.8509 | 434.4459 | 2023-08-14 19:59 | 373.776 | 0 | 4.906342 | 53.81327 | 0.2702084 | 0.09704406 | 0.06614173 | 3.365648 | 0.05691484 | 1.582418 | -0.5034429 | 0.5164877
2023-08-14 | 44817 | 16MNCR5D | 269 | 0 | 0 | 1 | 8 | 0 | 0.06853485 | 0.03994308 | 3.107615 | 0 | 0 | 0 | 0 | 0 | 1.9348 | 0 | 1.991265 | 7.100213 | -2.088795 | 11.75136 | 4.979613 | 15.60259 | 43.30461 | 63.91861 | 8.761393 | 2.374826 | 1.027545 | 4.112433 | 1708.642 | 17.09545 | 494.8776 | 8547.724 | 129.1707 | 0.9317921 | 38.46461 | 13.01985 | 50.29725 | 2023-08-14 20:56 | 2023-08-14 21:31 | 25.44475 | 0 | 237.8924 | 254.0372 | 241.1815 | 307.7847 | 0 | 0 | 35.84102 | 2023-08-14 21:28 | 0.07799306 | 0.0014346 | 0.01901842 | 0.0142504 | 0.04453201 | 0.006660428 | 0.03588508 | 0.02110585 | 0.002725667 | 0 | 0 | 0.07358429 | 0.08779993 | 198.8986 | 1 | 6.904877 | 1.884222 | 0.2987061 | 830.9543 | 777.3074 | 742.7113 | 2023-08-14 20:44 | 230.8947 | 0 | 4.232814 | 56.51707 | 0.2441008 | 0.1110821 | 0.06622193 | 2.954304 | 0 | -1.59673 | 0.1761053 | -0.5074105
2023-08-14 | 43916 | 16MNCR5D | 269 | 0 | 0 | 1 | 8 | 0 | 0.004912319 | 0.0343871 | 3.471063 | 0 | 0 | 0 | 0 | 0 | 1.891823 | 0 | 1.773702 | 7.408823 | 5.745901 | 8.801451 | 5.252493 | 14.93815 | 42.75957 | 70.85244 | 8.971806 | 2.025998 | 1.666828 | 3.256025 | 1624.539 | 15.23079 | 592.7041 | 7615.397 | 115.3259 | 1 | 38.6271 | 27.1307 | 67.75879 | 2023-08-14 22:00 | 2023-08-14 22:42 | 9.495402 | 2.000991 | 229.822 | 234.8222 | 244.3909 | 316.0686 | 0 | 0 | 38.6271 | 2023-08-14 22:35 | 0.2180676 | 0.003148521 | 0.02072162 | 0.01809194 | 0.05824243 | 0.005548701 | 0.03955641 | 0.02303633 | 0.003023489 | 0 | 0 | 0.2498549 | 0.2260721 | 181.5642 | 1.048444 | 6.319132 | 1.421973 | -0.1919462 | 1032.768 | 842.3381 | 751.107 | 2023-08-14 21:31 | 442.2372 | 0 | 4.478184 | 57.87755 | 0.2108346 | 0.1045669 | 0.06320437 | 1.423741 | 0.02953108 | -0.4385484 | 0.5279154 | -0.8819516
2023-08-14 | 46021 | 16MNCR5D | 269 | 0 | 0 | 2 | 5 | 0 | 0 | 0.06694017 | 3.026202 | 0 | 0 | 0 | 0 | 0 | 1.961538 | 0 | 2.134215 | 6.456132 | 1.282404 | 8.7528 | 5.295993 | 13.9311 | 45.32757 | 66.99721 | 10.03886 | 1.991989 | 1.266384 | 2.951786 | 1768.357 | 17.58708 | 596.7559 | 8793.541 | 129.5009 | 1 | 47.34442 | 18.56399 | 62.90551 | 2023-08-14 23:00 | 2023-08-14 23:44 | 28.78043 | 0 | 233.3656 | 221.4105 | 233.4845 | 297.0277 | 0 | 0 | 47.34442 | 2023-08-14 23:41 | 0.06064709 | 0.001192278 | 0.01924449 | 0.01604655 | 0.04729938 | 0.006805496 | 0.04188425 | 0.0303435 | 0.003885294 | 0 | 0 | 0.2636717 | 0.06322565 | 146.6472 | 1 | 8.760879 | 1.363484 | -0.3066627 | 1049.457 | 831.22 | 601.7613 | 2023-08-14 22:42 | 702.6359 | 0 | 4.605241 | 62.19577 | 0.2079355 | 0.0963642 | 0.06873781 | 2.550337 | 0 | 0.1611778 | 1.687973 | -0.409781
2023-08-14 | 45362 | 45C8 | 269 | 0 | 0 | 2 | 5 | 0 | 0.1064727 | 0.07650312 | 2.901175 | 0 | 0 | 0 | 0 | 0 | 1.86958 | 0 | 1.85994 | 7.076808 | 4.652646 | 7.369526 | 5.207806 | 13.77822 | 38.01743 | 63.52511 | 9.270781 | 1.564942 | 2.23728 | 1.675514 | 1607.355 | 14.68412 | 671.3566 | 7342.062 | 117.8646 | 1 | 35.44447 | 9.779735 | 43.78544 | 2023-08-14 23:53 | 2023-08-15 00:29 | 25.66473 | 0 | 232.2545 | 249.8651 | 232.3949 | 302.6838 | 0 | 0 | 35.44447 | 2023-08-15 00:25 | 0.1165935 | 0.001057531 | 0.01857356 | 0.0116771 | 0.05865482 | 0.007341918 | 0.03641943 | 0.02478341 | 0.002737083 | 0 | 0 | 0.1238197 | 0.1169084 | 86.49405 | 1.032463 | 6.499123 | 0.04934115 | 0.08432692 | 724.544 | 681.3723 | 571.8008 | 2023-08-14 23:44 | 310.5223 | 0 | 4.618051 | 54.8775 | 0.2168941 | 0.1114017 | 0.07269646 | 3.624277 | 0 | 0.2216412 | -0.2390977 | -0.9931268
2023-08-15 | 43916 | SS35C | 269 | 0 | 0 | 2 | 5 | 0 | 0 | 0.04216035 | 3.079487 | 0 | 0 | 0 | 0 | 0 | 1.882769 | 0 | 2.100837 | 6.54735 | 2.543203 | 9.012499 | 5.157585 | 14.36883 | 39.69592 | 63.1553 | 8.816572 | 1.527601 | 1.49091 | 3.219142 | 1515.44 | 18.84987 | 514.9137 | 9424.936 | 151.1309 | 0.9871498 | 38.38462 | 16.01256 | 54.35089 | 2023-08-15 00:45 | 2023-08-15 01:22 | 22.37206 | 0 | 238.8085 | 238.8224 | 254.3612 | 301.7571 | 0 | 0 | 37.89136 | 2023-08-15 01:18 | 0.1463553 | 0.001435427 | 0.02434326 | 0.01642811 | 0.05693005 | 0.006176076 | 0.06533847 | 0.02151243 | 0.003462248 | 0 | 0 | 0.1539164 | 0.1405228 | 127.5825 | 1.035808 | 6.293064 | 1.32958 | 0.2987061 | 678.6941 | 723.417 | 588.7072 | 2023-08-15 00:29 | 322.7414 | 0 | 4.572343 | 56.12753 | 0.2275158 | 0.1036706 | 0.07239841 | 2.397157 | 0 | 0.005895489 | 0.07658771 | -0.1609917
2023-08-15 | 44679 | S35C | 269 | 0 | 0 | 2 | 5 | 0 | 0 | 0.2332867 | 3.0136 | 0 | 0 | 0 | 0 | 0 | 1.746776 | 0 | 1.993624 | 6.765818 | -1.022244 | 11.46331 | 5.028126 | 15.00054 | 41.38905 | 62.13316 | 9.010965 | 1.946491 | 1.800426 | 3.482717 | 1615.394 | 21.16378 | 708.1338 | 10581.89 | 142.6071 | 0.9654805 | 45.33455 | 11.53257 | 53.54268 | 2023-08-15 01:35 | 2023-08-15 02:15 | 33.80198 | 0 | 253.4989 | 237.6473 | 216.8238 | 332.6608 | 0 | 0 | 43.76963 | 2023-08-15 02:08 | 0.3127324 | 0.001852989 | 0.02544441 | 0.01249093 | 0.06514341 | 0.004883547 | 0.05537565 | 0.02300772 | 0.003024813 | 0 | 0 | 0.3207559 | 0.3313854 | 145.6726 | 1 | 8.007914 | 1.492203 | 0.04402344 | 870.0432 | 774.6589 | 404.3059 | 2023-08-15 01:22 | 329.0314 | 0 | 4.503257 | 55.90132 | 0.2414257 | 0.1088922 | 0.07247752 | 3.931003 | 0 | -0.3201994 | 0.01904588 | 0.2880919
2023-08-15 | 46021 | S35C | 269 | 0 | 0 | 2 | 5 | 0 | 0 | 0.119366 | 3.068717 | 0 | 0 | 0 | 0 | 0 | 1.971104 | 0 | 1.946436 | 6.80748 | 3.991516 | 14.81753 | 2.067983 | 15.10732 | 41.65631 | 67.56262 | 8.340997 | 1.829422 | 1.707348 | 3.332887 | 1614.95 | 16.10193 | 599.7478 | 8050.965 | 130.4196 | 1 | 37.99209 | 10.88135 | 51.78583 | 2023-08-15 02:27 | 2023-08-15 03:05 | 24.19835 | 2.912396 | 231.5236 | 238.7416 | 265.0821 | 309.9986 | 0 | 0 | 37.99209 | 2023-08-15 02:56 | 0.327245 | 0.00172953 | 0.01632709 | 0.02281311 | 0.07596312 | 0.006691967 | 0.03975105 | 0.02546659 | 0.003117883 | 0 | 0 | 0.3211418 | 0.311919 | 143.0484 | 1.038578 | 6.132479 | 1.256601 | 0.2468644 | 860.4177 | 826.4532 | 344.74 | 2023-08-15 02:15 | 454.4311 | 0 | 4.767218 | 61.24676 | 0.2236047 | 0.1007581 | 0.07055998 | 3.491488 | 0.05623925 | 0.9257304 | 1.427398 | -0.7061045
2023-08-15 | 43916 | 20MNCR5 | 269 | 0 | 0 | 2 | 5 | 0 | 0 | 0.07515752 | 2.88503 | 0 | 0 | 0 | 0 | 0 | 2.181052 | 0 | 2.029927 | 6.797797 | -6.558465 | 12.81811 | 5.213478 | 16.33488 | 42.20586 | 58.63656 | 8.947704 | 1.769089 | 1.94448 | 2.575677 | 1752.36 | 20.80977 | 586.477 | 10404.89 | 148.7168 | 0.9167748 | 37.59603 | 10.01872 | 52.22581 | 2023-08-15 03:14 | 2023-08-15 03:52 | 22.96625 | 4.611056 | 229.9787 | 227.3722 | 266.3242 | 314.189 | 0 | 0 | 31.86497 | 2023-08-15 03:47 | 0.06661368 | 0.00585851 | 0.02455339 | 0.01426733 | 0.05547641 | 0.006620836 | 0.04287191 | 0.02248654 | 0.003258812 | 0 | 0 | 0.07138715 | 0.06601029 | 118.6198 | 1.061865 | 7.642942 | 0.8971218 | -0.09053444 | 797.8538 | 765.6144 | 489.3316 | 2023-08-15 03:05 | 554.9664 | 0 | 4.70311 | 54.42741 | 0.2785784 | 0.115931 | 0.0802078 | 3.752577 | 0.08829075 | 0.6231324 | -0.3513926 | 0.21992
2023-08-15 | 43916 | 20MNCR5 | 269 | 0 | 0 | 2 | 5 | 0 | 0 | 0.04754661 | 3.268113 | 0 | 0 | 0 | 0 | 0 | 2.014943 | 0 | 2.160907 | 6.660255 | -0.840057 | 15.26257 | 0 | 14.59359 | 46.73326 | 67.14705 | 9.269088 | 1.86152 | 2.02139 | 2.999297 | 1490.287 | 20.03373 | 521.4797 | 10016.86 | 152.4707 | 0.9486503 | 31.95867 | 22.26955 | 45.42497 | 2023-08-15 04:14 | 2023-08-15 04:43 | 7.143558 | 0 | 235.8379 | 230.072 | 260.7849 | 305.6597 | 0 | 0 | 31.04703 | 2023-08-15 04:39 | 0.124119 | 0.0008515909 | 0.02020653 | 0.01270495 | 0.06073878 | 0.007263056 | 0.04223299 | 0.02430164 | 0.003523722 | 0 | 0 | 0.1192267 | 0.1150627 | 147.5244 | 1.008808 | 7.654543 | 1.489496 | -0.3066627 | 775.2118 | 804.2686 | 682.4669 | 2023-08-15 03:52 | 308.8846 | 0 | 4.770994 | 57.10545 | 0.2173378 | 0.09918909 | 0.07105292 | 1.435084 | 0 | 0.9435568 | 0.3274464 | 0.06981585
2023-08-15 | 43916 | S53C | 269 | 0 | 0 | 2 | 5 | 0 | 0.05284443 | 0.1579124 | 3.144055 | 0 | 0 | 0 | 0 | 0 | 1.924267 | 0 | 2.136803 | 7.401122 | -0.08722603 | 9.899413 | 5.000136 | 15.00156 | 48.64027 | 70.95573 | 8.991278 | 1.349564 | 1.678878 | 2.150793 | 1690.511 | 15.36128 | 493.3347 | 7680.638 | 137.3309 | 1 | 33.96754 | 13.22243 | 43.51767 | 2023-08-15 04:55 | 2023-08-15 05:27 | 20.74511 | 0 | 255.5126 | 236.4063 | 263.6194 | 313.3595 | 0 | 0 | 33.96754 | 2023-08-15 05:24 | 0.1514892 | 0.000721501 | 0.01682309 | 0.01112996 | 0.06118595 | 0.006520027 | 0.04417576 | 0.01926236 | 0.002967487 | 0 | 0 | 0.139593 | 0.1313863 | 95.1977 | 1 | 6.237229 | 0.9186091 | -0.1173802 | 707.1046 | 751.9705 | 651.4528 | 2023-08-15 04:43 | 345.6967 | 0 | 4.657518 | 54.21318 | 0.2114215 | 0.1043062 | 0.06563977 | 2.568934 | 0 | 0.4079315 | -0.4045866 | -0.8555116
2023-08-15 | 45576 | S53C | 269 | 0 | 0 | 2 | 5 | 0 | 0.05244393 | 0.02978109 | 3.11628 | 0 | 0 | 0 | 0 | 0 | 1.976969 | 0 | 2.047992 | 7.024309 | 1.909979 | 9.502723 | 3.135942 | 13.11851 | 45.16756 | 67.22036 | 8.620064 | 2.134245 | 1.972687 | 3.218616 | 1504.845 | 14.27251 | 577.1472 | 7136.253 | 109.2752 | 0.9443773 | 37.71081 | 9.703992 | 47.32468 | 2023-08-15 05:36 | 2023-08-15 06:13 | 28.00682 | 0 | 224.0072 | 234.7011 | 249.7478 | 309.7233 | 0 | 0 | 35.61324 | 2023-08-15 06:08 | 0.1948777 | 0.002147251 | 0.01807401 | 0.01035625 | 0.0574819 | 0.005442767 | 0.03327436 | 0.01487567 | 0.003620188 | 0 | 0 | 0.1989042 | 0.192742 | 166.5034 | 1 | 6.332346 | 1.283517 | -0.1991464 | 748.3348 | 694.3426 | 751.107 | 2023-08-15 05:27 | 328.6842 | 0 | 4.232814 | 53.1216 | 0.1951568 | 0.1044967 | 0.06296922 | 3.886113 | 0 | -1.59673 | -0.6730615 | -1.077276
2023-08-15 | 43916 | S53C | 269 | 0 | 0 | 0 | 9 | 0 | 0.02922436 | 0.1050637 | 2.753368 | 0 | 0 | 0 | 0 | 0 | 2.015778 | 0 | 1.948181 | 7.525941 | -6.558465 | 16.58645 | 5.276352 | 20.06418 | 46.87808 | 66.52959 | 8.511683 | 2.6125 | 1.376338 | 3.93924 | 1527.808 | 28.6569 | 678.8374 | 14328.45 | 207.8954 | 0.9798174 | 37.75646 | 22.46471 | 62.9749 | 2023-08-15 06:33 | 2023-08-15 07:15 | 12.53802 | 2.753733 | 251.9163 | 227.5361 | 249.2841 | 308.5373 | 0 | 0 | 36.99443 | 2023-08-15 07:07 | 0.2366698 | 0.001089498 | 0.02253296 | 0.01533266 | 0.06658604 | 0.004837516 | 0.03924672 | 0.01526652 | 0.002974799 | 0 | 0 | 0.2585393 | 0.2474063 | 158.9959 | 1 | 5.850304 | 1.438949 | -0.112209 | 836.0535 | 796.1799 | 281.2375 | 2023-08-15 06:13 | 295.4348 | 0 | 4.526947 | 62.33685 | 0.3015828 | 0.1131217 | 0.06804412 | 1.680701 | 0.04372747 | -0.2083802 | 1.726979 | 1.692768
2023-08-15 | 43916 | EN14B | 269 | 0 | 0 | 0 | 9 | 0 | 0.0155933 | 0.04577662 | 3.063015 | 0 | 0 | 0 | 0 | 0 | 2.151766 | 0 | 1.900648 | 7.048707 | -5.980104 | 13.05382 | 5.348342 | 17.51209 | 49.59173 | 68.52529 | 8.953889 | 2.673642 | 2.031137 | 4.082048 | 1717.237 | 22.45077 | 604.3915 | 11225.38 | 161.6501 | 0.9167748 | 36.31638 | 10.03833 | 45.99629 | 2023-08-15 07:25 | 2023-08-15 07:59 | 26.27805 | 0 | 223.2343 | 244.4611 | 224.9605 | 319.8604 | 0 | 0 | 32.47811 | 2023-08-15 07:54 | 0.3185274 | 0.001854822 | 0.01943256 | 0.01325309 | 0.06875547 | 0.006304143 | 0.03510041 | 0.01505529 | 0.003034171 | 0 | 0 | 0.2888798 | 0.3049175 | 150.0972 | 1 | 5.788479 | 1.042133 | 0.2987061 | 710.7059 | 699.1508 | 578.9083 | 2023-08-15 07:15 | 204.94 | 0 | 4.811382 | 51.96689 | 0.2555566 | 0.1028629 | 0.07021324 | 3.617771 | 0 | 1.134194 | -0.9523796 | 0.5344098
2023-08-15 | 43916 | B14 | 269 | 0 | 0 | 0 | 9 | 0 | 0.009489806 | 0.01260102 | 2.916876 | 0 | 0 | 0 | 0 | 0 | 2.033254 | 0 | 2.0625 | 7.258437 | -0.4049628 | 10.33898 | 5.037926 | 15.26289 | 42.43382 | 64.55019 | 8.926882 | 2.573151 | 1.506518 | 3.498503 | 1490.287 | 25.16682 | 501.1481 | 12583.41 | 192.2301 | 0.9804461 | 32.68705 | 9.183563 | 43.27315 | 2023-08-15 08:08 | 2023-08-15 08:42 | 23.50348 | 0 | 247.8032 | 263.8932 | 268.9931 | 309.4409 | 0 | 0 | 32.04789 | 2023-08-15 08:37 | 0.2152476 | 0.003352653 | 0.02370622 | 0.01317328 | 0.05833878 | 0.0058744 | 0.04673456 | 0.01424317 | 0.00320016 | 0 | 0 | 0.2325943 | 0.2295382 | 172.128 | 1.006871 | 6.539808 | 1.154491 | -0.2291395 | 678.6941 | 619.6231 | 521.2877 | 2023-08-15 07:59 | 223.0371 | 0 | 4.846724 | 55.46874 | 0.23645 | 0.1124464 | 0.07508459 | 3.559299 | 0 | 1.301013 | -0.09048065 | 1.046975
2023-08-15 | 44612 | SAE1018 | 269 | 0 | 0 | 0 | 9 | 0 | -0.001019252 | 0.01260102 | 2.945738 | 0 | 0 | 0 | 0 | 0 | 2.020975 | 0 | 2.037262 | 7.031106 | 0.9900238 | 8.228719 | 5.148663 | 13.362 | 43.09388 | 64.47701 | 8.751117 | 2.673642 | 1.385551 | 3.833817 | 1648.222 | 18.92712 | 667.6156 | 9463.562 | 129.6157 | 0.9888411 | 39.39165 | 12.69942 | 49.65645 | 2023-08-15 08:55 | 2023-08-15 09:33 | 26.69224 | 0 | 260.1087 | 260.6745 | 254.5309 | 290.6094 | 0 | 0 | 38.95209 | 2023-08-15 09:27 | 0.3750025 | 0.001432645 | 0.02397107 | 0.01593866 | 0.06001034 | 0.004917472 | 0.04454599 | 0.01510588 | 0.003368321 | 0 | 0 | 0.3833656 | 0.3603524 | 175.6358 | 1.020293 | 7.818777 | 0.7331541 | -0.04109597 | 835.566 | 807.1382 | 751.107 | 2023-08-15 08:42 | 264.5709 | 0 | 4.683168 | 59.42419 | 0.2072366 | 0.1090483 | 0.07263315 | 3.101848 | 0 | 0.5290041 | 0.9358471 | -0.1458607
2023-08-15 | 45266 | SAE1018 | 269 | 0 | 0 | 0 | 9 | 0 | 0.01644442 | 0.05266654 | 2.951746 | 0 | 0 | 0 | 0 | 0 | 1.855942 | 0 | 2.038505 | 7.207389 | -3.062673 | 7.588855 | 6.756354 | 14.71426 | 47.89533 | 66.7543 | 8.595206 | 2.673642 | 1.781693 | 3.621678 | 1490.287 | 17.35101 | 699.0025 | 8675.505 | 126.5198 | 0.9817621 | 41.03133 | 18.01538 | 51.40899 | 2023-08-15 09:49 | 2023-08-15 10:29 | 23.01595 | 0 | 239.3739 | 238.6765 | 235.2344 | 317.284 | 0 | 0 | 40.283 | 2023-08-15 10:25 | 0.2769423 | 0.0008307342 | 0.02031053 | 0.01208614 | 0.05821564 | 0.005500948 | 0.04969348 | 0.015768 | 0.003091773 | 0 | 0 | 0.2425944 | 0.2707726 | 163.4188 | 1.003573 | 7.343797 | 0.9751806 | -0.06330003 | 788.2602 | 780.3007 | 536.7034 | 2023-08-15 09:33 | 267.9572 | 0 | 4.685264 | 57.59946 | 0.2204241 | 0.1079689 | 0.07018669 | 2.277572 | 0 | 0.5388955 | 0.4554679 | -0.4566051
2023-08-15 | 46021 | SAE1018 | 269 | 0 | 0 | 0 | 9 | 0 | 0 | 0.04470268 | 3.11224 | 0 | 0 | 0 | 0 | 0 | 2.031043 | 0 | 2.055148 | 6.873504 | -0.6279706 | 5.19586 | 7.122574 | 12.3908 | 49.59173 | 68.7169 | 9.83956 | 2.262297 | 1.794282 | 2.657402 | 1686.574 | 11.92058 | 666.4522 | 5960.292 | 88.95214 | 1 | 41.65527 | 15.63244 | 54.85722 | 2023-08-15 10:46 | 2023-08-15 11:27 | 26.02283 | 0 | 240.1685 | 241.0672 | 256.6608 | 333.5847 | 0 | 0 | 41.65527 | 2023-08-15 11:19 | 0.2671718 | 0.00171335 | 0.0222087 | 0.008974839 | 0.05613341 | 0.004585357 | 0.03977126 | 0.01532228 | 0.003275857 | 0 | 0 | 0.2924038 | 0.2847975 | 156.853 | 1 | 7.596678 | 0.8289703 | -0.3066627 | 1049.457 | 938.0944 | 751.107 | 2023-08-15 10:29 | 369.535 | 0 | 4.589848 | 53.29675 | 0.1803166 | 0.1000264 | 0.06679358 | 2.664669 | 0 | 0.08851947 | -0.6302724 | -1.566043
2023-08-15 | 43916 | SAE1010 | 269 | 0 | 0 | 0 | 9 | 0 | 0.1064727 | 0.06842128 | 2.868887 | 0 | 0 | 0 | 0 | 0 | 2.114042 | 0 | 1.968823 | 6.844064 | 3.0734 | 3.397815 | 6.764412 | 10.61037 | 48.32303 | 68.85087 | 10.22366 | 2.484934 | 1.392548 | 3.786928 | 1636.755 | 12.11177 | 683.387 | 6055.887 | 85.97144 | 0.9803299 | 39.1596 | 8.943026 | 55.4191 | 2023-08-15 11:37 | 2023-08-15 12:19 | 22.9001 | 6.653386 | 243.4979 | 240.583 | 239.3416 | 292.9764 | 0 | 0 | 38.38933 | 2023-08-15 12:11 | 0.2894549 | 0.001184038 | 0.02979058 | 0.01388426 | 0.05421334 | 0.007128895 | 0.06370423 | 0.02741203 | 0.003122905 | 0 | 0 | 0.2921835 | 0.3170053 | 191.4886 | 1.059048 | 9.723537 | 1.797418 | -0.3066627 | 938.2363 | 876.5977 | 745.3441 | 2023-08-15 11:27 | 360.1692 | 0 | 4.458749 | 48.13002 | 0.1541066 | 0.09940418 | 0.06475952 | 4.378787 | 0.1200558 | -0.530285 | -1.84565 | -1.525766
2023-08-15 | 43916 | 60SI7 | 269 | 0 | 0 | 0 | 9 | 0 | 0.02020639 | 0.103107 | 4.197388 | 0 | 0 | 0 | 0 | 0 | 1.955604 | 0 | 2.038575 | 8.19393 | 2.79124 | 5.079642 | 6.672223 | 11.5684 | 45.02978 | 67.58335 | 9.48074 | 2.033275 | 1.013381 | 3.258149 | 1594.42 | 16.44975 | 589.9815 | 8224.875 | 114.8918 | 0.9231659 | 39.60464 | 9.90624 | 48.14864 | 2023-08-15 12:29 | 2023-08-15 13:09 | 29.6984 | 0 | 232.1293 | 246.2928 | 242.6467 | 332.139 | 0 | 0 | 36.56165 | 2023-08-15 13:05 | 0.3940474 | 0.001515367 | 0.03112083 | 0.0176085 | 0.06125155 | 0.006386562 | 0.07532131 | 0.02690743 | 0.003827896 | 0 | 0 | 0.3484389 | 0.3636827 | 153.5257 | 1.040818 | 8.850293 | 1.049271 | 0.1756033 | 820.386 | 655.122 | 647.2575 | 2023-08-15 12:19 | 331.2821 | 0 | 4.604645 | 51.35546 | 0.1711723 | 0.1212418 | 0.06813283 | 3.997949 | 0 | 0.1583658 | -1.098326 | -0.636325
2023-08-15 | 44422 | 60SI7 | 269 | 0 | 0 | 0 | 9 | 0 | 0 | 0.09127688 | 3.988434 | 0 | 0 | 0 | 0 | 0 | 2.087857 | 0 | 2.081656 | 7.891027 | -0.185515 | 8.816381 | 7.000363 | 17.96678 | 41.08288 | 66.75517 | 8.592403 | 2.081553 | 1.685192 | 3.490898 | 1645.074 | 21.63565 | 619.5253 | 10817.83 | 162.0092 | 0.9515832 | 41.59771 | 9.888721 | 50.90281 | 2023-08-15 13:18 | 2023-08-15 13:58 | 31.70899 | 0 | 253.2819 | 237.1768 | 228.3968 | 272.0738 | 0 | 0 | 39.58369 | 2023-08-15 13:53 | 0.1317569 | 0.0008390483 | 0.02355959 | 0.01942431 | 0.05770404 | 0.005380994 | 0.05468855 | 0.01820928 | 0.003216037 | 0 | 0 | 0.1348066 | 0.1474777 | 143.1077 | 1 | 7.285118 | 1.046537 | 0.2987061 | 793.1193 | 722.9782 | 276.0077 | 2023-08-15 13:09 | 313.6244 | 0 | 4.279166 | 60.32246 | 0.2691444 | 0.1182085 | 0.06410239 | 4.206582 | 0 | -1.377941 | 1.176648 | 0.3786769
2023-08-15 | 43916 | SCM420HV | 269 | 0 | 0 | 1 | 8 | 0 | 0 | 0.1106103 | 4.280273 | 0 | 0 | 0 | 0 | 0 | 1.994278 | 0 | 1.910682 | 8.204496 | -6.558465 | 5.74281 | 7.122574 | 11.92808 | 47.25255 | 60.82209 | 9.632089 | 1.876743 | 1.268291 | 3.403228 | 1684.893 | 14.28743 | 560.1872 | 7143.714 | 106.5269 | 0.9804962 | 36.95145 | 17.48706 | 55.63504 | 2023-08-15 14:17 | 2023-08-15 14:53 | 18.26785 | 1.196534 | 221.7809 | 228.8939 | 284.6584 | 302.556 | 0 | 0 | 36.23075 | 2023-08-15 14:49 | 0.0869374 | 0.00585851 | 0.01664774 | 0.01428727 | 0.05394505 | 0.0072245 | 0.04895468 | 0.01818232 | 0.002725667 | 0 | 0 | 0.0872213 | 0.09593615 | 175.0785 | 1.090339 | 6.94743 | 1.579002 | -0.05251667 | 888.2052 | 938.0944 | 751.107 | 2023-08-15 13:58 | 168.2916 | 0 | 4.232814 | 55.62304 | 0.1961142 | 0.1348934 | 0.06959336 | 2.113074 | 0.02150685 | -1.59673 | -0.05148989 | -1.074219
2023-08-15 | 46021 | SCM420HV | 269 | 0 | 0 | 1 | 8 | 0 | 0 | 0.1538486 | 3.790012 | 0 | 0 | 0 | 0 | 0 | 1.980911 | 0 | 2.049442 | 8.286909 | -4.046766 | 5.525096 | 7.122574 | 11.66929 | 44.09639 | 60.00582 | 9.610088 | 1.75011 | 0.9383994 | 3.431355 | 1523.556 | 13.61719 | 510.0578 | 6808.595 | 90.89051 | 1 | 36.16324 | 13.19583 | 49.12788 | 2023-08-15 15:06 | 2023-08-15 15:42 | 22.9674 | 0 | 221.4135 | 227.7236 | 261.2791 | 315.6531 | 0 | 0 | 36.16324 | 2023-08-15 15:36 | 0.0758275 | 0.0009003118 | 0.01860457 | 0.0137418 | 0.04303402 | 0.00649295 | 0.04409405 | 0.01588995 | 0.003885294 | 0 | 0 | 0.08303344 | 0.08018366 | 178.4214 | 1 | 8.218626 | 1.72035 | -0.03910524 | 806.7271 | 738.8392 | 651.7654 | 2023-08-15 14:53 | 250.8072 | 0 | 4.680103 | 54.80063 | 0.1944693 | 0.1381017 | 0.07799415 | 2.740504 | 0 | 0.5145389 | -0.2583274 | -1.21206
2023-08-15 | 43916 | SCM420HV | 269 | 0 | 0 | 1 | 8 | 0 | 0 | 0.1422218 | 4.064876 | 0 | 0 | 0 | 0 | 0 | 1.98569 | 0 | 1.963224 | 7.585526 | -3.011534 | 3.671931 | 4.444857 | 8.86914 | 45.36148 | 58.80462 | 8.622278 | 1.782738 | 1.395809 | 2.764485 | 1713.315 | 12.76166 | 557.5484 | 6380.829 | 110.0541 | 0.959382 | 37.37226 | 24.42373 | 66.38245 | 2023-08-15 16:07 | 2023-08-15 16:45 | 8.362068 | 4.586459 | 228.3381 | 239.6037 | 229.5208 | 281.7051 | 0 | 0 | 35.85427 | 2023-08-15 16:37 | 0.08848619 | 0.004309617 | 0.02877725 | 0.01659236 | 0.04700594 | 0.006203063 | 0.08147688 | 0.01953487 | 0.003525671 | 0 | 0 | 0.08611142 | 0.09216706 | 193.9683 | 1.097171 | 7.149181 | 1.056927 | -0.07517979 | 893.0484 | 868.6361 | 751.107 | 2023-08-15 15:42 | 371.3537 | 0 | 4.530472 | 53.01363 | 0.1508239 | 0.1289954 | 0.0770428 | 1.530162 | 0.06909144 | -0.1917407 | -0.6993835 | -1.389612
2023-08-15 | 44140 | R16 | 269 | 0 | 0 | 1 | 8 | 0 | 0.06694883 | 0.187239 | 3.796715 | 0 | 0 | 0 | 0 | 0 | 1.947658 | 0 | 1.995649 | 7.681871 | -0.003945624 | 8.196887 | 6.882566 | 14.6513 | 44.42878 | 66.758 | 8.846563 | 1.777283 | 1.043793 | 2.578552 | 1655.336 | 18.54721 | 515.1719 | 9273.605 | 143.5688 | 0.9870892 | 35.45811 | 11.38764 | 46.60714 | 2023-08-15 16:56 | 2023-08-15 17:30 | 24.07047 | 0 | 239.102 | 264.9119 | 233.6716 | 319.4458 | 0 | 0 | 35.00032 | 2023-08-15 17:24 | 0.1230956 | 0.001496675 | 0.02742533 | 0.0229751 | 0.05009678 | 0.005215363 | 0.06605078 | 0.01952248 | 0.003185083 | 0 | 0 | 0.119285 | 0.1224751 | 125.641 | 1.036484 | 8.088247 | 1.075108 | -0.2738378 | 744.0294 | 684.9925 | 543.1204 | 2023-08-15 16:45 | 244.2518 | 0 | 4.32766 | 51.95573 | 0.2194689 | 0.1150704 | 0.06482608 | 3.113737 | 0 | -1.149044 | -0.955057 | -0.2203697
2023-08-15 | 43946 | C70S6 | 269 | 0 | 0 | 1 | 8 | 0 | 0.02543094 | 0.2332867 | 4.118714 | 0 | 0 | 0 | 0 | 0 | 2.008621 | 0 | 2.018779 | 7.468889 | 3.48911 | 5.467559 | 7.122574 | 12.35329 | 48.24582 | 71.55711 | 8.882312 | 1.83741 | 1.518688 | 3.641718 | 1670.58 | 13.83248 | 491.2591 | 6916.24 | 107.0124 | 1 | 35.90533 | 15.80241 | 58.94392 | 2023-08-15 17:47 | 2023-08-15 18:26 | 12.86674 | 6.653386 | 251.0425 | 238.2188 | 244.3349 | 275.7178 | 0 | 0 | 35.90533 | 2023-08-15 18:22 | 0.1146617 | 0.002864404 | 0.0237163 | 0.02271123 | 0.0534101 | 0.005721645 | 0.09533086 | 0.02004483 | 0.00358897 | 0 | 0 | 0.1167794 | 0.1237299 | 176.653 | 1 | 8.865205 | 1.87879 | -0.07448247 | 900.4649 | 859.9953 | 732.3542 | 2023-08-15 17:30 | 364.0497 | 0 | 4.512947 | 49.20639 | 0.1726354 | 0.1043766 | 0.06306777 | 2.272143 | 0.1128766 | -0.2744617 | -1.600492 | -1.167667
2023-08-15 | 43916 | DY7 | 269 | 0 | 0 | 1 | 8 | 0 | 0 | 0.1429954 | 3.879589 | 0 | 0 | 0 | 0 | 0 | 2.147188 | 0 | 1.988703 | 7.910616 | 0.5187245 | 5.45957 | 7.122574 | 12.44578 | 39.71449 | 60.58961 | 9.571789 | 1.958087 | 1.56485 | 3.900904 | 1704.152 | 15.15812 | 493.1241 | 7579.059 | 124.1654 | 1 | 39.54055 | 8.636451 | 43.9762 | 2023-08-15 18:34 | 2023-08-15 19:11 | 31.88976 | 0 | 231.5771 | 231.009 | 261.3546 | 302.4994 | 0 | 0 | 39.54055 | 2023-08-15 19:03 | 0.1895314 | 0.001372071 | 0.02718374 | 0.0163592 | 0.04295626 | 0.006164681 | 0.09923555 | 0.01828833 | 0.00278088 | 0 | 0 | 0.1769661 | 0.1598288 | 198.6985 | 1.067033 | 7.222898 | 1.740468 | 0.2023494 | 803.9938 | 706.0152 | 535.4838 | 2023-08-15 18:26 | 195.752 | 0 | 4.556784 | 60.99876 | 0.2054111 | 0.1305606 | 0.07520735 | 4.578333 | 0 | -0.06754564 | 1.359824 | -0.896694
2023-08-15 | 43916 | DY7 | 269 | 0 | 0 | 1 | 8 | 0 | 0 | 0.103949 | 4.160401 | 0 | 0 | 0 | 0 | 0 | 1.995588 | 0 | 1.927878 | 7.884067 | -6.324994 | 5.185835 | 6.909725 | 13.04846 | 43.48371 | 58.09125 | 8.875637 | 2.436049 | 1.582414 | 3.72421 | 1568.255 | 15.79274 | 595.3078 | 7896.371 | 112.2224 | 0.9917722 | 40.08118 | 11.81904 | 56.3398 | 2023-08-15 19:24 | 2023-08-15 20:03 | 23.82257 | 4.439582 | 231.9892 | 245.5983 | 262.2607 | 330.3589 | 0 | 0 | 39.75141 | 2023-08-15 19:59 | 0.1372022 | 0.002769235 | 0.02741107 | 0.01290553 | 0.0375745 | 0.007272528 | 0.06398956 | 0.01859498 | 0.003197131 | 0 | 0 | 0.1258186 | 0.1267526 | 172.06 | 1.028561 | 9.723537 | 1.889652 | -0.3066627 | 860.9782 | 825.9144 | 673.1376 | 2023-08-15 19:11 | 214.4357 | 0 | 4.647585 | 59.56589 | 0.2246201 | 0.1357187 | 0.0800049 | 3.39124 | 0.07880009 | 0.3610455 | 0.973644 | -0.7683373
2023-08-15 | 43916 | DY7 | 269 | 0 | 0 | 1 | 8 | 0 | 0 | 0.1517197 | 3.910382 | 0 | 0 | 0 | 0 | 0 | 1.844997 | 0 | 2.160907 | 7.92357 | -0.2861632 | 4.735944 | 7.037659 | 10.73183 | 47.03411 | 65.40335 | 8.750341 | 2.096305 | 1.03965 | 3.839332 | 1645.897 | 12.04782 | 585.8631 | 6023.912 | 86.03412 | 1 | 39.16484 | 15.28647 | 54.38195 | 2023-08-15 20:17 | 2023-08-15 20:58 | 23.87837 | 0 | 245.1235 | 222.7983 | 225.5072 | 304.557 | 0 | 0 | 39.16484 | 2023-08-15 20:55 | 0.1097678 | 0.0009844015 | 0.0273268 | 0.01276671 | 0.0375745 | 0.007374852 | 0.04764822 | 0.02082365 | 0.003762558 | 0 | 0 | 0.1031175 | 0.1125745 | 178.4243 | 1 | 9.723537 | 1.536292 | 0.2067358 | 918.6834 | 731.0259 | 652.9933 | 2023-08-15 20:03 | 377.7843 | 0 | 4.771148 | 62.75708 | 0.1640869 | 0.1211493 | 0.0729496 | 2.562059 | 0 | 0.9442838 | 1.843578 | -1.539227
2023-08-15 | 43916 | R10S10V | 269 | 0 | 0 | 1 | 8 | 0 | 0 | 0.09193143 | 3.982463 | 0 | 0 | 0 | 0 | 0 | 1.831222 | 0 | 2.114167 | 7.302992 | -1.802977 | 7.827162 | 7.006315 | 14.89849 | 45.12019 | 65.51869 | 9.3827 | 2.146141 | 1.511314 | 2.877337 | 1640.565 | 15.35274 | 561.253 | 7676.371 | 112.7393 | 1 | 34.06556 | 9.158316 | 45.01697 | 2023-08-15 21:08 | 2023-08-15 21:43 | 23.11415 | 1.793096 | 219.1741 | 215.3441 | 246.3022 | 287.1448 | 0 | 0 | 34.06556 | 2023-08-15 21:39 | 0.06934035 | 0.0009861639 | 0.02097203 | 0.02113784 | 0.05513484 | 0.006693099 | 0.05713499 | 0.01610511 | 0.00347768 | 0 | 0 | 0.06852341 | 0.06940121 | 120.4921 | 1 | 8.659243 | 0.4855007 | 0.2456956 | 791.34 | 779.6179 | 605.3325 | 2023-08-15 20:58 | 224.3979 | 0 | 4.5327 | 58.8427 | 0.227393 | 0.1114643 | 0.06918179 | 3.719632 | 0.03983154 | -0.1812258 | 0.7814824 | -0.8572397
2023-08-15 | 43916 | B14 | 269 | 0 | 0 | 2 | 5 | 0 | -0.01265641 | 0.1712833 | 4.262901 | 0 | 0 | 0 | 0 | 0 | 2.100813 | 0 | 1.964562 | 8.17992 | 6.7258 | 7.20546 | 7.091339 | 14.65019 | 44.25844 | 77.09171 | 8.951793 | 1.791281 | 1.708241 | 3.462986 | 1579.83 | 12.05839 | 590.7107 | 6029.197 | 92.15928 | 0.9167748 | 41.06968 | 10.9469 | 51.27493 | 2023-08-15 21:54 | 2023-08-15 22:37 | 30.12278 | 0 | 250.962 | 241.9203 | 237.406 | 301.5293 | 0 | 0 | 36.05099 | 2023-08-15 22:29 | 0.09365784 | 0.0008064448 | 0.01990355 | 0.01219153 | 0.0494758 | 0.006026829 | 0.06053194 | 0.0183783 | 0.002927251 | 0 | 0 | 0.09593556 | 0.09394996 | 156.9736 | 1.023548 | 8.723496 | 1.541215 | 0.1304906 | 837.735 | 881.3786 | 651.0787 | 2023-08-15 21:43 | 287.7514 | 0 | 4.387607 | 48.63556 | 0.1900359 | 0.1061063 | 0.05691411 | 3.751718 | 0 | -0.8660877 | -1.731037 | -1.537001
2023-08-15 | 43916 | 30MNVS6 | 269 | 0 | 0 | 2 | 5 | 0 | 0.001030084 | 0.1950602 | 4.387375 | 0 | 0 | 0 | 0 | 0 | 2.202107 | 2.100838 | 2.160907 | 10.11815 | 5.090006 | 3.397815 | 5.527182 | 7.09772 | 38.3127 | 72.68045 | 9.265934 | 1.068759 | 2.042001 | 1.675514 | 1490.287 | 20.28906 | 595.6164 | 10144.53 | 160.7956 | 1 | 58.70635 | 16.74771 | 66.62338 | 2023-08-15 22:54 | 2023-08-15 23:50 | 41.95865 | 0 | 255.717 | 216.0337 | 259.1518 | 271.6719 | 0 | 0 | 58.70635 | 2023-08-15 23:47 | 0.04930399 | 0.004109594 | 0.03360349 | 0.009981458 | 0.03972187 | 0.008331834 | 0.06228038 | 0.01965306 | 0.003638206 | 0 | 0 | 0.06928895 | 0.04944834 | 76.63531 | 1 | 9.723537 | 0.7460689 | -0.1451691 | 1049.457 | 637.2274 | 699.8079 | 2023-08-15 22:37 | 377.5168 | 0 | 4.457544 | 60.97347 | 0.09765652 | 0.1392142 | 0.06133072 | 3.505337 | 0 | -0.5359725 | 1.352946 | 0.1193049
2023-08-16 | 45601 | 30MNVS6 | 269 | 0 | 0 | 2 | 5 | 0 | 0.05003633 | 0.2332867 | 4.387375 | 0 | 0 | 0 | 0 | 0 | 2.202107 | 2.100838 | 2.160907 | 10.11815 | 6.7258 | 9.908829 | 7.122574 | 15.64612 | 36.84943 | 72.1941 | 9.532566 | 1.463906 | 1.717536 | 1.675514 | 1544.28 | 29.46159 | 521.6777 | 14730.8 | 220.1339 | 1 | 50.58037 | 38.26368 | 90.27915 | 2023-08-16 00:29 | 2023-08-16 01:19 | 10.88159 | 1.435101 | 216.1164 | 253.0337 | 247.0548 | 271.1294 | 0 | 0 | 50.58037 | 2023-08-16 01:15 | 0.05301553 | 0.00585851 | 0.01737549 | 0.01205858 | 0.05587443 | 0.008331834 | 0.0434255 | 0.02197883 | 0.003169181 | 0 | 0 | 0.05217651 | 0.04944834 | 76.63531 | 1.080202 | 9.723537 | 0.04934115 | 0.05604662 | 976.6006 | 582.2499 | 437.5578 | 2023-08-15 23:50 | 389.7942 | 0 | 4.544384 | 53.89787 | 0.216723 | 0.140152 | 0.06294675 | 1.32189 | 0.01589626 | -0.1260761 | -0.4825781 | 1.839816
2023-08-16 | 43916 | SSR550 | 269 | 0 | 0 | 2 | 5 | 0 | 0.0506531 | 0.2332867 | 4.387375 | 0 | 0 | 0 | 0 | 0 | 2.202107 | 2.100838 | 2.160907 | 10.11815 | 2.845352 | 5.71381 | 6.830541 | 12.66321 | 36.84943 | 60.0824 | 9.641412 | 1.159013 | 1.61134 | 1.675514 | 1666.601 | 29.46159 | 601.2714 | 14730.8 | 220.1339 | 1 | 51.08448 | 23.82786 | 72.73231 | 2023-08-16 01:43 | 2023-08-16 02:33 | 27.25663 | 0 | 235.6743 | 229.7071 | 219.6966 | 288.0791 | 0 | 0 | 51.08448 | 2023-08-16 02:22 | 0.04930399 | 0.002471823 | 0.01141342 | 0.008519141 | 0.0524941 | 0.008331834 | 0.04657274 | 0.02134019 | 0.003788545 | 0 | 0 | 0.05296095 | 0.05564378 | 76.63531 | 1.007001 | 9.723537 | 0.04934115 | 0.1867296 | 1009.167 | 582.2499 | 316.7308 | 2023-08-16 01:19 | 248.9396 | 0 | 4.232814 | 58.39556 | 0.210764 | 0.1684046 | 0.07045015 | 2.143898 | 0 | -1.59673 | 0.6635982 | 1.839816
2023-08-16 | 43916 | S45CSQDS | 269 | 0 | 0 | 2 | 5 | 0 | 0.0499321 | 0.2332867 | 4.387375 | 0 | 0 | 0 | 0 | 0 | 2.202107 | 2.100838 | 2.160907 | 10.11815 | 6.7258 | 14.62129 | 7.122574 | 21.15146 | 36.84943 | 72.51085 | 7.958609 | 2.051077 | 2.468363 | 2.403504 | 1743.821 | 29.46159 | 454.7756 | 14730.8 | 220.1339 | 0.9471777 | 57.431 | 24.74023 | 80.24522 | 2023-08-16 02:57 | 2023-08-16 03:55 | 32.69078 | 0 | 231.2329 | 230.3819 | 230.9248 | 277.5358 | 0 | 0 | 54.39736 | 2023-08-16 03:40 | 0.05633162 | 0.003168589 | 0.01058776 | 0.008286431 | 0.05154718 | 0.008331834 | 0.02060554 | 0.02311172 | 0.002725667 | 0 | 0 | 0.05217651 | 0.0533323 | 76.63531 | 1 | 9.723537 | 0.5025495 | -0.1501219 | 981.8226 | 582.2499 | 387.0892 | 2023-08-16 02:33 | 201.8141 | 0 | 4.792032 | 49.19855 | 0.2917007 | 0.1395398 | 0.0660871 | 2.321361 | 0 | 1.042858 | -1.602295 | 1.839816
2023-08-16 | 43916 | S45CSQDS | 269 | 0 | 0 | 2 | 5 | 0 | 0 | 0.114158 | 4.387375 | 0 | 0 | 0 | 0 | 0 | 2.202107 | 2.100838 | 2.160907 | 10.11815 | 3.681951 | 3.397815 | 0 | 7.09772 | 41.00915 | 72.87255 | 10.01513 | 1.130105 | 2.568437 | 1.675514 | 1637.118 | 14.07843 | 712.5445 | 7039.216 | 100.5376 | 0.9306198 | 48.10013 | 14.21868 | 64.87501 | 2023-08-16 04:09 | 2023-08-16 04:59 | 31.32524 | 2.556206 | 227.9641 | 235.1447 | 257.2627 | 290.8828 | 0 | 0 | 44.76293 | 2023-08-16 04:56 | 0.05658415 | 0.001505494 | 0.02540423 | 0.01155919 | 0.0375745 | 0.007789944 | 0.06300151 | 0.02804591 | 0.002993712 | 0 | 0 | 0.5454827 | 0.05247208 | 76.63531 | 1 | 9.723537 | 0.04934115 | -0.07117567 | 1049.457 | 938.0944 | 466.2091 | 2023-08-16 03:55 | 702.6359 | 0 | 4.694883 | 62.70905 | 0.09739909 | 0.1388472 | 0.06442595 | 3.382882 | 0.039402 | 0.5843017 | 1.830219 | -1.117087
2023-08-16 | 46021 | B14 | 269 | 0 | 0 | 2 | 5 | 0 | 0 | 0.2291248 | 4.387375 | 0 | 0 | 0 | 0 | 0 | 2.202107 | 2.100838 | 2.160907 | 10.11815 | 4.038241 | 6.261365 | 7.122574 | 13.55774 | 44.74207 | 77.09171 | 8.33594 | 1.068759 | 1.255666 | 1.675514 | 1564.173 | 21.82343 | 419.1109 | 10911.72 | 184.7876 | 0.9433734 | 35.03971 | 45.55648 | 75.95752 | 2023-08-16 05:43 | 2023-08-16 06:21 | 0 | 0 | 233.1037 | 210.004 | 239.2264 | 266.0303 | 0 | 0 | 33.05553 | 2023-08-16 06:17 | 0.04930399 | 0.00148764 | 0.01201526 | 0.01197127 | 0.05256376 | 0.006909167 | 0.0328619 | 0.02142765 | 0.003266434 | 0 | 0 | 0.05217651 | 0.04944834 | 76.63531 | 1.047986 | 6.525781 | 0.04934115 | 0.022091 | 742.0275 | 886.0169 | 715.4003 | 2023-08-16 04:59 | 168.2916 | 0 | 4.379766 | 51.64418 | 0.1758651 | 0.1312482 | 0.05681242 | 0.7691486 | 0 | -0.9030941 | -1.029579 | 0.4146359
2023-08-16 | 46021 | S45CS1QDS | 269 | 0 | 0 | 0 | 9 | 0 | 0 | 0.09257665 | 4.387375 | 0 | 0 | 0 | 0 | 0 | 2.202107 | 2.100838 | 2.160907 | 10.11815 | 4.497002 | 8.001217 | 7.122574 | 15.50758 | 42.41871 | 77.09171 | 8.965084 | 2.673642 | 0.9642308 | 3.646442 | 1490.287 | 28.04304 | 512.4106 | 14021.52 | 220.1339 | 1 | 38.14463 | 38.32819 | 73.15353 | 2023-08-16 07:00 | 2023-08-16 07:40 | 0 | 0 | 223.1431 | 211 | 242.0879 | 322.5633 | 0 | 0 | 38.14463 | 2023-08-16 07:33 | 0.06710111 | 0.001267894 | 0.01189625 | 0.009876138 | 0.06105102 | 0.006923795 | 0.02230048 | 0.01774063 | 0.002957203 | 0 | 0 | 0.07075958 | 0.06940824 | 184.1949 | 1.097171 | 6.220175 | 0.7097158 | -0.1168946 | 777.8871 | 616.7178 | 472.3355 | 2023-08-16 06:21 | 417.0201 | 0 | 4.485357 | 56.4701 | 0.2011576 | 0.1312482 | 0.05818209 | 0.995211 | 0 | -0.4046919 | 0.1640762 | 1.580143
2023-08-16 | 43916 | S45CS1QDS | 269 | 0 | 0 | 0 | 9 | 0 | 0 | 0.1286297 | 4.387375 | 0 | 0 | 0 | 0 | 0 | 2.202107 | 2.100838 | 2.160907 | 10.11815 | -0.4183564 | 4.082939 | 7.122574 | 11.26112 | 45.10751 | 77.09171 | 8.529695 | 1.731563 | 1.601658 | 2.125032 | 1701.569 | 23.86721 | 518.9433 | 11933.6 | 167.8295 | 1 | 38.36894 | 15.44986 | 59.30249 | 2023-08-16 07:57 | 2023-08-16 08:40 | 17.4354 | 5.483683 | 211.192 | 227.388 | 227.0195 | 288.0163 | 0 | 0 | 38.36894 | 2023-08-16 08:29 | 0.06191389 | 0.001544352 | 0.02546024 | 0.01030722 | 0.07175981 | 0.006404902 | 0.03325284 | 0.0173898 | 0.00350614 | 0 | 0 | 0.06026649 | 0.05436235 | 107.883 | 1.097171 | 9.656405 | 0.4921658 | -0.09869681 | 686.4337 | 670.7139 | 524.5235 | 2023-08-16 07:40 | 518.8855 | 0 | 4.232814 | 53.0961 | 0.1460744 | 0.1312482 | 0.05490621 | 2.483449 | 0.09246969 | -1.59673 | -0.679282 | 0.8028907
2023-08-16 | 46021 | SSR550 | 269 | 0 | 0 | 0 | 9 | 0 | 0 | 0.01260102 | 4.387375 | 0 | 0 | 0 | 0 | 0 | 2.202107 | 2.100838 | 2.160907 | 10.11815 | -0.01491595 | 3.397815 | 0 | 7.09772 | 43.8398 | 77.09171 | 8.433457 | 1.068759 | 1.210575 | 1.675514 | 1563.454 | 10.26468 | 635.461 | 5132.341 | 82.0494 | 1 | 38.06962 | 9.804104 | 52.04773 | 2023-08-16 08:50 | 2023-08-16 09:30 | 24.09151 | 4.174009 | 233.4584 | 212.9093 | 244.5398 | 308.0838 | 0 | 0 | 38.06962 | 2023-08-16 09:20 | 0.481624 | 0.00585851 | 0.03716482 | 0.01532538 | 0.05607816 | 0.007751289 | 0.1020473 | 0.021176 | 0.003055339 | 0 | 0 | 0.5246005 | 0.4854127 | 89.87523 | 1.097171 | 9.723537 | 0.4676998 | 0.0723559 | 836.6562 | 700.9896 | 377.2943 | 2023-08-16 08:40 | 430.7979 | 0 | 4.513596 | 53.24664 | 0.09206852 | 0.1312482 | 0.05854839 | 3.883029 | 0.0801958 | -0.271402 | -0.6425265 | -1.919465
2023-08-16 | 46021 | S45CS1QDS | 269 | 0 | 0 | 0 | 9 | 0 | 0.006167587 | 0.02119618 | 4.387375 | 0 | 0 | 0 | 0 | 0 | 2.202107 | 2.100838 | 2.160907 | 10.11815 | 0.4191071 | 5.298478 | 7.054574 | 12.69039 | 47.19585 | 77.09171 | 9.075296 | 1.451043 | 1.745933 | 2.372999 | 1778.101 | 19.97926 | 608.4264 | 9989.632 | 159.1368 | 0.9569264 | 50.86124 | 18.45666 | 68.56459 | 2023-08-16 09:47 | 2023-08-16 10:41 | 32.40458 | 0 | 241.1513 | 236.1922 | 225.4641 | 323.0498 | 0 | 0 | 48.67046 | 2023-08-16 10:20 | 0.2777633 | 0.00585851 | 0.03011643 | 0.0166121 | 0.06331666 | 0.008331834 | 0.04844955 | 0.01826149 | 0.003885294 | 0 | 0 | 0.2845913 | 0.3065282 | 127.4194 | 1.097171 | 9.140947 | 1.049413 | -0.1274562 | 861.307 | 833.4422 | 627.5623 | 2023-08-16 09:30 | 611.923 | 0 | 4.690402 | 54.61357 | 0.1646142 | 0.1312482 | 0.06084185 | 2.755712 | 0 | 0.5631508 | -0.3050352 | 0.05924701
2023-08-16 | 46021 | S45CS1QDS | 269 | 0 | 0 | 0 | 9 | 0 | 0 | 0.05436867 | 4.387375 | 0 | 0 | 0 | 0 | 0 | 2.202107 | 2.100838 | 2.160907 | 10.11815 | 6.657175 | 3.397815 | 7.084134 | 9.899113 | 47.37701 | 77.09171 | 9.437566 | 1.992858 | 1.177174 | 2.676005 | 1630.531 | 11.91084 | 680.3381 | 5955.418 | 93.89713 | 0.9900467 | 47.97702 | 10.3548 | 63.54853 | 2023-08-16 10:51 | 2023-08-16 11:40 | 32.40551 | 5.216713 | 229.5909 | 223.3131 | 253.7372 | 316.1515 | 0 | 0 | 47.49949 | 2023-08-16 11:29 | 0.481624 | 0.001664192 | 0.02574017 | 0.0229751 | 0.05690043 | 0.008331834 | 0.05882974 | 0.02172992 | 0.002886295 | 0 | 0 | 0.5454827 | 0.4854127 | 140.937 | 1.097171 | 8.392856 | 0.9727333 | -0.289586 | 894.0545 | 877.6017 | 713.0132 | 2023-08-16 10:41 | 637.2551 | 0 | 4.461026 | 59.00172 | 0.128407 | 0.1312482 | 0.05786648 | 4.633313 | 0.08209023 | -0.519536 | 0.823577 | -1.568099
2023-08-16 | 43916 | S45CS1QDS | 269 | 0 | 0 | 0 | 9 | 0 | 0.01871571 | 0.1035981 | 4.387375 | 0 | 0 | 0 | 0 | 0 | 2.202107 | 2.100838 | 2.160907 | 10.11815 | 6.7258 | 5.416947 | 4.951758 | 10.49048 | 42.77005 | 77.09171 | 9.046618 | 2.673642 | 1.897337 | 3.411758 | 1666.658 | 14.51037 | 634.0545 | 7255.187 | 106.2177 | 1 | 43.54357 | 15.93726 | 61.41428 | 2023-08-16 11:56 | 2023-08-16 12:40 | 25.67286 | 1.933448 | 235.3283 | 234.2713 | 254.9026 | 335.125 | 0 | 0 | 43.54357 | 2023-08-16 12:29 | 0.2514926 | 0.003342129 | 0.03116187 | 0.0175779 | 0.05102357 | 0.008331834 | 0.04677914 | 0.02131507 | 0.003046177 | 0 | 0 | 0.2273189 | 0.2281366 | 169.6194 | 1.097171 | 9.255738 | 0.9610752 | -0.3066627 | 855.6343 | 741.4287 | 748.1608 | 2023-08-16 11:40 | 516.7058 | 0 | 4.24277 | 58.83336 | 0.1360779 | 0.1312482 | 0.05503536 | 2.732186 | 0.03148205 | -1.549737 | 0.7790121 | -1.028601
2023-08-16 | 44448 | S45CS1QDS | 269 | 0 | 0 | 0 | 9 | 0 | 0.0149589 | 0.05207389 | 4.387375 | 0 | 0 | 0 | 0 | 0 | 2.202107 | 2.100838 | 2.160907 | 10.11815 | -1.927644 | 3.397815 | 2.190076 | 7.09772 | 43.57825 | 77.09171 | 8.403165 | 1.068759 | 1.784641 | 2.169295 | 1605.974 | 10.26468 | 518.7325 | 5132.341 | 82.0494 | 1 | 43.01611 | 13.47689 | 53.71829 | 2023-08-16 12:54 | 2023-08-16 13:36 | 29.53921 | 0 | 244.4759 | 233.0769 | 239.5745 | 311.4953 | 0 | 0 | 43.01611 | 2023-08-16 13:25 | 0.4610716 | 0.001337187 | 0.03023446 | 0.0229751 | 0.0375745 | 0.007791854 | 0.05093261 | 0.01974048 | 0.003043836 | 0 | 0 | 0.4471826 | 0.4147719 | 187.4892 | 1.097171 | 8.643912 | 1.566925 | -0.2033732 | 748.9916 | 856.5798 | 512.7726 | 2023-08-16 12:40 | 509.1262 | 0 | 4.9131 | 48.53267 | 0.09206852 | 0.1312482 | 0.06373059 | 3.191841 | 0 | 1.614316 | -1.754439 | -1.919465
2023-08-16 | 46021 | R16 | 269 | 0 | 0 | 1 | 8 | 0 | 0.00661939 | 0.05322884 | 4.387375 | 0 | 0 | 0 | 0 | 0 | 2.202107 | 2.100838 | 2.160907 | 10.11815 | -3.59257 | 9.852392 | 7.122574 | 16.23783 | 46.58227 | 77.09171 | 8.759443 | 2.673642 | 1.433873 | 3.726153 | 1575.934 | 19.18419 | 712.5445 | 9592.093 | 139.4041 | 0.9874719 | 44.62512 | 11.54185 | 66.27341 | 2023-08-16 13:47 | 2023-08-16 14:36 | 22.97683 | 6.653386 | 235.9815 | 240.2249 | 247.6424 | 345.644 | 0 | 0 | 44.06605 | 2023-08-16 14:28 | 0.1577929 | 0.0009831249 | 0.0233556 | 0.01312975 | 0.04644035 | 0.006842647 | 0.03902365 | 0.01819102 | 0.003178863 | 0 | 0 | 0.1532809 | 0.1472376 | 157.7835 | 1.097171 | 7.254354 | 0.9654268 | -0.165201 | 848.7692 | 602.8917 | 581.0905 | 2023-08-16 13:36 | 702.6359 | 0 | 4.385637 | 53.99079 | 0.2106301 | 0.1312482 | 0.05688857 | 3.866373 | 0.100393 | -0.8753827 | -0.4596315 | -0.09558223
2023-08-16 | 44512 | 38MNVS6 | 269 | 0 | 0 | 1 | 8 | 0 | 0.06647303 | 0.1207301 | 4.387375 | 0 | 0 | 0 | 0 | 0 | 2.202107 | 2.100838 | 2.160907 | 10.11815 | 4.673779 | 8.223721 | 6.930489 | 15.71728 | 43.68814 | 77.09171 | 8.523858 | 2.673642 | 1.666164 | 4.112433 | 1762.333 | 19.00997 | 553.9165 | 9504.984 | 118.2442 | 1 | 39.73506 | 9.166568 | 48.31461 | 2023-08-16 14:45 | 2023-08-16 15:24 | 30.56849 | 0 | 233.9461 | 237.4808 | 250.3009 | 322.0217 | 0 | 0 | 39.73506 | 2023-08-16 15:13 | 0.06654181 | 0.002661934 | 0.0184911 | 0.01165881 | 0.04196479 | 0.00592422 | 0.03669665 | 0.01749038 | 0.003856108 | 0 | 0 | 0.06916571 | 0.07015935 | 165.0713 | 1.097171 | 7.392223 | 1.664308 | -0.164539 | 869.5038 | 764.6269 | 674.6242 | 2023-08-16 14:36 | 405.821 | 0 | 4.54983 | 49.08979 | 0.2038777 | 0.1312482 | 0.0590184 | 4.33478 | 0 | -0.1003708 | -1.627255 | -0.1296453
2023-08-16 | 46021 | 38MNVS6 | 269 | 0 | 0 | 1 | 8 | 0 | 0 | 0.09412358 | 4.387375 | 0 | 0 | 0 | 0 | 0 | 2.202107 | 2.100838 | 2.160907 | 10.11815 | 3.602048 | 6.950503 | 7.122574 | 13.8193 | 46.08553 | 77.09171 | 9.209555 | 2.18519 | 1.019201 | 4.080209 | 1525.282 | 14.16944 | 592.4591 | 7084.72 | 105.7163 | 0.9641544 | 38.22397 | 9.084391 | 45.68226 | 2023-08-16 15:33 | 2023-08-16 16:11 | 29.13958 | 0 | 242.4009 | 250.6798 | 267.0905 | 310.3547 | 0 | 0 | 36.8538 | 2023-08-16 16:02 | 0.1221153 | 0.00585851 | 0.02455853 | 0.01376794 | 0.04958022 | 0.005636754 | 0.03911768 | 0.01625655 | 0.003336079 | 0 | 0 | 0.1110135 | 0.1148949 | 174.2629 | 1.097171 | 6.87956 | 1.564552 | 0.2987061 | 851.502 | 760.2399 | 548.1172 | 2023-08-16 15:24 | 398.7187 | 0 | 4.9131 | 53.43065 | 0.179258 | 0.1312482 | 0.06373059 | 4.207653 | 0 | 1.614316 | -0.5974862 | -1.098408
2023-08-16 | 44763 | 38MNVS6 | 269 | 0 | 0 | 1 | 8 | 0 | 0.07801525 | 0.07589219 | 4.387375 | 0 | 0 | 0 | 0 | 0 | 2.202107 | 2.100838 | 2.160907 | 10.11815 | 2.802329 | 7.413726 | 7.122574 | 16.11282 | 45.19729 | 77.09171 | 8.408647 | 1.770716 | 1.06578 | 3.14202 | 1731.914 | 19.308 | 457.9283 | 9653.998 | 137.0491 | 0.9315348 | 54.14925 | 8.636451 | 57.51799 | 2023-08-16 16:20 | 2023-08-16 17:09 | 42.09368 | 0 | 246.4447 | 240.068 | 270.5242 | 352.4642 | 0 | 0 | 50.44191 | 2023-08-16 16:57 | 0.1376379 | 0.001572928 | 0.02342489 | 0.01818282 | 0.04499528 | 0.00579262 | 0.04981209 | 0.01756761 | 0.003254771 | 0 | 0 | 0.1431381 | 0.1419543 | 136.1365 | 1.097171 | 7.270857 | 1.62723 | -0.2559261 | 895.8478 | 786.9889 | 707.1369 | 2023-08-16 16:11 | 501.1313 | 0 | 4.9131 | 59.85392 | 0.2090085 | 0.1312482 | 0.06373059 | 6.269849 | 0 | 1.614316 | 1.05069 | -0.07140526
2023-08-16 | 43916 | AISI416 | 269 | 0 | 0 | 1 | 8 | 0 | 0.04812236 | 0.1031862 | 4.387375 | 0 | 0 | 0 | 0 | 0 | 2.202107 | 2.100838 | 2.160907 | 10.11815 | 2.069237 | 7.206336 | 4.131715 | 10.58091 | 36.84943 | 77.09171 | 9.466758 | 2.021904 | 2.02209 | 3.60059 | 1574.549 | 24.00413 | 492.812 | 12002.06 | 192.1788 | 0.953343 | 53.93193 | 15.82187 | 69.114 | 2023-08-16 17:25 | 2023-08-16 18:16 | 38.11006 | 0 | 227.7842 | 243.4053 | 270.8232 | 344.1433 | 0 | 0 | 51.41563 | 2023-08-16 18:09 | 0.1338873 | 0.00585851 | 0.0268018 | 0.01516575 | 0.0375745 | 0.006513817 | 0.1020473 | 0.02217546 | 0.003639788 | 0 | 0 | 0.4031855 | 0.1424079 | 195.4978 | 1.097171 | 9.244918 | 1.560691 | 0.01799514 | 1049.457 | 938.0944 | 433.3367 | 2023-08-16 17:09 | 488.8492 | 0 | 4.560242 | 55.14468 | 0.1372509 | 0.1312482 | 0.05915346 | 3.408696 | 0 | -0.05122555 | -0.1720939 | 0.8287058
2023-08-16 | 45637 | 38MNS6 | 269 | 0 | 0 | 1 | 8 | 0 | 0.05297577 | 0.1038005 | 4.387375 | 0 | 0 | 0 | 0 | 0 | 2.202107 | 2.100838 | 2.160907 | 10.11815 | -2.774854 | 5.989361 | 7.122574 | 11.86518 | 45.185 | 77.09171 | 8.702898 | 1.637779 | 0.9383994 | 3.238734 | 1608.349 | 17.13532 | 591.088 | 8567.66 | 139.0034 | 1 | 40.44525 | 29.88695 | 76.88512 | 2023-08-16 18:47 | 2023-08-16 19:31 | 4.005393 | 6.552913 | 228.7221 | 242.939 | 260.2406 | 348.7875 | 0 | 0 | 40.44525 | 2023-08-16 19:22 | 0.06395071 | 0.002223433 | 0.01919121 | 0.01333089 | 0.0477516 | 0.006980093 | 0.0463688 | 0.01954521 | 0.003332008 | 0 | 0 | 0.06130174 | 0.05871243 | 147.1762 | 1.097171 | 7.463784 | 1.414727 | 0.1862283 | 1049.457 | 825.4074 | 643.3147 | 2023-08-16 18:16 | 490.4061 | 0 | 4.449556 | 61.39116 | 0.15391 | 0.1312482 | 0.05771769 | 1.353275 | 0.08522993 | -0.5736783 | 1.466843 | -0.4994759
2023-08-16 | 46021 | 38MNS6 | 269 | 0 | 0 | 1 | 8 | 0 | 0.03527842 | 0.2332867 | 4.387375 | 0 | 0 | 0 | 0 | 0 | 2.202107 | 2.100838 | 2.160907 | 10.11815 | -0.5086241 | 6.372156 | 7.073936 | 13.41452 | 44.17896 | 77.09171 | 8.953793 | 1.730638 | 1.892667 | 2.385858 | 1490.287 | 22.66503 | 419.1109 | 11332.52 | 161.6154 | 0.9833392 | 43.74643 | 10.03034 | 50.14633 | 2023-08-16 19:41 | 2023-08-16 20:23 | 33.71609 | 0 | 225.4492 | 227.1959 | 267.2695 | 336.3818 | 0 | 0 | 43.01758 | 2023-08-16 20:10 | 0.07178739 | 0.003279322 | 0.02925373 | 0.01933698 | 0.05424464 | 0.008140718 | 0.05712118 | 0.01457032 | 0.003554504 | 0 | 0 | 0.06755589 | 0.07173553 | 102.2763 | 1.097171 | 7.27854 | 0.4962696 | 0.1589507 | 844.288 | 727.3999 | 627.6628 | 2023-08-16 19:31 | 398.5873 | 0 | 4.648405 | 59.08323 | 0.1740072 | 0.1312482 | 0.06029707 | 4.361412 | 0 | 0.3649155 | 0.8451904 | 0.5751936
2023-08-16 | 45053 | 38MNS6 | 269 | 0 | 0 | 1 | 8 | 0 | -0.003228053 | 0.1589836 | 4.387375 | 0 | 0 | 0 | 0 | 0 | 2.202107 | 2.100838 | 2.160907 | 10.11815 | 6.7258 | 4.295199 | 6.57062 | 11.55901 | 41.24886 | 77.09171 | 9.491813 | 1.946424 | 1.002927 | 2.680922 | 1575.186 | 17.26823 | 474.8185 | 8634.117 | 134.432 | 1 | 36.46514 | 12.27316 | 51.23122 | 2023-08-16 20:34 | 2023-08-16 21:12 | 21.69905 | 2.492926 | 247.4041 | 253.6129 | 252.6419 | 298.8264 | 0 | 0 | 36.46514 | 2023-08-16 21:03 | 0.05838609 | 0.002003435 | 0.02890193 | 0.01511427 | 0.06885293 | 0.007007114 | 0.06610398 | 0.01725211 | 0.003365866 | 0 | 0 | 0.05792897 | 0.06140794 | 141.5706 | 1.097171 | 8.777596 | 0.972566 | -0.2380673 | 809.9518 | 714.5532 | 659.4597 | 2023-08-16 20:23 | 370.4288 | 0 | 4.82182 | 55.76103 | 0.1499384 | 0.1312482 | 0.06254654 | 2.971129 | 0.04866028 | 1.183462 | -0.01654695 | -0.4730474
2023-08-16 | 46021 | AISI420 | 269 | 0 | 0 | 1 | 8 | 0 | 0.05902323 | 0.1068035 | 4.387375 | 0 | 0 | 0 | 0 | 0 | 2.202107 | 2.100838 | 2.160907 | 10.11815 | 6.7258 | 3.397815 | 4.614035 | 7.09772 | 40.24537 | 77.09171 | 8.417624 | 1.150111 | 0.9483905 | 3.357239 | 1746.147 | 10.26468 | 571.5308 | 5132.341 | 82.0494 | 0.9948654 | 50.04343 | 8.924888 | 65.86354 | 2023-08-16 21:21 | 2023-08-16 22:13 | 34.22332 | 6.653386 | 227.5213 | 256.3792 | 262.1437 | 307.6814 | 0 | 0 | 49.78648 | 2023-08-16 22:02 | 0.1391583 | 0.001511776 | 0.03716482 | 0.01274916 | 0.04187162 | 0.006082208 | 0.0576202 | 0.03895957 | 0.003509339 | 0 | 0 | 0.1578106 | 0.1418683 | 208.6754 | 1.097171 | 9.723537 | 2.057623 | 0.121578 | 899.3176 | 871.4913 | 293.362 | 2023-08-16 21:12 | 449.9912 | 0 | 4.736075 | 51.96224 | 0.09206852 | 0.1312482 | 0.0614343 | 5.607178 | 0.1010177 | 0.7787331 | -0.9534958 | -1.919465
2023-08-16 | 45637 | 38MNVS6 | 269 | 0 | 0 | 2 | 5 | 0 | 0.003650425 | 0.1900901 | 4.387375 | 0 | 0 | 0 | 0 | 0 | 2.202107 | 2.100838 | 2.160907 | 10.11815 | 2.74232 | 5.555265 | 6.720637 | 12.28869 | 44.04619 | 77.09171 | 9.0855 | 1.600702 | 0.9709971 | 3.171453 | 1598.766 | 13.90692 | 693.7231 | 6953.459 | 110.9172 | 0.9388771 | 39.92881 | 11.96998 | 51.9449 | 2023-08-16 22:24 | 2023-08-16 23:05 | 27.91273 | 0.04610278 | 247.3458 | 250.2414 | 278.6404 | 335.1453 | 0 | 0 | 37.48825 | 2023-08-16 22:56 | 0.09149679 | 0.001298954 | 0.03291149 | 0.01640806 | 0.05569046 | 0.005559896 | 0.04621511 | 0.02972102 | 0.003330787 | 0 | 0 | 0.08926171 | 0.08075566 | 130.3282 | 1.097171 | 9.263983 | 1.186486 | 0.2987061 | 678.6941 | 681.0417 | 575.4182 | 2023-08-16 22:13 | 438.0148 | 0 | 4.342689 | 60.44214 | 0.1594035 | 0.1312482 | 0.05633147 | 3.335745 | 0.0008875323 | -1.078103 | 1.208947 | -1.152344
2023-08-16 | 43916 | 38MNVS6 | 269 | 0 | 0 | 2 | 5 | 0 | 0.04217294 | 0.1240881 | 4.387375 | 0 | 0 | 0 | 0 | 0 | 2.202107 | 2.100838 | 2.160907 | 10.11815 | -5.266037 | 5.020846 | 6.9292 | 12.23799 | 49.16661 | 77.09171 | 9.377642 | 1.553724 | 1.016776 | 3.483513 | 1699.278 | 17.65935 | 679.7827 | 8829.675 | 115.3865 | 1 | 46.78946 | 10.1858 | 54.24056 | 2023-08-16 23:15 | 2023-08-17 00:01 | 36.60366 | 0 | 242.7869 | 230.3999 | 272.7014 | 341.1791 | 0 | 0 | 46.78946 | 2023-08-16 23:57 | 0.09876467 | 0.001521632 | 0.03232241 | 0.01724229 | 0.05106682 | 0.005887377 | 0.0474861 | 0.02283043 | 0.003302178 | 0 | 0 | 0.3439568 | 0.09000806 | 140.8577 | 1.097171 | 9.723537 | 1.425627 | 0.2987061 | 834.9448 | 701.8955 | 605.6335 | 2023-08-16 23:05 | 673.3924 | 0 | 4.432018 | 62.75708 | 0.1587458 | 0.1312482 | 0.05749019 | 4.593597 | 0 | -0.6564616 | 1.843578 | -0.3954674
2023-08-17 | 43982 | 38MNVS6 | 269 | 0 | 0 | 2 | 5 | 0 | 0 | 0.2332867 | 4.387375 | 0 | 0 | 0 | 0 | 0 | 2.202107 | 2.100838 | 2.160907 | 10.11815 | 2.38685 | 8.593375 | 6.824757 | 17.61338 | 43.60086 | 77.09171 | 8.897988 | 1.620809 | 1.06047 | 3.470876 | 1672.179 | 27.94114 | 495.8304 | 13970.57 | 208.1988 | 0.9586744 | 54.14421 | 21.43971 | 72.85761 | 2023-08-17 00:22 | 2023-08-17 01:16 | 32.7045 | 0 | 235.1786 | 236.0193 | 266.6884 | 319.2438 | 0 | 0 | 51.90666 | 2023-08-17 00:57 | 0.2109504 | 0.002991867 | 0.02919762 | 0.01514602 | 0.0571355 | 0.005575787 | 0.04834973 | 0.02107776 | 0.003196367 | 0 | 0 | 0.3066468 | 0.1967832 | 145.0504 | 1.097171 | 7.898885 | 2.057623 | -0.3066627 | 910.3226 | 686.5925 | 633.5389 | 2023-08-17 00:01 | 335.2348 | 0 | 4.352478 | 59.41811 | 0.228473 | 0.1312482 | 0.05645844 | 2.525417 | 0 | -1.031901 | 0.9342266 | 1.56141
2023-08-17 | 46021 | 35C8 | 269 | 0 | 0 | 2 | 5 | 0 | 0 | 0.2207742 | 4.387375 | 0 | 0 | 0 | 0 | 0 | 2.202107 | 2.100838 | 2.160907 | 10.11815 | -1.06037 | 5.546614 | 6.693213 | 12.387 | 45.14081 | 77.09171 | 9.283246 | 1.714203 | 1.378206 | 3.483003 | 1719.332 | 15.76124 | 636.1291 | 7880.62 | 119.287 | 1 | 36.59785 | 41.6895 | 85.68269 | 2023-08-17 01:58 | 2023-08-17 02:38 | 0 | 6.653386 | 222.8698 | 220.592 | 237.073 | 328.9158 | 0 | 0 | 36.59785 | 2023-08-17 02:32 | 0.2172 | 0.00585851 | 0.02968269 | 0.01071622 | 0.07059694 | 0.005874149 | 0.05233817 | 0.01753729 | 0.003516374 | 0 | 0 | 0.1888626 | 0.1992737 | 158.2727 | 1.097171 | 7.690711 | 1.608224 | 0.1605772 | 838.3111 | 907.8508 | 722.6445 | 2023-08-17 01:16 | 382.2641 | 0 | 4.723305 | 48.13002 | 0.1606788 | 0.1312482 | 0.06126864 | 0.8778675 | 0.07765146 | 0.718454 | -1.84565 | -0.7746888
2023-08-17 | 44739 | S25C | 269 | 0 | 0 | 2 | 5 | 0 | 0 | 0.05724742 | 4.387375 | 0 | 0 | 0 | 0 | 0 | 2.202107 | 2.100838 | 2.160907 | 10.11815 | 3.33364 | 5.778858 | 6.903797 | 13.30804 | 40.60579 | 77.09171 | 8.871141 | 1.843075 | 1.573281 | 2.83869 | 1711.873 | 18.95162 | 610.898 | 9475.811 | 144.9122 | 1 | 47.13847 | 11.64847 | 55.98187 | 2023-08-17 02:49 | 2023-08-17 03:34 | 35.49 | 0 | 243.4225 | 251.2079 | 272.8947 | 322.6824 | 0 | 0 | 47.13847 | 2023-08-17 03:29 | 0.1497162 | 0.0008417482 | 0.02191844 | 0.01294987 | 0.03786838 | 0.005672324 | 0.08665932 | 0.01934586 | 0.003343124 | 0 | 0 | 0.2662182 | 0.1620058 | 150.4124 | 1.097171 | 6.980627 | 1.092302 | -0.09668676 | 794.3564 | 727.4933 | 572.3313 | 2023-08-17 02:38 | 523.2845 | 0 | 4.232814 | 54.86944 | 0.1726261 | 0.1312482 | 0.05490621 | 4.046752 | 0 | -1.59673 | -0.2411145 | -0.1410646
2023-08-17 | 44704 | S25C | 269 | 0 | 0 | 2 | 5 | 0 | -0.004631018 | 0.1710866 | 4.387375 | 0 | 0 | 0 | 0 | 0 | 2.202107 | 2.100838 | 2.160907 | 10.11815 | 1.18659 | 6.316075 | 7.122574 | 12.9558 | 45.13119 | 77.09171 | 9.119136 | 1.835657 | 1.49074 | 3.107796 | 1522.07 | 14.76022 | 658.4982 | 7380.112 | 111.4963 | 0.9940462 | 38.98134 | 11.64403 | 56.76911 | 2023-08-17 03:45 | 2023-08-17 04:26 | 21.19357 | 6.143735 | 226.0809 | 239.4661 | 242.2179 | 258.621 | 0 | 0 | 38.74926 | 2023-08-17 04:19 | 0.1064564 | 0.001184343 | 0.02586608 | 0.01970374 | 0.04361984 | 0.005986547 | 0.06510782 | 0.0179042 | 0.003371378 | 0 | 0 | 0.1226105 | 0.1057202 | 137.8157 | 1.097171 | 8.954032 | 1.553671 | -0.2815325 | 839.583 | 704.5486 | 619.7314 | 2023-08-17 03:34 | 561.5594 | 0 | 4.650656 | 52.0958 | 0.168057 | 0.1312482 | 0.06032628 | 3.347752 | 0.1082232 | 0.3755431 | -0.9214377 | -0.9776109
2023-08-17 | 45373 | S48C | 269 | 0 | 0 | 2 | 5 | 0 | 0.01198206 | 0.2019459 | 4.387375 | 0 | 0 | 0 | 0 | 0 | 2.202107 | 2.100838 | 2.160907 | 10.11815 | 4.059238 | 11.30171 | 6.277735 | 19.0601 | 40.61981 | 77.09171 | 8.386938 | 2.08518 | 1.527168 | 2.773624 | 1747.073 | 29.46159 | 520.2028 | 14730.8 | 197.4497 | 0.9604007 | 56.11368 | 12.42398 | 66.68169 | 2023-08-17 04:39 | 2023-08-17 05:34 | 42.09368 | 0 | 221.5101 | 236.9446 | 268.0158 | 257.1091 | 0 | 0 | 53.89161 | 2023-08-17 05:11 | 0.1174368 | 0.0036242 | 0.03039245 | 0.01185205 | 0.07190697 | 0.004734461 | 0.04722204 | 0.01766407 | 0.002987445 | 0 | 0 | 0.1232138 | 0.1334616 | 112.2937 | 1.097171 | 6.436721 | 1.044215 | -0.3066627 | 745.957 | 687.5929 | 586.325 | 2023-08-17 04:26 | 374.4496 | 0 | 4.274911 | 59.2147 | 0.2472393 | 0.1312482 | 0.05545228 | 4.516561 | 0 | -1.398027 | 0.8800978 | 1.839816
2023-08-17 | 46021 | S48C | 269 | 0 | 0 | 2 | 5 | 0 | 0.09344376 | 0.06422324 | 4.387375 | 0 | 0 | 0 | 0 | 0 | 2.202107 | 0 | 2.160907 | 10.11815 | 1.58592 | 9.105416 | 7.115816 | 14.94615 | 41.33141 | 74.00697 | 8.888011 | 1.515382 | 0.9630026 | 2.685535 | 1749.373 | 19.12792 | 581.5913 | 9563.959 | 147.2076 | 1 | 36.74036 | 9.557291 | 44.87055 | 2023-08-17 05:44 | 2023-08-17 06:20 | 27.18307 | 0 | 222.0178 | 220.0992 | 251.6092 | 308.5056 | 0 | 0 | 36.74036 | 2023-08-17 06:14 | 0.08644114 | 0.00585851 | 0.01878873 | 0.01354594 | 0.07431792 | 0.004911307 | 0.07965111 | 0.01870432 | 0.003107416 | 0 | 0 | 0.0706062 | 0.07717712 | 110.3757 | 1.097171 | 7.264478 | 1.009218 | 0.1609348 | 678.6941 | 672.6632 | 556.6904 | 2023-08-17 05:34 | 393.2742 | 0 | 4.232814 | 61.23039 | 0.2019559 | 0.1367189 | 0.0571948 | 3.844224 | 0 | -1.59673 | 1.422931 | -0.1065784
2023-08-17 | 46021 | S48C | 269 | 0 | 0 | 0 | 9 | 0 | 0.01247959 | 0.02561797 | 4.387375 | 0 | 0 | 0 | 0 | 0 | 2.202107 | 0 | 2.160907 | 10.11815 | 0.6905785 | 4.887824 | 7.122574 | 12.98324 | 45.06733 | 75.78078 | 9.837318 | 2.239156 | 1.452974 | 3.114156 | 1579.633 | 21.90493 | 582.0842 | 10952.47 | 177.1808 | 1 | 38.86374 | 38.9409 | 72.1454 | 2023-08-17 06:58 | 2023-08-17 07:35 | 0 | 0 | 239.1778 | 218.1316 | 253.9109 | 306.3766 | 0 | 0 | 38.86374 | 2023-08-17 07:29 | 0.2122405 | 0.003587588 | 0.02497963 | 0.01135686 | 0.08000651 | 0.00568452 | 0.06187962 | 0.01620044 | 0.003333018 | 0 | 0 | 0.2061197 | 0.1956608 | 141.1922 | 1.017218 | 9.723537 | 0.9108188 | -0.03581927 | 844.9935 | 683.4958 | 541.0662 | 2023-08-17 06:20 | 369.5317 | 0 | 4.744445 | 55.28378 | 0.1713263 | 0.1335187 | 0.0626075 | 0.9980185 | 0 | 0.8182407 | -0.1371088 | 0.4302271
2023-08-17 | 43916 | R16 | 269 | 0 | 0 | 0 | 9 | 0 | 0.01065853 | 0.11331 | 4.387375 | 0 | 0 | 0 | 0 | 0 | 2.202107 | 0 | 2.160907 | 10.11815 | -1.327111 | 4.207947 | 6.951514 | 10.49307 | 46.39399 | 71.4426 | 8.630286 | 2.253985 | 1.515132 | 3.199772 | 1681.469 | 16.52091 | 573.0423 | 8260.454 | 119.4665 | 1 | 35.84762 | 11.22027 | 47.20323 | 2023-08-17 07:47 | 2023-08-17 08:23 | 24.49201 | 0.135338 | 225.4755 | 234.4952 | 229.9742 | 298.0933 | 0 | 0 | 35.84762 | 2023-08-17 08:15 | 0.4667543 | 0.00153438 | 0.03716482 | 0.0229751 | 0.06272824 | 0.00629747 | 0.1020473 | 0.01666428 | 0.002725667 | 0 | 0 | 0.4361771 | 0.4321958 | 159.8344 | 1 | 9.230049 | 0.985717 | -0.03993016 | 776.2655 | 685.8119 | 621.0935 | 2023-08-17 07:35 | 297.4346 | 0 | 4.618636 | 54.94697 | 0.1468741 | 0.1416263 | 0.0646482 | 3.194899 | 0.002867134 | 0.2244035 | -0.221701 | -0.6220788
2023-08-17 | 43916 | S45CS1QDS | 269 | 0 | 0 | 0 | 9 | 0 | -0.01484607 | 0.01587267 | 4.387375 | 0 | 0 | 0 | 0 | 0 | 2.202107 | 0 | 2.160907 | 10.11815 | -3.123001 | 4.410238 | 7.122574 | 12.3561 | 44.75595 | 69.83161 | 8.954217 | 2.315809 | 1.419225 | 3.066087 | 1734.601 | 13.42777 | 672.8678 | 6713.886 | 89.82447 | 0.9167748 | 38.4444 | 9.440049 | 52.25999 | 2023-08-17 08:33 | 2023-08-17 09:11 | 24.62881 | 4.375541 | 229.478 | 232.1097 | 250.315 | 272.6063 | 0 | 0 | 34.74065 | 2023-08-17 09:03 | 0.3273293 | 0.003322494 | 0.02818981 | 0.02022044 | 0.052945 | 0.006236011 | 0.09489061 | 0.01589453 | 0.003048392 | 0 | 0 | 0.3267412 | 0.3620816 | 162.7563 | 1 | 7.364366 | 0.8292351 | -0.07895691 | 683.944 | 725.8399 | 612.5232 | 2023-08-17 08:23 | 451.2482 | 0 | 4.389391 | 53.54652 | 0.1769414 | 0.1448935 | 0.06285679 | 4.072479 | 0.0837264 | -0.8576658 | -0.5690624 | -1.251212
2023-08-17 | 46021 | S45CS1QDS | 269 | 0 | 0 | 0 | 9 | 0 | -0.02443529 | 0.03765701 | 4.387375 | 0 | 0 | 0 | 0 | 0 | 2.202107 | 0 | 2.160907 | 10.11815 | 1.199102 | 8.023202 | 6.793228 | 16.86639 | 44.1963 | 77.09171 | 9.863063 | 2.151175 | 1.984103 | 2.356407 | 1543.132 | 17.04413 | 675.0876 | 8522.066 | 136.476 | 0.9167748 | 38.03046 | 9.375941 | 49.04075 | 2023-08-17 09:21 | 2023-08-17 09:59 | 27.02018 | 1.634342 | 243.0684 | 234.8394 | 271.9125 | 316.9853 | 0 | 0 | 32.94044 | 2023-08-17 09:56 | 0.3318025 | 0.003839402 | 0.02370983 | 0.0200232 | 0.06331029 | 0.005815545 | 0.05013485 | 0.01705236 | 0.003246773 | 0 | 0 | 0.325565 | 0.3117645 | 108.4357 | 1.020427 | 7.490201 | 0.2372735 | -0.0320417 | 718.3921 | 662.3843 | 579.4794 | 2023-08-17 09:11 | 384.6928 | 0 | 4.306669 | 48.13002 | 0.2187835 | 0.1312482 | 0.05586423 | 4.056176 | 0.0333262 | -1.248124 | -1.84565 | -0.5176268
2023-08-17 | 45548 | 25MOCR4 | 269 | 0 | 0 | 0 | 9 | 0 | -0.02049946 | 0.06328243 | 3.979852 | 0 | 0 | 0 | 0 | 0 | 2.016387 | 0 | 2.143678 | 8.446146 | 0.5904484 | 10.66785 | 6.878303 | 16.63561 | 43.44398 | 69.11619 | 9.009283 | 2.143127 | 1.542358 | 2.593806 | 1662.905 | 25.36014 | 616.9761 | 12680.07 | 171.4158 | 1 | 37.32867 | 11.31002 | 47.48566 | 2023-08-17 10:10 | 2023-08-17 10:48 | 26.01866 | 0 | 234.7301 | 263.8464 | 254.3476 | 304.5739 | 0 | 0 | 37.32867 | 2023-08-17 10:41 | 0.323791 | 0.00121965 | 0.02453673 | 0.0204116 | 0.06308018 | 0.006130777 | 0.03993547 | 0.01752389 | 0.003316236 | 0 | 0 | 0.324547 | 0.3388929 | 100.0411 | 1.014777 | 8.216767 | 0.3735564 | 0.0771225 | 688.8024 | 743.5636 | 402.2038 | 2023-08-17 09:59 | 388.5866 | 0 | 4.484266 | 56.05063 | 0.2406905 | 0.1222021 | 0.06488011 | 3.300496 | 0 | -0.4098418 | 0.05700622 | 1.083108
2023-08-17 | 43916 | R16 | 269 | 0 | 0 | 0 | 9 | 0 | 0.05507559 | 0.01260102 | 4.366165 | 0 | 0 | 0 | 0 | 0 | 1.948501 | 0 | 2.004293 | 8.442057 | -0.6776683 | 6.836456 | 6.563875 | 14.80869 | 48.7691 | 71.34218 | 8.829066 | 2.040796 | 1.542096 | 2.873657 | 1618.528 | 15.25279 | 611.0358 | 7626.395 | 100.8117 | 0.9917795 | 40.5632 | 10.50928 | 47.88153 | 2023-08-17 10:59 | 2023-08-17 11:38 | 30.05392 | 0 | 216.6125 | 259.4326 | 270.2156 | 324.8984 | 0 | 0 | 40.22976 | 2023-08-17 11:31 | 0.3127444 | 0.002536067 | 0.02249666 | 0.01869099 | 0.06475724 | 0.008331834 | 0.05760333 | 0.0181073 | 0.003077284 | 0 | 0 | 0.3413448 | 0.3043782 | 147.4005 | 1.029307 | 7.777395 | 0.8671255 | -0.03426441 | 758.4503 | 748.4055 | 528.9629 | 2023-08-17 10:48 | 517.8551 | 0 | 4.574469 | 50.89104 | 0.2075727 | 0.1183319 | 0.06412013 | 3.85975 | 0 | 0.01593118 | -1.208272 | -0.8774921
2023-08-17 | 44411 | 38MNS6 | 269 | 0 | 0 | 0 | 9 | 0 | 0.03970219 | 0.05120055 | 3.991173 | 0 | 0 | 0 | 0 | 0 | 1.997732 | 0 | 1.988574 | 7.724839 | 5.010719 | 3.397815 | 5.97176 | 7.916246 | 45.18675 | 65.83855 | 9.235318 | 1.544514 | 2.412096 | 2.269893 | 1668.399 | 10.26468 | 548.9842 | 5132.341 | 82.0494 | 0.9439569 | 44.42683 | 11.52069 | 53.152 | 2023-08-17 11:49 | 2023-08-17 12:33 | 32.90614 | 0 | 257.0031 | 240.7677 | 269.8793 | 315.4901 | 0 | 0 | 41.93701 | 2023-08-17 12:26 | 0.2207204 | 0.0005713479 | 0.02467709 | 0.01630753 | 0.04672741 | 0.008331834 | 0.06555087 | 0.01801162 | 0.003273492 | 0 | 0 | 0.5454827 | 0.2190074 | 118.7253 | 1 | 9.723537 | 0.8013738 | -0.07599507 | 876.6421 | 772.5311 | 622.7072 | 2023-08-17 11:38 | 485.1884 | 0 | 4.604262 | 49.95448 | 0.1202372 | 0.11733 | 0.06993262 | 3.856265 | 0 | 0.1565578 | -1.427602 | -1.919465
2023-08-17 | 44576 | 38MNS6 | 269 | 0 | 0 | 0 | 9 | 0 | 0 | 0.01260102 | 4.035434 | 0 | 0 | 0 | 0 | 0 | 1.820898 | 0 | 2.018389 | 7.696238 | 3.434964 | 8.84268 | 6.82604 | 14.54173 | 41.50239 | 67.17532 | 8.895423 | 2.258704 | 1.053701 | 3.138441 | 1593.97 | 18.67799 | 654.9875 | 9338.997 | 117.5012 | 1 | 32.82745 | 13.3411 | 47.14036 | 2023-08-17 12:45 | 2023-08-17 13:20 | 18.51455 | 0.9718082 | 239.5403 | 232.171 | 285.8931 | 285.4296 | 0 | 0 | 32.82745 | 2023-08-17 13:17 | 0.2745259 | 0.001152446 | 0.02215634 | 0.01579085 | 0.05183121 | 0.006839114 | 0.04843413 | 0.01813568 | 0.003208744 | 0 | 0 | 0.2569405 | 0.2710024 | 142.4804 | 1 | 7.836493 | 1.061848 | -0.1821106 | 778.1086 | 770.6587 | 595.94 | 2023-08-17 12:33 | 702.6359 | 0 | 4.232814 | 60.08875 | 0.2164743 | 0.1145694 | 0.06301145 | 2.460626 | 0.02061521 | -1.59673 | 1.113723 | -0.1946925
2023-08-17 | 46021 | 38MNS6 | 269 | 0 | 0 | 0 | 9 | 0 | 0.06435656 | 0.06567963 | 4.13434 | 0 | 0 | 0 | 0 | 0 | 1.870422 | 0 | 1.922909 | 7.425303 | -1.04729 | 9.854255 | 6.811008 | 16.88117 | 46.63681 | 69.896 | 8.134868 | 1.946657 | 1.419014 | 2.900787 | 1702.422 | 22.16258 | 621.2555 | 11081.29 | 148.7481 | 0.9803948 | 41.02569 | 18.11702 | 51.44173 | 2023-08-17 13:37 | 2023-08-17 14:16 | 22.90867 | 0 | 269.0733 | 260.1859 | 277.2272 | 329.6019 | 0 | 0 | 40.22137 | 2023-08-17 14:05 | 0.481624 | 0.003100534 | 0.02083699 | 0.02039353 | 0.05618288 | 0.006962248 | 0.04449919 | 0.01684612 | 0.003209639 | 0 | 0 | 0.5239752 | 0.4854127 | 121.602 | 1 | 6.232813 | 0.9588964 | -0.004765846 | 822.5651 | 760.8628 | 673.2451 | 2023-08-17 13:20 | 566.264 | 0 | 4.510131 | 62.75708 | 0.2415185 | 0.1062336 | 0.06452632 | 2.264483 | 0 | -0.2877533 | 1.843578 | 0.4794558
2023-08-17 | 43916 | 38MNS6 | 269 | 0 | 0 | 1 | 8 | 0 | 0 | 0.1422983 | 4.095669 | 0 | 0 | 0 | 0 | 0 | 2.10014 | 0 | 2.040257 | 8.730103 | -2.361399 | 9.3805 | 6.462738 | 15.72386 | 44.67378 | 66.76635 | 9.108226 | 2.222544 | 1.600784 | 3.857857 | 1617.662 | 18.50414 | 487.5077 | 9252.072 | 149.3906 | 1 | 39.46165 | 14.74698 | 51.26631 | 2023-08-17 14:29 | 2023-08-17 15:07 | 24.71467 | 0 | 238.7751 | 250.151 | 255.0589 | 283.5502 | 0 | 0 | 39.46165 | 2023-08-17 14:57 | 0.1791353 | 0.001019601 | 0.02859581 | 0.0229751 | 0.04923045 | 0.006564037 | 0.08159626 | 0.01619212 | 0.003003563 | 0 | 0 | 0.1756569 | 0.1830436 | 166.3333 | 1.050413 | 8.285265 | 1.567071 | 0.0682411 | 938.6281 | 646.3496 | 588.3086 | 2023-08-17 14:16 | 702.6359 | 0 | 4.257433 | 51.43925 | 0.2355057 | 0.130756 | 0.06376615 | 2.675914 | 0 | -1.480525 | -1.078406 | -0.2288311
2023-08-17 | 46021 | 16MNCR5 | 269 | 0 | 0 | 1 | 8 | 0 | 0 | 0.05727223 | 4.250843 | 0 | 0 | 0 | 0 | 0 | 2.091741 | 0 | 2.067904 | 8.251726 | -0.5030046 | 9.546766 | 6.595167 | 15.33567 | 40.88802 | 63.97241 | 8.481687 | 1.750995 | 1.436538 | 2.826273 | 1516.241 | 20.63164 | 507.8934 | 10315.82 | 170.493 | 1 | 34.44215 | 18.28653 | 57.00438 | 2023-08-17 15:28 | 2023-08-17 16:04 | 11.87992 | 4.275701 | 262.4195 | 248.1178 | 263.994 | 333.7292 | 0 | 0 | 34.44215 | 2023-08-17 16:00 | 0.05042959 | 0.002478205 | 0.01980068 | 0.01757429 | 0.05512373 | 0.006995137 | 0.06118517 | 0.01799804 | 0.003632997 | 0 | 0 | 0.05261046 | 0.04944834 | 115.6138 | 1 | 7.967157 | 1.059812 | 0.01546521 | 883.1713 | 733.1856 | 622.9295 | 2023-08-17 15:07 | 333.9601 | 0 | 4.9131 | 59.05041 | 0.2397232 | 0.1289888 | 0.07680029 | 1.883471 | 0.07500652 | 1.614316 | 0.8364858 | 0.1855465
2023-08-17 | 45522 | 16MNCR5 | 269 | 0 | 0 | 1 | 8 | 0 | 0 | 0.1490223 | 4.106621 | 0 | 0 | 0 | 0 | 0 | 1.918395 | 0 | 1.844426 | 8.099879 | 1.597442 | 4.075371 | 6.966705 | 10.96338 | 43.50196 | 64.16267 | 8.838246 | 2.269712 | 1.359084 | 3.1936 | 1689.698 | 14.31441 | 617.1062 | 7157.204 | 123.4098 | 1 | 41.88473 | 17.63555 | 59.18442 | 2023-08-17 16:22 | 2023-08-17 17:01 | 24.24919 | 0 | 258.9405 | 238.1185 | 275.8787 | 324.5133 | 0 | 0 | 41.88473 | 2023-08-17 16:55 | 0.1060044 | 0.001017149 | 0.01824228 | 0.01050341 | 0.0603748 | 0.007407805 | 0.04098298 | 0.01829423 | 0.0032863 | 0 | 0 | 0.09440984 | 0.09815946 | 143.1722 | 1.097171 | 8.745633 | 1.027515 | -0.1036272 | 1036.529 | 833.8987 | 697.8812 | 2023-08-17 16:04 | 238.1994 | 0 | 4.62196 | 58.33288 | 0.1708686 | 0.1262398 | 0.07203504 | 2.375017 | 0 | 0.2400955 | 0.6471295 | -1.068692
2023-08-17 | 46021 | 16MNCR5 | 269 | 0 | 0 | 1 | 8 | 0 | 0 | 0.2056648 | 3.8127 | 0 | 0 | 0 | 0 | 0 | 2.012587 | 0 | 1.91242 | 8.158451 | -2.052306 | 5.271803 | 6.389655 | 12.86123 | 44.76112 | 63.7285 | 9.098833 | 2.172709 | 2.000758 | 2.645548 | 1583.802 | 16.14688 | 546.8635 | 8073.44 | 97.86005 | 1 | 37.70086 | 14.49856 | 45.24484 | 2023-08-17 17:16 | 2023-08-17 17:53 | 23.20229 | 0 | 251.2364 | 253.7262 | 264.6082 | 319.3893 | 0 | 0 | 37.70086 | 2023-08-17 17:45 | 0.1350503 | 0.001381604 | 0.01896326 | 0.01007086 | 0.06227937 | 0.006742528 | 0.04252339 | 0.01607803 | 0.003651161 | 0 | 0 | 0.1323413 | 0.1416117 | 121.3483 | 1 | 9.723537 | 0.547905 | -0.07506615 | 849.594 | 811.6714 | 751.107 | 2023-08-17 17:01 | 199.981 | 0 | 4.737361 | 56.04016 | 0.2018128 | 0.1280189 | 0.07433662 | 2.600317 | 0 | 0.7848026 | 0.05434236 | -0.6970728
2023-08-17 | 44377 | SAE52100 | 269 | 0 | 0 | 1 | 8 | 0 | 0.07351621 | 0.08117449 | 3.763914 | 0 | 0 | 0 | 0 | 0 | 1.819068 | 0 | 2.024016 | 7.987825 | -1.212462 | 3.733673 | 6.959544 | 10.49057 | 45.91911 | 63.18504 | 10.07487 | 2.431284 | 1.952368 | 3.308969 | 1704.836 | 12.19275 | 536.4885 | 6096.376 | 107.6431 | 0.9828864 | 35.54946 | 9.063504 | 44.75993 | 2023-08-17 18:02 | 2023-08-17 18:39 | 26.33899 | 0.1469617 | 258.9852 | 237.4738 | 262.2133 | 301.552 | 0 | 0 | 34.94108 | 2023-08-17 18:32 | 0.1389798 | 0.001264248 | 0.01650101 | 0.01058609 | 0.05471836 | 0.007386507 | 0.0567282 | 0.01993556 | 0.002725667 | 0 | 0 | 0.1337885 | 0.1383462 | 158.5113 | 1 | 8.938161 | 0.5135698 | 0.2987061 | 849.2329 | 791.7731 | 747.507 | 2023-08-17 17:53 | 342.5649 | 0 | 4.232814 | 58.78777 | 0.1660293 | 0.1264196 | 0.06699076 | 3.922265 | 0.003283333 | -1.59673 | 0.7669637 | -1.508738
2023-08-17 | 45236 | SAE52100 | 269 | 0 | 0 | 1 | 8 | 0 | 0 | 0.1965247 | 4.339745 | 0 | 0 | 0 | 0 | 0 | 1.954438 | 0 | 2.071459 | 8.113728 | -5.151605 | 7.977547 | 6.804411 | 15.55196 | 46.09395 | 64.60803 | 9.043844 | 2.673642 | 1.872602 | 3.164626 | 1527.144 | 16.60255 | 543.4965 | 8301.275 | 120.2532 | 0.9810786 | 34.91644 | 13.66242 | 51.2324 | 2023-08-17 18:52 | 2023-08-17 19:29 | 18.60048 | 2.653539 | 271.5863 | 268.0526 | 285.9271 | 298.1638 | 0 | 0 | 34.25577 | 2023-08-17 19:24 | 0.06190593 | 0.001348052 | 0.01097758 | 0.009489884 | 0.08574631 | 0.006084498 | 0.0502895 | 0.01925603 | 0.003242607 | 0 | 0 | 0.05982628 | 0.06068864 | 151.7776 | 1 | 6.413007 | 0.3928424 | -0.01504979 | 821.4188 | 817.0094 | 525.0759 | 2023-08-17 18:39 | 267.5655 | 0 | 4.379445 | 52.99463 | 0.2407125 | 0.1255839 | 0.06778483 | 2.555656 | 0.05179417 | -0.9046125 | -0.7040108 | -0.6057457
2023-08-17 | 43916 | SAE52100 | 269 | 0 | 0 | 1 | 8 | 0 | 0 | 0.1470628 | 3.887238 | 0 | 0 | 0 | 0 | 0 | 1.968422 | 0 | 2.060788 | 8.110418 | -2.605083 | 11.5288 | 6.54421 | 19.46126 | 45.29586 | 70.26245 | 9.389138 | 2.673642 | 1.077318 | 3.6978 | 1564.956 | 22.87432 | 594.9453 | 11437.16 | 192.1192 | 0.9462137 | 44.26532 | 8.636451 | 53.06922 | 2023-08-17 19:37 | 2023-08-17 20:23 | 35.46142 | 0.9076137 | 252.3427 | 227.6283 | 273.5657 | 329.6618 | 0 | 0 | 41.88445 | 2023-08-17 20:11 | 0.08443525 | 0.001193494 | 0.01485592 | 0.01061025 | 0.07852624 | 0.006628765 | 0.05447302 | 0.01716231 | 0.003337647 | 0 | 0 | 0.08563462 | 0.07836421 | 148.8357 | 1.023689 | 6.509418 | 0.9859407 | -0.1254008 | 838.6095 | 664.4154 | 422.2156 | 2023-08-17 19:29 | 295.4149 | 0 | 4.348412 | 56.14791 | 0.2769795 | 0.1154303 | 0.06188814 | 5.125406 | 0.01710245 | -1.05109 | 0.08178041 | 0.6149708
2023-08-17 | 43916 | SAE52100 | 269 | 0 | 0 | 1 | 8 | 0 | 0 | 0.140968 | 4.110654 | 0 | 0 | 0 | 0 | 0 | 2.079422 | 0 | 2.014596 | 6.733827 | 5.383997 | 8.104642 | 6.78525 | 14.48594 | 49.59173 | 77.09171 | 8.608099 | 2.606737 | 1.895746 | 2.936319 | 1568.731 | 17.09607 | 652.1579 | 8548.034 | 114.9531 | 0.9508482 | 39.30955 | 13.18858 | 46.77285 | 2023-08-17 20:36 | 2023-08-17 21:12 | 26.12097 | 0 | 260.3816 | 244.3374 | 285.9271 | 322.1468 | 0 | 0 | 37.37742 | 2023-08-17 21:06 | 0.1559629 | 0.0004356083 | 0.01317896 | 0.01047074 | 0.07055558 | 0.005968489 | 0.06425821 | 0.01608644 | 0.003695409 | 0 | 0 | 0.1515934 | 0.1332443 | 141.9389 | 1 | 7.308977 | 0.4812838 | -0.1517017 | 923.3227 | 824.4989 | 671.8807 | 2023-08-17 20:23 | 172.5473 | 0 | 4.416889 | 52.5057 | 0.1879053 | 0.08734826 | 0.05729395 | 2.980574 | 0 | -0.7278717 | -0.8226447 | -0.5072869
2023-08-17 | 45234 | 16MNCR5LSI | 269 | 0 | 0 | 1 | 8 | 0 | 0 | 0.1026039 | 4.209576 | 0 | 0 | 0 | 0 | 0 | 2.024401 | 0 | 2.007211 | 7.335727 | -1.653081 | 6.899994 | 7.122574 | 16.11609 | 43.80263 | 65.60137 | 9.403401 | 2.29507 | 1.957082 | 2.135669 | 1595.584 | 20.51801 | 504.1717 | 10259 | 155.0993 | 1 | 37.87393 | 11.34631 | 51.65703 | 2023-08-17 21:24 | 2023-08-17 22:02 | 24.09082 | 2.436797 | 270.8166 | 251.6006 | 283.8531 | 314.2854 | 0 | 0 | 37.87393 | 2023-08-17 21:56 | 0.0606369 | 0.001137506 | 0.01365656 | 0.01109534 | 0.06454479 | 0.005737413 | 0.05112374 | 0.01537781 | 0.003095211 | 0 | 0 | 0.06428426 | 0.06050126 | 102.9941 | 1 | 7.008268 | 0.04934115 | -0.1594007 | 784.7492 | 636.0921 | 562.2458 | 2023-08-17 21:12 | 437.3033 | 0 | 4.232814 | 56.78187 | 0.245667 | 0.1118228 | 0.06452326 | 3.337996 | 0.04717261 | -1.59673 | 0.2440653 | 0.1635938
2023-08-17 | 43916 | 16MNCR5LSI | 269 | 0 | 0 | 2 | 5 | 0 | 0 | 0.1436987 | 3.966096 | 0 | 0 | 0 | 0 | 0 | 2.01749 | 0 | 1.996261 | 7.821693 | -0.06057438 | 6.341725 | 7.122574 | 13.71531 | 44.7838 | 66.26023 | 9.097823 | 1.956065 | 1.361203 | 3.497301 | 1757.559 | 17.5813 | 656.086 | 8790.649 | 126.0923 | 0.9167748 | 39.47553 | 12.0959 | 53.80479 | 2023-08-17 22:14 | 2023-08-17 22:54 | 25.14627 | 2.23336 | 230.2197 | 248.0332 | 281.1975 | 301.075 | 0 | 0 | 36.18871 | 2023-08-17 22:46 | 0.2581739 | 0.002480192 | 0.02520823 | 0.01957858 | 0.07179703 | 0.005648399 | 0.06268713 | 0.01536666 | 0.003338638 | 0 | 0 | 0.264153 | 0.281281 | 149.884 | 1 | 8.379298 | 1.37639 | 0.1648456 | 760.937 | 739.6857 | 642.3715 | 2023-08-17 22:02 | 320.9443 | 0 | 4.285128 | 56.02577 | 0.2069916 | 0.1180451 | 0.06467119 | 3.263546 | 0.04150857 | -1.349801 | 0.0506793 | -0.4109273
2023-08-17 | 43916 | 38MNVS6 | 269 | 0 | 0 | 2 | 5 | 0 | 0 | 0.1993656 | 4.047021 | 0 | 0 | 0 | 0 | 0 | 1.992173 | 0 | 1.987867 | 8.474346 | 0.4772558 | 9.579025 | 6.492747 | 16.49482 | 44.62363 | 70.07005 | 9.333442 | 1.681695 | 1.370259 | 3.470325 | 1645.408 | 26.06536 | 544.2903 | 13032.68 | 176.0334 | 0.9924999 | 36.67605 | 16.33678 | 59.45743 | 2023-08-17 23:11 | 2023-08-17 23:50 | 13.89466 | 6.444602 | 258.5335 | 242.6982 | 275.9786 | 317.9218 | 0 | 0 | 36.40097 | 2023-08-17 23:43 | 0.1860532 | 0.0009316899 | 0.02252261 | 0.01313225 | 0.06785288 | 0.004996814 | 0.07312667 | 0.01369231 | 0.003331111 | 0 | 0 | 0.185044 | 0.1686567 | 143.6501 | 1 | 8.93312 | 1.831511 | -0.0428815 | 690.4507 | 702.9377 | 560.1415 | 2023-08-17 22:54 | 168.2916 | 0 | 4.640588 | 56.74803 | 0.2354047 | 0.1209411 | 0.06622783 | 2.244999 | 0.1083902 | 0.3280182 | 0.2353665 | 1.214544
2023-08-18 | 44061 | 38MNVS6 | 269 | 0 | 0 | 2 | 5 | 0 | 0 | 0.1283594 | 3.997044 | 0 | 0 | 0 | 0 | 0 | 1.861821 | 0 | 1.786238 | 8.282457 | 3.014298 | 8.205056 | 6.62074 | 15.48187 | 41.28791 | 68.06654 | 8.416483 | 1.671566 | 1.449712 | 2.938462 | 1655.489 | 17.10207 | 630.8267 | 8551.037 | 130.7371 | 1 | 35.84087 | 12.43907 | 51.49282 | 2023-08-18 00:03 | 2023-08-18 00:38 | 20.18891 | 3.212884 | 250.5622 | 252.8939 | 285.9271 | 318.7682 | 0 | 0 | 35.84087 | 2023-08-18 00:34 | 0.2131693 | 0.002165031 | 0.02226234 | 0.01009389 | 0.05291601 | 0.005524359 | 0.04162344 | 0.02051774 | 0.003289904 | 0 | 0 | 0.2367243 | 0.2292305 | 130.617 | 1.097171 | 8.229403 | 1.256252 | 0.01064437 | 826.9783 | 656.8564 | 505.3945 | 2023-08-17 23:50 | 285.0456 | 0 | 4.696327 | 51.76467 | 0.227452 | 0.1216818 | 0.06899612 | 2.881313 | 0.06239479 | 0.591114 | -1.0008 | -0.5060918
2023-08-18 | 45257 | 38MNVS6 | 269 | 0 | 0 | 2 | 5 | 0 | 0.003335783 | 0.0926535 | 3.927601 | 0 | 0 | 0 | 0 | 0 | 1.781469 | 0 | 1.981438 | 8.394866 | -1.394163 | 3.397815 | 7.122574 | 7.950134 | 47.81325 | 62.76409 | 9.77848 | 1.749026 | 1.007232 | 2.760676 | 1579.108 | 14.99971 | 545.4423 | 7499.857 | 125.3167 | 1 | 32.91467 | 10.23383 | 47.87221 | 2023-08-18 00:49 | 2023-08-18 01:25 | 17.95714 | 4.723702 | 262.0496 | 227.2177 | 285.6662 | 290.3467 | 0 | 0 | 32.91467 | 2023-08-18 01:22 | 0.1352866 | 0.001058797 | 0.03716482 | 0.01691006 | 0.06133664 | 0.006161217 | 0.07504041 | 0.0188414 | 0.00318875 | 0 | 0 | 0.1232515 | 0.1314517 | 163.2689 | 1 | 7.460511 | 0.9280312 | 0.08361921 | 857.6761 | 731.7295 | 612.4144 | 2023-08-18 00:38 | 287.9251 | 0 | 4.545759 | 50.95554 | 0.1266669 | 0.1337527 | 0.07242611 | 3.21626 | 0.09867316 | -0.1195872 | -1.193048 | -0.9288661
2023-08-18 | 43916 | 12L14 | 269 | 0 | 0 | 2 | 5 | 0 | 0.01351643 | 0.1056504 | 3.956904 | 0 | 0 | 1.803984 | 0 | 0 | 1.921117 | 0 | 0 | 7.771067 | -6.558465 | 4.488982 | 6.179022 | 11.82348 | 45.55606 | 56.2775 | 8.553195 | 1.985837 | 1.007362 | 2.935173 | 1649.846 | 15.18719 | 488.9133 | 7593.595 | 133.1921 | 0.9997016 | 38.27789 | 24.71013 | 63.72243 | 2023-08-18 01:50 | 2023-08-18 02:29 | 12.83334 | 0.7344133 | 214.3734 | 227.3142 | 262.7124 | 302.5918 | 0 | 0 | 38.26647 | 2023-08-18 02:25 | 0.0569928 | 0.002889898 | 0.03024677 | 0.01288937 | 0.06383071 | 0.008331834 | 0.0484444 | 0.01752639 | 0.003326207 | 0 | 0 | 0.05217651 | 0.05428973 | 161.9313 | 1.037856 | 8.520628 | 1.100234 | -0.1508977 | 805.0163 | 682.3187 | 733.0093 | 2023-08-18 01:25 | 702.6359 | 0 | 4.262666 | 52.44199 | 0.2100926 | 0.1380848 | 0.0757437 | 1.549077 | 0.01152519 | -1.455827 | -0.8380411 | -0.8907955
2023-08-18 | 43916 | 12L14 | 269 | 0 | 0 | 2 | 5 | 0 | 0.1064727 | 0.1924925 | 3.841031 | 0 | 0 | 1.91938 | 0 | 0 | 2.034585 | 0 | 0 | 7.474468 | -6.558465 | 15.35563 | 7.122574 | 21.15146 | 43.52213 | 67.26616 | 9.016015 | 1.674189 | 1.615653 | 2.302056 | 1690.385 | 19.75371 | 490.1893 | 9876.853 | 161.178 | 0.9620519 | 31.95867 | 22.84145 | 43.27315 | 2023-08-18 02:51 | 2023-08-18 03:17 | 2.035126 | 0 | 249.5089 | 253.0774 | 275.7738 | 270.6148 | 0 | 0 | 31.04703 | 2023-08-18 03:08 | 0.1095656 | 0.00585851 | 0.01676847 | 0.01487307 | 0.07951101 | 0.008109798 | 0.02668467 | 0.01280932 | 0.003343474 | 0 | 0 | 0.1132841 | 0.1120862 | 105.3179 | 1 | 5.15248 | 0.8821564 | -0.2542887 | 849.517 | 829.7856 | 735.4393 | 2023-08-18 02:29 | 492.8992 | 0 | 4.862605 | 52.99617 | 0.3144443 | 0.1111178 | 0.07228902 | 1.399153 | 0 | 1.375972 | -0.7036368 | 0.01542561
2023-08-18 | 43916 | 38MNVS6 | 269 | 0 | 0 | 2 | 5 | 0 | 0.05026603 | 0.2074193 | 4.245395 | 0 | 0 | 1.79938 | 0 | 0 | 2.202107 | 0 | 0 | 7.274494 | 6.7258 | 6.28188 | 6.289513 | 13.64938 | 39.26402 | 67.7904 | 9.432169 | 1.608137 | 1.57902 | 3.500114 | 1641.67 | 19.67623 | 635.5015 | 9838.114 | 154.591 | 1 | 48.50252 | 11.13685 | 57.13379 | 2023-08-18 03:28 | 2023-08-18 04:14 | 37.36567 | 0 | 249.55 | 261.9965 | 282.9555 | 306.2225 | 0 | 0 | 48.50252 | 2023-08-18 04:02 | 0.1036258 | 0.001261058 | 0.02373102 | 0.01006488 | 0.05536112 | 0.005086393 | 0.03667402 | 0.01539272 | 0.003227004 | 0 | 0 | 0.09880995 | 0.1028923 | 141.8217 | 1 | 9.723537 | 1.679269 | 0.2127077 | 691.0297 | 646.8615 | 596.5514 | 2023-08-18 03:17 | 535.5742 | 0 | 4.466267 | 58.21365 | 0.2013468 | 0.1073086 | 0.06588348 | 4.355139 | 0 | -0.4947986 | 0.6158415 | 0.0003546073
2023-08-18 | 43916 | 38MNVS6 | 269 | 0 | 0 | 2 | 5 | 0 | 0.005115167 | 0.1941472 | 3.981749 | 0 | 0 | 1.795145 | 0 | 0 | 2.020562 | 0 | 0 | 8.636265 | -1.576606 | 8.855474 | 7.089778 | 17.12175 | 43.23095 | 67.41236 | 9.370592 | 1.834666 | 1.102275 | 3.319938 | 1719.181 | 21.41228 | 531.0878 | 10706.14 | 166.3851 | 1 | 37.16837 | 14.60172 | 49.70674 | 2023-08-18 04:27 | 2023-08-18 05:05 | 22.56665 | 0 | 246.6046 | 236.5545 | 267.406 | 296.0993 | 0 | 0 | 37.16837 | 2023-08-18 05:02 | 0.1037122 | 0.001849654 | 0.03261449 | 0.01424021 | 0.06436389 | 0.006226958 | 0.09730225 | 0.01580012 | 0.003104329 | 0 | 0 | 0.104829 | 0.1106603 | 116.084 | 1 | 9.723537 | 1.526878 | -0.0416056 | 700.5944 | 749.3102 | 638.347 | 2023-08-18 04:14 | 303.6448 | 0 | 4.326135 | 59.42991 | 0.2539853 | 0.128111 | 0.06417422 | 2.545479 | 0 | -1.15624 | 0.9373712 | 0.3358371
2023-08-18 | 44546 | 38MNVS6 | 269 | 0 | 0 | 2 | 5 | 0 | 0 | 0.1323178 | 3.867942 | 0 | 0 | 2 | 0 | 0 | 2.018055 | 0 | 0 | 8.260067 | -6.558465 | 3.83841 | 7.122574 | 10.81705 | 49.59173 | 63.12229 | 9.446676 | 1.620922 | 0.9383994 | 2.862462 | 1636.926 | 15.2898 | 712.5445 | 7644.902 | 118.483 | 0.9378589 | 44.73079 | 30.80098 | 70.4415 | 2023-08-18 05:35 | 2023-08-18 06:18 | 13.92981 | 0 | 215.522 | 256.7337 | 257.5515 | 293.5926 | 0 | 0 | 41.95118 | 2023-08-18 06:15 | 0.2009009 | 0.001041113 | 0.03716482 | 0.01444426 | 0.05080292 | 0.006715412 | 0.05760498 | 0.01638725 | 0.003344499 | 0 | 0 | 0.4896545 | 0.2139367 | 148.9851 | 1.014022 | 8.902947 | 1.339276 | -0.09773672 | 941.9178 | 803.5129 | 634.599 | 2023-08-18 05:05 | 354.5591 | 0 | 4.632824 | 58.3568 | 0.1713666 | 0.1308582 | 0.07339442 | 1.452252 | 0 | 0.2913726 | 0.6534119 | -0.8699896
2023-08-18 | 44286 | EN1A | 269 | 0 | 0 | 0 | 9 | 0 | 0 | 0.02024628 | 4.343384 | 0 | 0 | 2 | 0 | 0 | 2.016114 | 0 | 0 | 8.12526 | -1.09168 | 10.97114 | 6.386674 | 17.09551 | 44.94452 | 69.07361 | 10.4457 | 2.257573 | 1.096268 | 2.906219 | 1490.287 | 21.06562 | 521.5085 | 10532.81 | 125.2842 | 0.9857357 | 32.94907 | 10.73505 | 45.50124 | 2023-08-18 06:29 | 2023-08-18 07:03 | 20.39689 | 1.817128 | 230.594 | 228.6172 | 284.1236 | 288.3082 | 0 | 0 | 32.47907 | 2023-08-18 07:01 | 0.0550397 | 0.0006802317 | 0.01680755 | 0.01510972 | 0.05946456 | 0.006750699 | 0.03925647 | 0.01590611 | 0.003161807 | 0 | 0 | 0.0608743 | 0.05977395 | 118.2189 | 1.097171 | 8.816667 | 1.009385 | -0.3066627 | 749.6848 | 694.1118 | 514.8552 | 2023-08-18 06:18 | 306.797 | 0 | 4.54254 | 49.28464 | 0.247497 | 0.1176319 | 0.06576375 | 3.069299 | 0.03993579 | -0.1347793 | -1.582503 | 0.2692085
2023-08-18 | 43916 | EN1A | 269 | 0 | 0 | 0 | 9 | 0 | 0 | 0.1049333 | 4.387375 | 0 | 0 | 1.948656 | 0 | 0 | 2.044457 | 0 | 0 | 7.903833 | -4.5591 | 5.752422 | 6.186282 | 10.59921 | 47.25666 | 61.2006 | 9.849084 | 2.11323 | 1.272556 | 3.044296 | 1689.76 | 10.26468 | 658.6054 | 5132.341 | 82.0494 | 1 | 38.43845 | 14.53222 | 47.85238 | 2023-08-18 07:17 | 2023-08-18 07:55 | 23.90624 | 0 | 236.1907 | 241.1163 | 252.6065 | 308.8415 | 0 | 0 | 38.43845 | 2023-08-18 07:51 | 0.1263261 | 0.0006509284 | 0.02293405 | 0.01422682 | 0.0792357 | 0.006612392 | 0.07083789 | 0.01633646 | 0.00350876 | 0 | 0 | 0.12268 | 0.1275641 | 154.5804 | 1.013488 | 9.723537 | 0.9810149 | -0.04994864 | 948.882 | 938.0944 | 585.1916 | 2023-08-18 07:03 | 262.1355 | 0 | 4.376189 | 54.32195 | 0.173188 | 0.1291463 | 0.07150565 | 2.645051 | 0 | -0.9199799 | -0.3775996 | -1.919465
2023-08-18 | 44546 | R16 | 269 | 0 | 0 | 0 | 9 | 0 | 0.07604881 | 0.1218922 | 3.714866 | 0 | 0 | 2 | 0 | 0 | 2.003923 | 0 | 0 | 7.831097 | 1.638864 | 7.598737 | 6.410117 | 14.91826 | 43.2486 | 67.63682 | 9.790174 | 2.431785 | 1.060652 | 4.112433 | 1766.144 | 22.72773 | 653.2638 | 11363.86 | 173.5326 | 1 | 36.71313 | 10.77068 | 46.59892 | 2023-08-18 08:05 | 2023-08-18 08:41 | 25.94244 | 0 | 262.478 | 244.8862 | 256.0072 | 320.1564 | 0 | 0 | 36.71313 | 2023-08-18 08:35 | 0.4201348 | 0.001014418 | 0.03520726 | 0.01697467 | 0.06145661 | 0.006185516 | 0.08378418 | 0.02128924 | 0.003615344 | 0 | 0 | 0.3774 | 0.4085672 | 193.0317 | 1.072057 | 9.723537 | 2.006687 | 0.2978461 | 830.5964 | 691.5423 | 341.0962 | 2023-08-18 07:55 | 404.3523 | 0 | 4.819934 | 51.16474 | 0.2205641 | 0.1157816 | 0.07126198 | 3.408616 | 0 | 1.174557 | -1.143571 | 0.5871162
2023-08-18 | 43916 | 40CR4C | 269 | 0 | 0 | 0 | 9 | 0 | -0.004179019 | 0.1878085 | 4.107424 | 0 | 0 | 1.940932 | 0 | 0 | 2.144265 | 0 | 0 | 8.125292 | -4.810335 | 4.577873 | 6.624709 | 12.1031 | 48.41873 | 63.83678 | 10.41789 | 2.427625 | 1.794496 | 4.112433 | 1550.011 | 11.27049 | 704.9471 | 5635.245 | 94.23318 | 0.9830831 | 36.78242 | 12.413 | 50.79184 | 2023-08-18 08:54 | 2023-08-18 09:32 | 22.77299 | 1.596426 | 267.7982 | 229.4373 | 243.1223 | 313.6062 | 0 | 0 | 36.16017 | 2023-08-18 09:26 | 0.481624 | 0.001555523 | 0.02285386 | 0.0229751 | 0.05815918 | 0.007023435 | 0.08429342 | 0.01874185 | 0.003513258 | 0 | 0 | 0.5454827 | 0.4854127 | 208.6754 | 1.030046 | 8.897943 | 1.577806 | 0.2987061 | 843.4991 | 855.8444 | 696.5168 | 2023-08-18 08:41 | 339.9242 | 0 | 4.572229 | 58.87932 | 0.1895944 | 0.1272823 | 0.07162374 | 2.963217 | 0.03143076 | 0.005357043 | 0.7911686 | -1.703786
2023-08-18 | 43916 | 40CR4C | 269 | 0 | 0 | 0 | 9 | 0 | 0.03932795 | 0.1870149 | 3.75844 | 0 | 0 | 1.833872 | 0 | 0 | 1.870287 | 0 | 0 | 7.92403 | -3.142251 | 10.3976 | 7.122574 | 17.17574 | 45.95211 | 67.90963 | 11.37852 | 2.673642 | 1.458346 | 4.112433 | 1591.218 | 25.01236 | 624.0561 | 12506.18 | 193.7062 | 1 | 36.32087 | 16.80927 | 52.95024 | 2023-08-18 09:49 | 2023-08-18 10:24 | 19.51161 | 0 | 277.3708 | 259.6918 | 267.8756 | 334.4615 | 0 | 0 | 36.32087 | 2023-08-18 10:15 | 0.4022812 | 0.001000828 | 0.032251 | 0.01759992 | 0.05373172 | 0.006171354 | 0.08955373 | 0.02562271 | 0.003264005 | 0 | 0 | 0.4025005 | 0.4200774 | 185.8488 | 1 | 6.489951 | 1.454297 | -0.3066627 | 730.2214 | 692.2305 | 487.8697 | 2023-08-18 09:32 | 190.0868 | 0 | 4.447454 | 56.19681 | 0.2529206 | 0.1166849 | 0.06549077 | 2.160765 | 0 | -0.5836003 | 0.09424878 | 1.018075
2023-08-18 | 45719 | EN52 | 269 | 0 | 0 | 0 | 9 | 0 | 0.03765959 | 0.08491201 | 3.919242 | 0 | 0 | 2 | 0 | 0 | 1.933102 | 0 | 0 | 8.29918 | -2.829076 | 6.916746 | 7.122574 | 14.24355 | 44.76837 | 64.48203 | 10.41786 | 2.541291 | 2.006664 | 4.112433 | 1761.766 | 17.62256 | 706.5246 | 8811.278 | 140.8045 | 0.9636433 | 38.49487 | 14.08201 | 52.932 | 2023-08-18 10:37 | 2023-08-18 11:17 | 24.05773 | 0.3551233 | 253.8064 | 237.0821 | 285.9271 | 300.174 | 0 | 0 | 37.09532 | 2023-08-18 11:10 | 0.3040472 | 0.001399672 | 0.01468528 | 0.01224956 | 0.05852911 | 0.006023062 | 0.03513277 | 0.01659063 | 0.003145745 | 0 | 0 | 0.3182975 | 0.3062288 | 208.6754 | 1.00193 | 5.789688 | 1.749256 | 0.09468021 | 800.4728 | 827.0885 | 662.1633 | 2023-08-18 10:24 | 224.9744 | 0 | 4.645514 | 54.70366 | 0.2208918 | 0.1287053 | 0.07204355 | 2.733619 | 0.006709048 | 0.3512707 | -0.2825559 | -0.4027537
2023-08-18 | 43916 | EN52 | 269 | 0 | 0 | 0 | 9 | 0 | 0.01419293 | 0.06894827 | 3.733522 | 0 | 0 | 1.898072 | 0 | 0 | 2.042611 | 0 | 0 | 7.814341 | 1.03455 | 3.397815 | 5.043393 | 7.09772 | 43.69808 | 58.98845 | 10.00969 | 2.159171 | 0.9383994 | 4.09927 | 1591.328 | 11.40284 | 630.9339 | 5701.422 | 94.60364 | 0.952677 | 36.82772 | 29.4321 | 68.43864 | 2023-08-18 11:45 | 2023-08-18 12:23 | 5.216792 | 2.17882 | 245.2514 | 249.718 | 282.3643 | 292.8476 | 0 | 0 | 35.08492 | 2023-08-18 12:16 | 0.1682013 | 0.002087984 | 0.02498403 | 0.01083715 | 0.04655476 | 0.006236269 | 0.05855874 | 0.0189671 | 0.003563028 | 0 | 0 | 0.1671075 | 0.1664184 | 208.6754 | 1 | 8.287745 | 1.70487 | 0.2352289 | 942.4848 | 780.5356 | 667.034 | 2023-08-18 11:17 | 168.2916 | 0 | 4.68523 | 53.14984 | 0.1203239 | 0.1324724 | 0.07942623 | 1.251277 | 0.03183611 | 0.5387369 | -0.6661711 | -1.675641
2023-08-18 | 43916 | SUP9 | 269 | 0 | 0 | 0 | 9 | 0 | 0.0003228646 | 0.02622111 | 3.778549 | 0 | 0 | 2 | 0 | 0 | 2.068542 | 0 | 0 | 7.819859 | 2.450066 | 4.028655 | 5.90932 | 10.22434 | 43.22294 | 63.71721 | 10.57632 | 2.239357 | 1.289311 | 2.812368 | 1656.76 | 17.45702 | 574.2302 | 8728.508 | 144.5684 | 0.961789 | 34.4692 | 19.62507 | 51.63081 | 2023-08-18 12:42 | 2023-08-18 13:18 | 14.84412 | 0 | 264.7401 | 252.9739 | 283.4924 | 308.4612 | 0 | 0 | 33.15209 | 2023-08-18 13:13 | 0.3716087 | 0.002066487 | 0.03716482 | 0.0188993 | 0.0584079 | 0.0065659 | 0.06261658 | 0.0167121 | 0.003074442 | 0 | 0 | 0.4118131 | 0.3512639 | 144.064 | 1.034398 | 8.54806 | 0.4274567 | 0.1455541 | 720.7147 | 703.1784 | 553.4019 | 2023-08-18 12:23 | 168.2916 | 0 | 4.605609 | 49.57567 | 0.1604643 | 0.1227276 | 0.07228203 | 1.756386 | 0 | 0.1629148 | -1.515405 | -0.4355666
2023-08-18 | 43916 | SUP9 | 269 | 0 | 0 | 0 | 9 | 0 | 0 | 0.09421749 | 4.084856 | 0 | 0 | 2 | 0 | 0 | 1.951136 | 0 | 0 | 7.994612 | -0.7830826 | 5.148066 | 7.122574 | 11.52757 | 44.59566 | 63.33476 | 9.69058 | 2.253836 | 1.412499 | 2.988383 | 1685.669 | 15.26194 | 619.0274 | 7630.971 | 108.4859 | 0.985622 | 38.59391 | 15.19176 | 53.70778 | 2023-08-18 13:33 | 2023-08-18 14:11 | 23.40215 | 0 | 243.6493 | 237.4024 | 285.8719 | 299.0408 | 0 | 0 | 38.03901 | 2023-08-18 14:05 | 0.1920761 | 0.004841349 | 0.03172108 | 0.0204376 | 0.0375745 | 0.007820098 | 0.08439849 | 0.02002928 | 0.002933665 | 0 | 0 | 0.2117174 | 0.1915023 | 159.7187 | 1.007315 | 7.792157 | 0.798074 | -0.06352737 | 738.6344 | 780.9213 | 742.196 | 2023-08-18 13:18 | 176.732 | 0 | 4.867537 | 52.07345 | 0.1820101 | 0.1262279 | 0.07685412 | 2.540451 | 0 | 1.399251 | -0.9268063 | -0.8756366
2023-08-18 | 43916 | SUP9 | 269 | 0 | 0 | 1 | 8 | 0 | 0 | 0.1389363 | 3.92194 | 0 | 0 | 2 | 0 | 0 | 1.975393 | 0 | 0 | 8.26011 | -3.502886 | 9.091647 | 7.122574 | 16.31457 | 45.36456 | 66.43635 | 10.76749 | 1.922762 | 1.294246 | 3.269432 | 1737.485 | 20.89417 | 419.1109 | 10447.08 | 156.4145 | 0.9378024 | 40.95835 | 17.20744 | 60.43206 | 2023-08-18 14:29 | 2023-08-18 15:08 | 21.48465 | 2.266264 | 252.9341 | 248.7017 | 285.9271 | 292.2793 | 0 | 0 | 38.41084 | 2023-08-18 15:02 | 0.08670956 | 0.00585851 | 0.03418207 | 0.0229751 | 0.04753293 | 0.006150781 | 0.05673025 | 0.01571482 | 0.003885294 | 0 | 0 | 0.08935013 | 0.08530033 | 140.5577 | 1.037457 | 6.887549 | 1.207552 | 0.1391182 | 968.1164 | 734.6283 | 534.1116 | 2023-08-18 14:11 | 168.2916 | 0 | 4.338499 | 56.89278 | 0.2455669 | 0.1243312 | 0.06530309 | 2.38027 | 0.03750101 | -1.097882 | 0.2726036 | 0.2361887
2023-08-18 | 46021 | 15B41 | 269 | 0 | 0 | 1 | 8 | 0 | 0 | 0.09604002 | 4.238721 | 0 | 0 | 1.966218 | 0 | 0 | 2.011501 | 0 | 0 | 8.09916 | 3.317645 | 4.643293 | 7.122574 | 11.91207 | 44.64173 | 67.97061 | 10.42006 | 1.701283 | 1.540492 | 2.671518 | 1549.819 | 12.12517 | 488.8904 | 6062.584 | 94.386 | 1 | 41.02024 | 15.5912 | 56.51038 | 2023-08-18 15:23 | 2023-08-18 16:04 | 25.42904 | 0 | 256.7432 | 225.4219 | 285.9271 | 314.4336 | 0 | 0 | 41.02024 | 2023-08-18 16:00 | 0.1427368 | 0.005568018 | 0.02581235 | 0.01484129 | 0.0375745 | 0.007214128 | 0.04655197 | 0.01818322 | 0.002838534 | 0 | 0 | 0.1921466 | 0.1450962 | 143.4404 | 1 | 8.881595 | 0.9905155 | -0.02028015 | 896.0825 | 791.7326 | 747.5393 | 2023-08-18 15:08 | 168.2916 | 0 | 4.232814 | 54.79321 | 0.1752533 | 0.1191568 | 0.06227418 | 2.630986 | 0 | -1.59673 | -0.2601825 | -1.522948
2023-08-18 | 44511 | 15B41 | 269 | 0 | 0 | 1 | 8 | 0 | 0.06763812 | 0.1268169 | 3.800596 | 0 | 0 | 2 | 0 | 0 | 2.066585 | 0 | 0 | 7.79199 | -0.4930745 | 5.072894 | 7.122574 | 11.0083 | 47.57425 | 65.88147 | 9.430044 | 1.767764 | 0.9914774 | 2.632195 | 1650.668 | 15.07681 | 569.4058 | 7538.407 | 117.4388 | 1 | 36.10736 | 12.44452 | 51.3158 | 2023-08-18 16:17 | 2023-08-18 16:55 | 20.89893 | 2.763921 | 249.0642 | 257.7035 | 285.9271 | 304.3843 | 0 | 0 | 36.10736 | 2023-08-18 16:47 | 0.1204142 | 0.001815704 | 0.02628966 | 0.01668489 | 0.06778268 | 0.007184393 | 0.04323657 | 0.0156413 | 0.00290101 | 0 | 0 | 0.1225249 | 0.1274275 | 133.2848 | 1.004073 | 8.878147 | 1.078953 | -0.2145218 | 836.9731 | 710.3784 | 751.107 | 2023-08-18 16:04 | 174.5101 | 0 | 4.444116 | 62.75708 | 0.1670926 | 0.1182729 | 0.06745623 | 2.901468 | 0.05386102 | -0.5993564 | 1.843578 | -0.9132003
2023-08-18 | 43916 | 15B41 | 269 | 0 | 0 | 1 | 8 | 0 | 0.09549699 | 0.1120142 | 3.842042 | 0 | 0 | 1.885049 | 0 | 0 | 2.202107 | 0 | 0 | 8.597784 | 6.610364 | 8.336701 | 6.849635 | 13.57223 | 38.33003 | 67.1104 | 9.94605 | 1.850399 | 1.460091 | 2.81997 | 1726.882 | 22.30593 | 526.7375 | 11152.97 | 175.761 | 0.9832532 | 35.89062 | 10.53658 | 43.27315 | 2023-08-18 17:06 | 2023-08-18 17:40 | 25.35404 | 0 | 264.9695 | 242.7989 | 285.9271 | 292.2295 | 0 | 0 | 35.28957 | 2023-08-18 17:34 | 0.1553656 | 0.004669772 | 0.02438016 | 0.01320736 | 0.08609524 | 0.008331834 | 0.03568966 | 0.01655443 | 0.003469595 | 0 | 0 | 0.1505884 | 0.150849 | 136.1031 | 1.059843 | 5.9429 | 0.9146996 | 0.05487128 | 729.8189 | 623.4148 | 622.1277 | 2023-08-18 16:55 | 168.2916 | 0 | 4.404902 | 59.67741 | 0.2022373 | 0.128114 | 0.06563664 | 3.406286 | 0 | -0.7844525 | 1.003441 | 0.5068056
2023-08-18 | 44342 | 15B41 | 269 | 0 | 0 | 1 | 8 | 0 | 0.0602035 | 0.1702827 | 3.81603 | 0 | 0 | 2 | 0 | 0 | 1.851704 | 0 | 0 | 7.460983 | 0.006344675 | 7.886413 | 6.847817 | 15.84625 | 45.6784 | 68.99198 | 9.738733 | 2.042131 | 2.454209 | 2.136666 | 1592.459 | 20.30483 | 540.5512 | 10152.41 | 153.634 | 1 | 34.77316 | 10.12997 | 46.27334 | 2023-08-18 17:50 | 2023-08-18 18:25 | 23.27298 | 1.370203 | 246.3425 | 253.8555 | 285.9271 | 320.4541 | 0 | 0 | 34.77316 | 2023-08-18 18:20 | 0.05185992 | 0.002129823 | 0.02075348 | 0.01508494 | 0.05888488 | 0.008033736 | 0.03818717 | 0.01586877 | 0.003326172 | 0 | 0 | 0.0542482 | 0.05593877 | 93.67129 | 1 | 9.468146 | 0.04934115 | 0.0727808 | 807.8306 | 723.9568 | 591.4577 | 2023-08-18 17:40 | 259.154 | 0 | 4.590249 | 57.16893 | 0.2296825 | 0.1081428 | 0.06653309 | 3.4327 | 0.02961108 | 0.09041513 | 0.3438491 | 0.122357
2023-08-18 | 43916 | 20MNCR5 | 269 | 0 | 0 | 1 | 8 | 0 | 0.04561943 | 0.1051612 | 3.848123 | 0 | 0 | 1.888039 | 0 | 0 | 1.80453 | 0 | 0 | 7.326864 | 5.995908 | 6.490052 | 7.122574 | 14.15617 | 47.87795 | 75.3569 | 11.28623 | 2.146916 | 1.460222 | 2.878302 | 1566.266 | 17.12646 | 507.8364 | 8563.229 | 131.5874 | 0.9257069 | 34.86736 | 24.9058 | 62.45169 | 2023-08-18 18:49 | 2023-08-18 19:26 | 7.283037 | 2.67853 | 237.8805 | 247.7763 | 285.9271 | 295.5166 | 0 | 0 | 32.27696 | 2023-08-18 19:22 | 0.08933822 | 0.0007878674 | 0.01703269 | 0.0112739 | 0.04621952 | 0.006478625 | 0.05248338 | 0.01779318 | 0.003629998 | 0 | 0 | 0.09230457 | 0.09711777 | 132.669 | 1.012612 | 7.136407 | 0.5018719 | 0.2295137 | 865.5217 | 740.64 | 751.107 | 2023-08-18 18:25 | 234.4352 | 0 | 4.608648 | 59.84917 | 0.187855 | 0.09722884 | 0.06115762 | 1.39997 | 0.04288963 | 0.1772597 | 1.049418 | -0.5012393
2023-08-18 | 46021 | 20MNCR5 | 269 | 0 | 0 | 1 | 8 | 0 | 0 | 0.07199848 | 3.940465 | 0 | 0 | 1.911184 | 0 | 0 | 1.831783 | 0 | 0 | 7.445001 | -0.3692054 | 5.124941 | 6.888706 | 11.71529 | 49.10995 | 67.90103 | 8.839936 | 1.304405 | 1.422056 | 1.849639 | 1661.817 | 24.21207 | 419.1109 | 12106.03 | 163.0542 | 1 | 58.70635 | 10.58941 | 94.84643 | 2023-08-18 19:37 | 2023-08-18 20:59 | 42.09368 | 0 | 235.8212 | 254.3351 | 285.9271 | 288.9616 | 0 | 0 | 60.10169 | 2023-08-18 20:54 | 0.09560063 | 0.002374076 | 0.02492597 | 0.01791852 | 0.05138647 | 0.007073083 | 0.04580085 | 0.01564792 | 0.003285949 | 0 | 0 | 0.09326633 | 0.07964638 | 100.1589 | 1.057804 | 7.023099 | 0.5330853 | 0.01214795 | 1049.457 | 849.6928 | 683.924 | 2023-08-18 19:26 | 382.8789 | 0 | 4.620369 | 48.13002 | 0.1725347 | 0.1096449 | 0.06804563 | 5.543876 | 0 | 0.2325833 | -1.84565 | 0.8678643
2023-08-18 | 45932 | SAE1050 | 269 | 0 | 0 | 1 | 8 | 0 | 0 | 0.0680645 | 4.387375 | 0 | 0 | 2 | 0 | 0 | 1.952256 | 0 | 0 | 7.908914 | 0.04100083 | 3.397815 | 4.904423 | 7.09772 | 44.31044 | 59.14243 | 9.557163 | 1.341597 | 1.037808 | 2.261972 | 1719.709 | 10.26468 | 450.68 | 5132.341 | 86.25642 | 0.9301426 | 44.91933 | 11.47008 | 58.13369 | 2023-08-18 21:10 | 2023-08-18 21:54 | 31.70498 | 1.744272 | 232.859 | 235.959 | 273.7357 | 305.8077 | 0 | 0 | 41.78139 | 2023-08-18 21:50 | 0.08181044 | 0.0004906225 | 0.03716482 | 0.0212928 | 0.0462171 | 0.00622551 | 0.04143254 | 0.01405672 | 0.002725667 | 0 | 0 | 0.08176663 | 0.08282664 | 170.5531 | 1 | 8.24835 | 1.155827 | -0.2354526 | 982.1272 | 817.7453 | 572.6664 | 2023-08-18 20:59 | 264.5731 | 0 | 4.232814 | 56.9842 | 0.1200106 | 0.1337266 | 0.07156983 | 3.916217 | 0.0300045 | -1.59673 | 0.2961602 | -1.919465
2023-08-18 | 45832 | SAE1050 | 269 | 0 | 0 | 2 | 5 | 0 | 0.06992835 | 0.07647127 | 4.119536 | 0 | 0 | 1.907406 | 0 | 0 | 2.006687 | 0 | 0 | 7.511513 | 1.005798 | 6.413731 | 7.122574 | 13.22481 | 44.70067 | 66.44279 | 10.61215 | 1.068759 | 1.202859 | 2.428778 | 1575.043 | 21.27839 | 531.7543 | 10639.2 | 169.8335 | 0.9167748 | 36.01607 | 26.6431 | 65.28648 | 2023-08-18 22:22 | 2023-08-18 23:00 | 6.745665 | 2.627309 | 244.2701 | 238.681 | 264.9176 | 331.5341 | 0 | 0 | 32.80096 | 2023-08-18 22:53 | 0.1257143 | 0.0006158609 | 0.02288273 | 0.01806702 | 0.05836526 | 0.005290358 | 0.03645568 | 0.01442643 | 0.003178227 | 0 | 0 | 0.117 | 0.108327 | 110.7055 | 1.065769 | 7.104999 | 1.29595 | 0.1155593 | 681.2142 | 649.3826 | 489.8973 | 2023-08-18 21:54 | 545.2313 | 0 | 4.330955 | 62.22941 | 0.1990406 | 0.1130523 | 0.06518322 | 1.351797 | 0.04024277 | -1.133492 | 1.697265 | 0.3101233
2023-08-18 | 46021 | SAE1050 | 269 | 0 | 0 | 2 | 5 | 0 | 0 | 0.02837548 | 4.006087 | 0 | 0 | 1.859653 | 0 | 0 | 1.98394 | 0 | 0 | 8.637191 | 5.175736 | 8.209448 | 6.882731 | 15.06926 | 41.50947 | 70.39165 | 9.81108 | 1.261024 | 0.9868958 | 2.178197 | 1778.101 | 18.71525 | 556.3157 | 9357.625 | 147.5684 | 0.9549037 | 40.42484 | 9.673316 | 52.06422 | 2023-08-18 23:10 | 2023-08-18 23:50 | 28.78546 | 1.966066 | 251.6215 | 247.0215 | 285.9271 | 288.3393 | 0 | 0 | 38.60183 | 2023-08-18 23:50 | 0.06580719 | 0.0009716995 | 0.0234733 | 0.02169406 | 0.05419568 | 0.006031602 | 0.03625977 | 0.01334121 | 0.003202032 | 0 | 0 | 0.08615085 | 0.06476662 | 94.96809 | 1 | 7.250084 | 0.9655027 | -0.04832894 | 778.929 | 698.8743 | 276.0077 | 2023-08-18 23:00 | 562.2452 | 0 | 4.232814 | 56.75035 | 0.2140773 | 0.1227019 | 0.06013233 | 4.179005 | 0.03776233 | -1.59673 | 0.2359607 | -0.1873837
2023-08-19 | 45715 | EN45A | 269 | 0 | 0 | 2 | 5 | 0 | 0.05458082 | 0.07390232 | 4.251377 | 0 | 0 | 2 | 0 | 0 | 1.97109 | 0 | 0 | 7.805621 | 1.793901 | 5.216307 | 6.816512 | 12.56535 | 46.03699 | 68.20186 | 10.07566 | 1.20588 | 1.505728 | 2.294857 | 1612.882 | 20.81885 | 563.01 | 10409.43 | 141.8929 | 0.9167748 | 46.49006 | 10.6543 | 51.12886 | 2023-08-19 | 2023-08-19 00:46 | 35.83576 | 0 | 242.8907 | 251.3937 | 264.2244 | 294.6046 | 0 | 0 | 41.39608 | 2023-08-19 00:40 | 0.1400923 | 0.001429912 | 0.02969162 | 0.01713967 | 0.05361503 | 0.00523006 | 0.0327619 | 0.01434825 | 0.003472742 | 0 | 0 | 0.290215 | 0.1475175 | 116.7304 | 1.05189 | 8.741914 | 1.197724 | -0.1087472 | 887.5633 | 717.6424 | 482.7838 | 2023-08-18 23:50 | 702.6359 | 0 | 4.299716 | 56.47329 | 0.1842377 | 0.1144488 | 0.06304396 | 4.363501 | 0 | -1.280946 | 0.1648948 | 0.2216713
2023-08-19 | 46021 | 41CR4 | 269 | 0 | 0 | 2 | 5 | 0 | 0.0823177 | 0.06191253 | 4.18043 | 0 | 0 | 2 | 0 | 0 | 2.077006 | 0 | 0 | 7.798692 | -6.558465 | 5.892146 | 7.061604 | 13.91496 | 40.54807 | 54.93827 | 9.505338 | 1.274014 | 1.026895 | 2.431942 | 1626.94 | 16.14066 | 587.3473 | 8070.329 | 125.1018 | 0.9720983 | 48.88967 | 8.636451 | 55.08811 | 2023-08-19 00:54 | 2023-08-19 01:41 | 40.63995 | 0 | 241.9175 | 249.8052 | 267.7308 | 305.5278 | 0 | 0 | 47.52556 | 2023-08-19 01:37 | 0.1489329 | 0.002296394 | 0.03716482 | 0.01631673 | 0.05250598 | 0.006626516 | 0.09533967 | 0.01904162 | 0.003527057 | 0 | 0 | 0.4526584 | 0.1558782 | 103.1611 | 1 | 9.723537 | 1.016818 | 0.1411097 | 906.1712 | 731.2475 | 436.6416 | 2023-08-19 00:46 | 566.7792 | 0 | 4.559885 | 61.42483 | 0.2532836 | 0.1419537 | 0.08300016 | 5.660851 | 0 | -0.05291086 | 1.476049 | -0.6983229
2023-08-19 | 46021 | 41CR4 | 269 | 0 | 0 | 2 | 5 | 0 | 0.001575684 | 0.07578651 | 3.740383 | 0 | 0 | 2 | 0 | 0 | 1.925846 | 0 | 0 | 8.081312 | -1.189761 | 4.432593 | 7.122574 | 11.45539 | 44.45063 | 62.79757 | 10.58536 | 1.207468 | 1.537262 | 2.520007 | 1601.876 | 15.10397 | 571.1848 | 7551.984 | 134.046 | 1 | 39.9859 | 21.90107 | 69.20123 | 2023-08-19 02:03 | 2023-08-19 02:49 | 10.77056 | 6.653386 | 254.3297 | 246.0178 | 285.2685 | 298.0006 | 0 | 0 | 39.9859 | 2023-08-19 02:43 | 0.1428783 | 0.003119256 | 0.03716482 | 0.0229751 | 0.04949296 | 0.00566201 | 0.05694742 | 0.01499766 | 0.003180376 | 0 | 0 | 0.508379 | 0.1516406 | 118.0919 | 1 | 9.723537 | 1.257966 | 0.05457353 | 964.9408 | 900.1036 | 659.4575 | 2023-08-19 01:41 | 702.6359 | 0 | 4.251919 | 62.75708 | 0.1824177 | 0.1286883 | 0.06770834 | 1.825751 | 0.09614549 | -1.506552 | 1.843578 | -0.9076858
2023-08-19 | 46021 | SAE1050 | 269 | 0 | 0 | 2 | 5 | 0 | 0 | 0.1329332 | 3.910017 | 0 | 0 | 2 | 0 | 0 | 2.013873 | 0 | 0 | 7.856349 | 1.266527 | 6.585948 | 7.122574 | 13.56456 | 46.03662 | 68.72405 | 10.58689 | 1.323089 | 1.435473 | 1.896899 | 1615.394 | 15.25156 | 592.958 | 7625.781 | 121.759 | 1 | 40.47232 | 8.636451 | 48.32527 | 2023-08-19 02:58 | 2023-08-19 03:38 | 32.16307 | 0 | 226.2632 | 246.4125 | 245.3995 | 323.2001 | 0 | 0 | 40.47232 | 2023-08-19 03:33 | 0.09730326 | 0.0009805767 | 0.03716482 | 0.02113837 | 0.04440099 | 0.007162934 | 0.04706531 | 0.01957027 | 0.003336472 | 0 | 0 | 0.2397672 | 0.09937118 | 88.85751 | 1 | 8.630583 | 0.6136434 | -0.03983329 | 846.1675 | 861.0843 | 494.6474 | 2023-08-19 02:49 | 702.6359 | 0 | 4.823463 | 60.07554 | 0.1973772 | 0.1143173 | 0.07018594 | 4.686221 | 0 | 1.191215 | 1.110174 | -0.8777411
2023-08-19 | 43916 | SAE1050 | 269 | 0 | 0 | 2 | 5 | 0 | 0 | 0.0735242 | 4.387375 | 0 | 0 | 2 | 0 | 0 | 2.079681 | 0 | 0 | 7.647415 | -3.822161 | 6.354741 | 6.995917 | 13.4593 | 37.59101 | 54.93827 | 10.18412 | 1.213443 | 1.169692 | 2.209381 | 1636.263 | 16.71337 | 620.6454 | 8356.686 | 138.2948 | 1 | 48.56088 | 9.270643 | 54.9417 | 2023-08-19 03:47 | 2023-08-19 04:36 | 39.29024 | 0 | 246.1807 | 226.5838 | 275.8432 | 301.6351 | 0 | 0 | 48.56088 | 2023-08-19 04:30 | 0.08199729 | 0.001963578 | 0.02784848 | 0.0204446 | 0.05550069 | 0.007877081 | 0.07058042 | 0.01625448 | 0.003588959 | 0 | 0 | 0.2096023 | 0.0853101 | 102.4098 | 1 | 9.253805 | 1.09757 | -0.1016321 | 925.6191 | 938.0944 | 276.0077 | 2023-08-19 03:38 | 325.6645 | 0 | 4.612597 | 59.83598 | 0.2449896 | 0.1392002 | 0.08395963 | 5.238135 | 0 | 0.1958978 | 1.045883 | -0.583596
2023-08-19 | 43916 | 41CR4 | 269 | 0 | 0 | 2 | 5 | 0 | 0 | 0.04801496 | 3.911142 | 0 | 0 | 2 | 0 | 0 | 2.082601 | 0 | 0 | 8.25666 | 0.01279199 | 5.019943 | 6.503806 | 11.61101 | 44.48186 | 64.36233 | 9.754706 | 1.068759 | 1.93132 | 1.675514 | 1666.029 | 16.68091 | 566.3308 | 8340.456 | 113.6898 | 0.9458221 | 41.70949 | 10.19271 | 51.2345 | 2023-08-19 04:45 | 2023-08-19 05:26 | 31.51679 | 0 | 232.0287 | 226.8425 | 285.8885 | 310.6805 | 0 | 0 | 39.44976 | 2023-08-19 05:21 | 0.1635473 | 0.000739881 | 0.02846775 | 0.01714936 | 0.04639514 | 0.007519745 | 0.09685756 | 0.01841208 | 0.003035033 | 0 | 0 | 0.2325956 | 0.1632608 | 76.63531 | 1.006719 | 9.723537 | 1.504536 | 0.1335725 | 906.6642 | 829.8144 | 487.4304 | 2023-08-19 04:36 | 702.6359 | 0 | 4.337202 | 52.98878 | 0.1804007 | 0.1282841 | 0.06738727 | 4.092092 | 0 | -1.104006 | -0.7054352 | -0.5900813
2023-08-19 | 44851 | 41CR4 | 269 | 0 | 0 | 2 | 5 | 0 | 0 | 0.1075172 | 4.198592 | 0 | 0 | 2 | 0 | 0 | 1.864563 | 0 | 0 | 8.078989 | -0.8620124 | 3.722033 | 4.04046 | 8.258887 | 40.67461 | 56.15048 | 10.07877 | 1.165228 | 1.524637 | 2.196293 | 1719.121 | 13.67253 | 518.9217 | 6836.266 | 115.5758 | 1 | 39.95913 | 9.847173 | 46.18555 | 2023-08-19 05:35 | 2023-08-19 06:15 | 30.11196 | 0 | 260.4042 | 237.7376 | 281.1414 | 313.7962 | 0 | 0 | 39.95913 | 2023-08-19 06:04 | 0.3608155 | 0.002714307 | 0.03716482 | 0.01923711 | 0.04489752 | 0.006720768 | 0.1020473 | 0.01559484 | 0.003142085 | 0 | 0 | 0.3557695 | 0.3238216 | 118.1045 | 1.074734 | 9.723537 | 1.136559 | -0.105493 | 863.0888 | 818.5465 | 370.679 | 2023-08-19 05:26 | 649.7029 | 0 | 4.640562 | 59.00001 | 0.1470849 | 0.143881 | 0.08264511 | 4.05793 | 0 | 0.3278999 | 0.8231235 | -1.200638
2023-08-19 | 43916 | R16 | 269 | 0 | 0 | 0 | 9 | 0 | 0 | 0.0191898 | 3.87545 | 0 | 0 | 1.975253 | 0 | 0 | 1.802631 | 0 | 0 | 7.607965 | -6.558465 | 3.397815 | 0.7623578 | 7.09772 | 45.33519 | 54.93827 | 9.699467 | 2.1841 | 0.9843619 | 2.887521 | 1565.462 | 10.26468 | 712.5445 | 5132.341 | 82.0494 | 0.969854 | 44.70265 | 18.41076 | 66.72654 | 2023-08-19 06:35 | 2023-08-19 07:21 | 22.67876 | 3.613133 | 257.097 | 242.6953 | 285.9271 | 301.0573 | 0 | 0 | 43.35505 | 2023-08-19 07:14 | 0.481624 | 0.001585732 | 0.03716482 | 0.0229751 | 0.0375745 | 0.005549577 | 0.07675288 | 0.01758159 | 0.003885294 | 0 | 0 | 0.5359504 | 0.4854127 | 208.6754 | 1.003252 | 6.583582 | 0.6030285 | 0.1003927 | 981.3648 | 878.1309 | 646.0995 | 2023-08-19 06:15 | 702.6359 | 0 | 4.689928 | 58.66915 | 0.1291945 | 0.1384821 | 0.08536723 | 2.428072 | 0.05414836 | 0.5609099 | 0.7356436 | -1.919465
2023-08-19 | 46021 | EN52 | 269 | 0 | 0 | 0 | 9 | 0 | 0.00565496 | 0.0717903 | 4.387375 | 0 | 0 | 2 | 0 | 0 | 2.040919 | 0 | 0 | 7.417356 | -1.859652 | 3.397815 | 0.8146184 | 7.09772 | 40.40578 | 54.93827 | 10.53544 | 1.179209 | 1.373875 | 2.826231 | 1511.28 | 10.26468 | 590.3702 | 5132.341 | 82.0494 | 1 | 44.22471 | 13.7403 | 54.33047 | 2023-08-19 07:35 | 2023-08-19 08:16 | 30.4844 | 0 | 250.0259 | 221.7885 | 261.9479 | 282.5326 | 0 | 0 | 44.22471 | 2023-08-19 08:06 | 0.1158011 | 0.001051106 | 0.03716482 | 0.02086577 | 0.04157311 | 0.008331834 | 0.1020473 | 0.01880967 | 0.003809454 | 0 | 0 | 0.1124798 | 0.120226 | 202.3047 | 1.04147 | 9.723537 | 1.536448 | 0.1105741 | 831.7405 | 685.236 | 504.7822 | 2023-08-19 07:21 | 214.618 | 0 | 4.608471 | 57.60268 | 0.1291945 | 0.1350126 | 0.08388454 | 3.218612 | 0 | 0.1764247 | 0.4563052 | -1.919465
2023-08-19 | 44391 | EN52 | 269 | 0 | 0 | 0 | 9 | 0 | 0.01669 | 0.1667631 | 3.656477 | 0 | 0 | 1.919139 | 0 | 0 | 1.922409 | 0 | 0 | 7.787712 | -1.322294 | 4.75601 | 1.006291 | 7.09772 | 39.21342 | 54.93827 | 10.44708 | 1.068759 | 2.231538 | 2.724659 | 1676.25 | 10.26468 | 500.7521 | 5132.341 | 82.0494 | 1 | 44.10583 | 16.6489 | 57.02088 | 2023-08-19 08:34 | 2023-08-19 09:16 | 27.45694 | 0 | 258.5123 | 233.1001 | 285.9271 | 304.3272 | 0 | 0 | 44.10583 | 2023-08-19 09:10 | 0.2664358 | 0.0009589122 | 0.02282035 | 0.008993289 | 0.0375745 | 0.00681075 | 0.03892764 | 0.01936051 | 0.003350659 | 0 | 0 | 0.5356137 | 0.2467041 | 208.6754 | 1 | 5.15248 | 1.687899 | 0.1093308 | 896.9204 | 938.0944 | 689.9994 | 2023-08-19 08:16 | 702.6359 | 0 | 4.9131 | 62.75708 | 0.1291945 | 0.1417539 | 0.08942947 | 2.649175 | 0 | 1.614316 | 1.843578 | -1.919465
2023-08-19 | 45937 | SUP9 | 269 | 0 | 0 | 0 | 9 | 0 | 0 | 0.1334912 | 3.663583 | 0 | 0 | 1.975306 | 0 | 0 | 2.168816 | 0 | 0 | 7.575483 | 3.627633 | 6.642769 | 0 | 7.266176 | 42.37585 | 60.84514 | 9.743613 | 1.068759 | 2.568437 | 1.987812 | 1603.283 | 10.26468 | 712.5445 | 5132.341 | 82.0494 | 0.9506914 | 58.70635 | 34.29589 | 97.0589 | 2023-08-19 09:49 | 2023-08-19 11:37 | 42.09368 | 0 | 249.8059 | 258.8363 | 281.0043 | 352.4642 | 0 | 0 | 60.10169 | 2023-08-19 10:30 | 0.3459952 | 0.001592611 | 0.009781233 | 0.009894378 | 0.03781335 | 0.005075694 | 0.01984517 | 0.01352191 | 0.003885294 | 0 | 0 | 0.5454827 | 0.3221321 | 208.6754 | 1 | 5.15248 | 1.064918 | -0.0596731 | 1049.457 | 938.0944 | 751.107 | 2023-08-19 09:16 | 702.6359 | 0 | 4.671419 | 51.17391 | 0.1194208 | 0.1245043 | 0.07677554 | 1.711761 | 0 | 0.4735467 | -1.141399 | -1.919465
2023-08-19 | 46021 | 38MNVS5 | 269 | 0 | 0 | 1 | 8 | 0 | 0.03922724 | 0.1583788 | 4.058663 | 0 | 0 | 2 | 0 | 0 | 1.964078 | 0 | 0 | 8.40682 | -0.02276802 | 16.58645 | 0 | 21.15146 | 46.32721 | 77.09171 | 7.833249 | 2.416028 | 2.54402 | 2.988428 | 1629.344 | 29.46159 | 580.1417 | 14730.8 | 220.1339 | 1 | 58.70635 | 46.50035 | 97.0589 | 2023-08-19 15:11 | 2023-08-19 16:54 | 0 | 0 | 235.6638 | 246.6143 | 261.2501 | 288.2954 | 0 | 0 | 60.10169 | 2023-08-19 16:48 | 0.06853956 | 0.002657304 | 0.0117628 | 0.01061913 | 0.05826961 | 0.00626907 | 0.0475161 | 0.02224861 | 0.003854097 | 0 | 0 | 0.5006336 | 0.07240466 | 97.17323 | 1.00589 | 7.85535 | 0.5172319 | 0.05516808 | 1049.457 | 938.0944 | 688.7561 | 2023-08-19 11:37 | 438.6732 | 0 | 4.582587 | 59.40245 | 0.2743675 | 0.1090496 | 0.05944332 | 1.262493 | 0 | 0.05424943 | 0.9300543 | 1.839816
2023-08-19 | 43916 | 38MNVS5 | 269 | 0 | 0 | 1 | 8 | 0 | 0.007909186 | 0.2332867 | 3.69859 | 0 | 0 | 2 | 0 | 0 | 2.056558 | 0 | 0 | 9.035514 | -4.257646 | 16.58645 | 7.122574 | 21.15146 | 44.31671 | 73.81685 | 7.833249 | 2.673642 | 1.686713 | 3.420437 | 1732.554 | 29.46159 | 606.9848 | 14730.8 | 186.6767 | 1 | 43.68214 | 14.08247 | 56.50793 | 2023-08-19 17:08 | 2023-08-19 17:52 | 29.59966 | 0 | 253.145 | 244.1866 | 285.9271 | 306.191 | 0 | 0 | 43.68214 | 2023-08-19 17:42 | 0.07325432 | 0.00585851 | 0.01943514 | 0.01077852 | 0.08067231 | 0.004829706 | 0.06934586 | 0.01771225 | 0.003358535 | 0 | 0 | 0.07267178 | 0.06457381 | 100.9594 | 1 | 8.109545 | 0.5387245 | -0.07777766 | 953.632 | 824.2915 | 567.4691 | 2023-08-19 16:54 | 292.419 | 0 | 4.84913 | 55.37444 | 0.2865398 | 0.1224045 | 0.06569138 | 3.10188 | 0 | 1.312369 | -0.1142702 | 1.839816
2023-08-19 | 45326 | 38MNVS5 | 269 | 0 | 0 | 1 | 8 | 0 | 0.05588298 | 0.1961065 | 4.284794 | 0 | 0 | 1.993451 | 0 | 0 | 2.075844 | 0 | 0 | 8.417987 | 4.41172 | 13.20755 | 6.774792 | 20.50677 | 46.09203 | 77.09171 | 9.693837 | 2.673642 | 1.96289 | 3.479005 | 1644.489 | 23.06372 | 629.1645 | 11531.86 | 158.1022 | 1 | 42.52663 | 11.16881 | 54.4624 | 2023-08-19 18:03 | 2023-08-19 18:44 | 30.59086 | 0.7669637 | 249.5519 | 243.3138 | 285.9271 | 311.5806 | 0 | 0 | 42.52663 | 2023-08-19 18:33 | 0.114451 | 0.002355473 | 0.02083868 | 0.01415306 | 0.06690055 | 0.005149705 | 0.06729574 | 0.01526996 | 0.002725667 | 0 | 0 | 0.1236999 | 0.1231288 | 113.1447 | 1 | 8.001805 | 0.5222354 | 0.2313653 | 927.3134 | 840.5727 | 632.407 | 2023-08-19 17:52 | 350.1719 | 0 | 4.455318 | 57.93238 | 0.2660048 | 0.1091945 | 0.05779244 | 3.807625 | 0.01408244 | -0.5464796 | 0.5422316 | 0.6509186
2023-08-19 | 44786 | 51CRV4 | 269 | 0 | 0 | 1 | 8 | 0 | 0.07145489 | 0.1928904 | 4.013219 | 0 | 0 | 2 | 0 | 0 | 1.991604 | 0 | 0 | 7.998425 | -2.068373 | 12.96888 | 6.981177 | 21.15146 | 44.84712 | 72.26688 | 10.12824 | 2.673642 | 2.568437 | 3.046927 | 1626.555 | 25.96552 | 475.5528 | 12982.76 | 196.5969 | 1 | 37.40465 | 8.884219 | 43.27315 | 2023-08-19 18:52 | 2023-08-19 19:30 | 28.52043 | 0 | 265.6482 | 253.9981 | 275.7744 | 300.9375 | 0 | 0 | 37.40465 | 2023-08-19 19:23 | 0.1194054 | 0.002724681 | 0.0181668 | 0.01348777 | 0.0791964 | 0.004911603 | 0.09337375 | 0.01563796 | 0.003180928 | 0 | 0 | 0.1219465 | 0.1326147 | 114.8563 | 1.00731 | 6.026901 | 0.04934115 | 0.07334945 | 841.2243 | 652.5061 | 432.6337 | 2023-08-19 18:44 | 296.0551 | 0 | 4.517096 | 56.23464 | 0.2926854 | 0.110679 | 0.06250576 | 4.210235 | 0 | -0.2548792 | 0.1038977 | 1.195972
2023-08-19 | 43916 | R16 | 269 | 0 | 0 | 1 | 8 | 0 | 0 | 0.1438349 | 4.00884 | 0 | 0 | 2 | 0 | 0 | 2.038534 | 0 | 0 | 8.177638 | 1.082389 | 7.417569 | 6.723118 | 14.64611 | 46.70442 | 70.61056 | 9.793706 | 2.634069 | 1.983125 | 3.949383 | 1610.352 | 16.13163 | 611.2627 | 8065.814 | 118.7411 | 0.9167748 | 41.06809 | 12.75659 | 54.24979 | 2023-08-19 19:43 | 2023-08-19 20:24 | 27.8864 | 0.4251049 | 268.3823 | 268.0526 | 279.4604 | 314.2666 | 0 | 0 | 37.15175 | 2023-08-19 20:12 | 0.2268653 | 0.00487012 | 0.03035862 | 0.0143862 | 0.06325148 | 0.005095683 | 0.06613629 | 0.01338076 | 0.003402734 | 0 | 0 | 0.256197 | 0.2480521 | 161.7883 | 1.045725 | 8.218047 | 1.133625 | 0.1816893 | 913.3302 | 718.0173 | 659.6631 | 2023-08-19 19:30 | 412.6735 | 0 | 4.341063 | 51.09614 | 0.207421 | 0.1158132 | 0.06147895 | 3.219362 | 0.007836066 | -1.08578 | -1.159814 | -0.7001369
2023-08-19 | 45804 | SAE9254 | 269 | 0 | 0 | 1 | 8 | 0 | 0.05752181 | 0.03211612 | 4.127697 | 0 | 0 | 1.943598 | 0 | 0 | 1.924369 | 0 | 0 | 8.4162 | -3.838087 | 9.20013 | 7.122574 | 16.66663 | 44.54438 | 65.78912 | 10.90279 | 1.914467 | 1.023036 | 4.112433 | 1541.299 | 13.72443 | 612.8711 | 6862.216 | 102.881 | 0.9591495 | 40.92547 | 16.93338 | 58.55662 | 2023-08-19 20:42 | 2023-08-19 21:23 | 23.29431 | 0.6977788 | 252.3804 | 268.0526 | 277.0832 | 266.5261 | 0 | 0 | 39.25364 | 2023-08-19 21:22 | 0.09888961 | 0.00171283 | 0.01726138 | 0.009337962 | 0.06635671 | 0.004761451 | 0.05511613 | 0.01994263 | 0.003649185 | 0 | 0 | 0.1302068 | 0.1005176 | 201.2017 | 1.01851 | 7.356238 | 2.057623 | -0.1995546 | 1049.457 | 791.9445 | 598.87 | 2023-08-19 20:24 | 230.6917 | 0 | 4.664988 | 50.54538 | 0.2533342 | 0.1279269 | 0.07090819 | 2.416852 | 0.01191631 | 0.4431918 | -1.289593 | -1.189933
2023-08-19 | 45527 | SAE9254 | 269 | 0 | 0 | 1 | 8 | 0 | 0 | 0.04301339 | 3.869951 | 0 | 0 | 2 | 0 | 0 | 1.943264 | 0 | 0 | 8.492509 | 3.202739 | 8.629533 | 6.909898 | 16.15224 | 44.10119 | 71.94868 | 9.609769 | 1.255294 | 0.9383994 | 4.112433 | 1557.607 | 20.06501 | 594.5205 | 10032.5 | 152.4465 | 1 | 42.21701 | 8.772501 | 52.49976 | 2023-08-19 21:32 | 2023-08-19 22:17 | 31.93426 | 1.510253 | 268.5499 | 251.7586 | 264.3533 | 295.5485 | 0 | 0 | 42.21701 | 2023-08-19 22:11 | 0.1692577 | 0.000915526 | 0.01635276 | 0.01162558 | 0.07055886 | 0.004981776 | 0.03298458 | 0.01619646 | 0.003604084 | 0 | 0 | 0.2616609 | 0.1913309 | 167.6963 | 1.064123 | 6.84212 | 2.057623 | 0.2423683 | 906.1674 | 812.2136 | 520.7923 | 2023-08-19 21:23 | 608.664 | 0 | 4.839597 | 59.5343 | 0.2244967 | 0.1180356 | 0.06726457 | 4.812426 | 0.02876685 | 1.267373 | 0.9652117 | 0.07588421
2023-08-19 | 43916 | SAE9254 | 269 | 0 | 0 | 1 | 8 | 0 | 0.04536994 | 0.07647341 | 3.953948 | 0 | 0 | 1.991966 | 0 | 0 | 1.985721 | 0 | 0 | 8.227663 | -2.101935 | 8.452386 | 6.812481 | 16.06429 | 44.89011 | 67.08013 | 8.973692 | 2.04751 | 2.370898 | 4.112433 | 1547.778 | 18.12599 | 573.2282 | 9062.993 | 122.8087 | 0.9349767 | 47.70368 | 8.636451 | 58.36926 | 2023-08-19 22:25 | 2023-08-19 23:12 | 37.03811 | 2.066367 | 260.5914 | 246.5617 | 278.3259 | 311.5518 | 0 | 0 | 44.60183 | 2023-08-19 23:01 | 0.079962 | 0.003556116 | 0.01165643 | 0.01149233 | 0.06773892 | 0.005808231 | 0.03817509 | 0.01355476 | 0.003053755 | 0 | 0 | 0.08507606 | 0.0887447 | 180.0699 | 1 | 6.815721 | 2.057623 | 0.2206196 | 913.7164 | 717.0588 | 515.3853 | 2023-08-19 22:17 | 363.2624 | 0 | 4.346015 | 52.06715 | 0.2394791 | 0.1226543 | 0.06478842 | 5.523528 | 0.03540163 | -1.062405 | -0.9283183 | -0.3032684
2023-08-19 | 43916 | SCM415HV | 269 | 0 | 0 | 2 | 5 | 0 | 0.06742138 | 0.08859252 | 4.161043 | 0 | 0 | 2 | 0 | 0 | 1.938685 | 0 | 0 | 8.274689 | 6.7258 | 7.335603 | 6.928929 | 12.87179 | 37.11176 | 66.39599 | 10.07708 | 2.190974 | 1.050372 | 4.020307 | 1566.543 | 17.29066 | 571.7473 | 8645.329 | 132.6178 | 1 | 44.86266 | 14.28685 | 67.21801 | 2023-08-19 23:26 | 2023-08-20 00:14 | 22.50731 | 6.653386 | 291.4225 | 244.6489 | 267.9034 | 308.0772 | 0 | 0 | 44.86266 | 2023-08-20 00:14 | 0.04972142 | 0.00256148 | 0.01396444 | 0.0100398 | 0.04771893 | 0.004521243 | 0.03317861 | 0.0131883 | 0.003579346 | 0 | 0 | 0.2931021 | 0.04944834 | 176.8082 | 1 | 6.939978 | 1.828008 | 0.001323973 | 937.8153 | 886.6057 | 691.8525 | 2023-08-19 23:12 | 702.6359 | 0 | 4.310951 | 59.83042 | 0.193864 | 0.1246263 | 0.06492787 | 3.140138 | 0.09898219 | -1.227914 | 1.044394 | -0.4685919
2023-08-20 | 46021 | SCM415HV | 269 | 0 | 0 | 2 | 5 | 0 | 0.1064727 | 0.07978148 | 3.982665 | 0 | 0 | 2 | 0 | 0 | 1.962289 | 0 | 0 | 8.742413 | -1.698211 | 8.036299 | 7.122574 | 14.33681 | 44.03905 | 65.42006 | 9.664473 | 1.639117 | 2.568437 | 2.001183 | 1692.015 | 15.68259 | 712.5445 | 7841.296 | 110.5406 | 0.9676672 | 42.70629 | 9.24279 | 53.0963 | 2023-08-20 00:23 | 2023-08-20 01:05 | 32.31629 | 1.147215 | 278.0521 | 235.0934 | 265.2318 | 303.1856 | 0 | 0 | 41.32548 | 2023-08-20 00:58 | 0.1947303 | 0.00272553 | 0.03109139 | 0.01420092 | 0.05224794 | 0.004797095 | 0.05625222 | 0.01415302 | 0.003593305 | 0 | 0 | 0.1934556 | 0.1776412 | 82.45005 | 1.070557 | 7.981235 | 0.2057946 | 0.1562721 | 815.0231 | 905.0485 | 700.8394 | 2023-08-20 00:14 | 702.6359 | 0 | 4.546636 | 58.45975 | 0.21915 | 0.1336351 | 0.06949912 | 4.620498 | 0.02160631 | -0.1154442 | 0.6804786 | -0.7905554
2023-08-20 | 43916 | R16 | 269 | 0 | 0 | 2 | 5 | 0 | 0 | 0.04052201 | 4.131031 | 0 | 0 | 1.99892 | 0 | 0 | 1.999522 | 0 | 0 | 8.228402 | 1.342246 | 7.597434 | 6.94484 | 14.60211 | 42.78278 | 66.95554 | 8.81989 | 1.922473 | 1.303621 | 3.478364 | 1556.454 | 13.79181 | 510.2978 | 6895.907 | 101.1299 | 0.9354584 | 40.02 | 10.59962 | 48.02901 | 2023-08-20 01:15 | 2023-08-20 01:53 | 29.42037 | 0 | 237.0037 | 256.9739 | 275.963 | 323.4463 | 0 | 0 | 37.43704 | 2023-08-20 01:48 | 0.2569055 | 0.0007053051 | 0.02413686 | 0.01395904 | 0.05906306 | 0.00517446 | 0.09169243 | 0.01815512 | 0.003160151 | 0 | 0 | 0.2512585 | 0.2768487 | 140.9178 | 1 | 9.518301 | 1.438038 | 0.1178528 | 728.8847 | 750.2453 | 573.3655 | 2023-08-20 01:05 | 702.6359 | 0 | 4.757165 | 55.20609 | 0.2180867 | 0.1228935 | 0.07104961 | 3.775606 | 0 | 0.8782803 | -0.1566576 | -1.176044
2023-08-20 | 45016 | SAE9254 | 269 | 0 | 0 | 2 | 5 | 0 | 0 | 0.0471636 | 4.035845 | 0 | 0 | 2 | 0 | 0 | 1.896065 | 0 | 0 | 8.076964 | 2.206953 | 8.851021 | 7.122574 | 16.01456 | 40.08138 | 66.37985 | 10.08232 | 2.178268 | 1.882545 | 4.112433 | 1673.72 | 18.5421 | 632.4748 | 9271.049 | 149.1563 | 0.9529695 | 49.01496 | 16.26932 | 61.3946 | 2023-08-20 02:10 | 2023-08-20 02:54 | 32.74563 | 0 | 256.4205 | 221.1348 | 250.836 | 278.7172 | 0 | 0 | 46.70976 | 2023-08-20 02:46 | 0.1512236 | 0.0009054844 | 0.01725214 | 0.009395814 | 0.06122222 | 0.005560634 | 0.04464981 | 0.01913324 | 0.003044141 | 0 | 0 | 0.3400193 | 0.1563392 | 208.6754 | 1.097171 | 6.667116 | 2.057623 | -0.06554478 | 876.1379 | 938.0944 | 574.3492 | 2023-08-20 01:53 | 264.8061 | 0 | 4.482416 | 53.42939 | 0.2412563 | 0.1216779 | 0.06752676 | 3.012723 | 0 | -0.4185745 | -0.5977957 | -0.2213738
2023-08-20 | 46021 | SAE9254 | 269 | 0 | 0 | 2 | 5 | 0 | 0.04711709 | 0.1148008 | 3.951927 | 0 | 0 | 1.809292 | 0 | 0 | 2.007668 | 0 | 0 | 8.309472 | -1.504932 | 7.978138 | 6.951943 | 14.10285 | 45.6261 | 66.53349 | 10.5606 | 1.669969 | 2.020614 | 3.971911 | 1621.272 | 15.49654 | 688.79 | 7748.268 | 121.4612 | 1 | 42.88351 | 10.06664 | 59.70845 | 2023-08-20 03:04 | 2023-08-20 03:48 | 26.05857 | 6.653386 | 226.8497 | 257.7989 | 251.81 | 292.6138 | 0 | 0 | 42.88351 | 2023-08-20 03:39 | 0.1447663 | 0.004480172 | 0.02652636 | 0.01093789 | 0.05116257 | 0.004569571 | 0.04036832 | 0.02103171 | 0.003009862 | 0 | 0 | 0.1366401 | 0.1311548 | 178.8257 | 1.063114 | 7.407145 | 2.057623 | 0.1093148 | 811.3721 | 722.0908 | 711.2945 | 2023-08-20 02:54 | 339.1597 | 0 | 4.9131 | 60.29528 | 0.2119662 | 0.1248916 | 0.07384401 | 4.259961 | 0.1114312 | 1.614316 | 1.169323 | -0.8281414
2023-08-20 | 44700 | SAE9254 | 269 | 0 | 0 | 2 | 5 | 0 | 0.05587801 | 0.1139591 | 4.064874 | 0 | 0 | 1.897867 | 0 | 0 | 2.016592 | 0 | 0 | 7.383859 | -1.072829 | 10.12004 | 7.001973 | 17.69324 | 42.51716 | 66.52143 | 10.45809 | 1.727565 | 1.818127 | 3.863556 | 1760.177 | 22.08087 | 475.203 | 11040.43 | 176.2622 | 1 | 37.43077 | 14.36627 | 51.97432 | 2023-08-20 04:02 | 2023-08-20 04:41 | 22.88721 | 0.1772844 | 223.3903 | 239.9728 | 241.693 | 293.6318 | 0 | 0 | 37.43077 | 2023-08-20 04:35 | 0.1337159 | 0.003049317 | 0.02243608 | 0.01184859 | 0.05516215 | 0.005448608 | 0.04231645 | 0.02527579 | 0.00312057 | 0 | 0 | 0.1313559 | 0.1397848 | 154.6223 | 1 | 8.010851 | 2.057623 | 0.02354508 | 791.5229 | 848.7307 | 491.4275 | 2023-08-20 03:48 | 301.9478 | 0 | 4.629737 | 53.24352 | 0.2659781 | 0.1109997 | 0.06959768 | 2.605462 | 0.003410999 | 0.2768029 | -0.6432878 | 0.4638531
2023-08-20 | 44560 | SAE9254 | 269 | 0 | 0 | 2 | 5 | 0 | 0.07712489 | 0.1478654 | 3.793644 | 0 | 0 | 1.968816 | 0 | 0 | 1.955202 | 0 | 0 | 7.368997 | 0.1275966 | 11.22197 | 7.122574 | 19.51379 | 36.84943 | 63.21559 | 9.130453 | 2.210378 | 2.568437 | 2.661067 | 1762.983 | 22.71175 | 608.7923 | 11355.88 | 177.6062 | 1 | 37.75078 | 14.11756 | 47.58512 | 2023-08-20 04:55 | 2023-08-20 05:31 | 23.63323 | 0 | 231.4386 | 253.2985 | 264.6702 | 314.0405 | 0 | 0 | 37.75078 | 2023-08-20 05:24 | 0.1876895 | 0.002099545 | 0.01914578 | 0.0108971 | 0.06511398 | 0.004963746 | 0.05792291 | 0.01955725 | 0.003399103 | 0 | 0 | 0.1887141 | 0.1836103 | 109.3125 | 1 | 7.253494 | 0.8067128 | -0.3066627 | 837.7486 | 733.623 | 579.0437 | 2023-08-20 04:41 | 369.1341 | 0 | 4.620256 | 59.08388 | 0.3086864 | 0.1165693 | 0.07308728 | 2.674031 | 0 | 0.2320495 | 0.8453607 | 0.584079
2023-08-20 | 45727 | EN8C | 269 | 0 | 0 | 2 | 5 | 0 | -0.004914271 | 0.06429872 | 3.648373 | 0 | 0 | 2 | 0 | 0 | 1.953187 | 0 | 0 | 8.221615 | -0.422671 | 6.580803 | 6.933099 | 13.15622 | 44.41719 | 65.37236 | 10.78715 | 2.004052 | 2.019421 | 3.488707 | 1674.024 | 18.92434 | 558.661 | 9462.168 | 144.113 | 0.9879804 | 49.16709 | 10.92864 | 57.39696 | 2023-08-20 05:43 | 2023-08-20 06:28 | 38.23844 | 0 | 222.9916 | 243.8886 | 274.3793 | 298.5462 | 0 | 0 | 48.57612 | 2023-08-20 06:26 | 0.1493991 | 0.00184338 | 0.02070858 | 0.009401431 | 0.05678363 | 0.005182869 | 0.04772262 | 0.0193235 | 0.003347715 | 0 | 0 | 0.4368674 | 0.1390733 | 164.3675 | 1.041606 | 8.910582 | 1.534117 | -0.04946166 | 862.2336 | 757.6714 | 641.9196 | 2023-08-20 05:31 | 600.9845 | 0 | 4.442681 | 59.23544 | 0.2012505 | 0.1257659 | 0.06795963 | 4.498919 | 0 | -0.6061278 | 0.8856092 | -0.1464065
2023-08-20 | 46021 | EN8C | 269 | 0 | 0 | 0 | 2 | 0 | -0.0002743484 | 0.104976 | 3.71258 | 0 | 0 | 1.979123 | 0 | 0 | 1.882909 | 0 | 0 | 7.274458 | -3.367527 | 7.192212 | 6.750404 | 16.4171 | 49.59173 | 70.03324 | 9.995243 | 2.140863 | 2.362917 | 2.715253 | 1778.101 | 15.4441 | 712.5445 | 7722.049 | 99.08383 | 0.9584871 | 47.66854 | 38.28779 | 85.03677 | 2023-08-20 07:04 | 2023-08-20 07:51 | 9.380748 | 0 | 211.1034 | 257.2612 | 250.1657 | 314.5778 | 0 | 0 | 45.68968 | 2023-08-20 07:45 | 0.2290814 | 0.002134684 | 0.01760126 | 0.01238762 | 0.05936247 | 0.006054247 | 0.06887544 | 0.02208118 | 0.003529509 | 0 | 0 | 0.5454827 | 0.2433226 | 132.4076 | 1 | 5.972596 | 0.5590811 | 0.01530866 | 1049.457 | 936.7968 | 751.107 | 2023-08-20 06:28 | 632.2706 | 0 | 4.9131 | 55.69492 | 0.2344186 | 0.1038715 | 0.07015383 | 1.245006 | 0 | 1.614316 | -0.03329681 | -0.8387479
2023-08-20 | 43916 | EN8C | 269 | 0 | 0 | 0 | 2 | 0 | 0.06855871 | 0.07640006 | 4.387375 | 0 | 0 | 1.852105 | 0 | 0 | 2.202107 | 0 | 0 | 8.017071 | 3.33159 | 11.14097 | 7.055379 | 18.15471 | 41.71717 | 71.22054 | 10.39843 | 1.886954 | 1.79484 | 2.863495 | 1629.529 | 15.71061 | 625.633 | 7855.307 | 122.365 | 1 | 40.36719 | 10.49307 | 52.45936 | 2023-08-20 08:01 | 2023-08-20 08:43 | 28.27501 | 1.599102 | 251.2647 | 225.3765 | 256.8117 | 297.2017 | 0 | 0 | 40.36719 | 2023-08-20 07:45 | 0.04930399 | 0.0001993578 | 0.009781233 | 0.008286431 | 0.0375745 | 0.001962834 | 0.01984517 | 0.01256827 | 0.002725667 | 0 | 0 | 0.05217651 | 0.04944834 | 116.667 | 1.014125 | 7.132267 | 0.7905062 | 0.1860347 | 854.2019 | 725.228 | 482.5978 | 2023-08-20 07:51 | 479.2566 | 0 | 4.564061 | 51.06138 | 0.2549083 | 0.1125668 | 0.06408349 | 3.847032 | 0.03048268 | -0.03319898 | -1.168038 | -0.7849009
2023-08-20 | 43916 | 44MNSIVS6 | 269 | 0 | 0 | 0 | 2 | 0 | -0.005707044 | 0.1636239 | 4.077247 | 0 | 0 | 2 | 0 | 0 | 1.974978 | 0 | 0 | 7.930786 | -5.070253 | 9.272719 | 7.122574 | 16.33061 | 42.86913 | 62.06028 | 10.66391 | 2.361161 | 1.566501 | 3.096623 | 1778.101 | 19.26779 | 539.0364 | 9633.896 | 157.8553 | 1 | 46.41512 | 10.41845 | 56.5105 | 2023-08-20 08:53 | 2023-08-20 09:37 | 35.99667 | 0 | 248.0787 | 217.3858 | 251.3787 | 350.8173 | 0 | 0 | 46.41512 | 2023-08-20 09:28 | 0.1735587 | 0.002184365 | 0.02041055 | 0.01487771 | 0.08920913 | 0.005935066 | 0.05134559 | 0.01904734 | 0.003313327 | 0 | 0 | 0.1689354 | 0.1559742 | 134.7286 | 1 | 7.296573 | 0.646847 | 0.08861537 | 859.2444 | 731.2704 | 452.4916 | 2023-08-20 08:43 | 358.2434 | 0 | 4.588309 | 58.33392 | 0.2631411 | 0.1277917 | 0.07393311 | 4.45509 | 0 | 0.08125647 | 0.6474033 | -0.07925346
2023-08-20 | 43916 | 44MNSIVS6 | 269 | 0 | 0 | 0 | 2 | 0 | 0 | 0.2332867 | 3.684675 | 0 | 0 | 2 | 0 | 0 | 2.025297 | 0 | 0 | 7.49277 | -3.282381 | 9.269591 | 7.122574 | 16.40429 | 41.60445 | 62.21913 | 10.05814 | 1.646083 | 2.276305 | 2.18168 | 1630.558 | 19.47222 | 665.6582 | 9736.109 | 148.3518 | 1 | 40.58208 | 10.37094 | 46.35122 | 2023-08-20 09:47 | 2023-08-20 10:29 | 30.21114 | 0 | 244.8309 | 223.422 | 251.925 | 311.8293 | 0 | 0 | 40.58208 | 2023-08-20 10:22 | 0.2786003 | 0.001428805 | 0.01824144 | 0.01809835 | 0.08212596 | 0.005747454 | 0.05095597 | 0.01642849 | 0.003084962 | 0 | 0 | 0.2320527 | 0.2494493 | 98.54113 | 1 | 8.50277 | 0.5293533 | 0.006244086 | 832.4483 | 688.0478 | 378.1868 | 2023-08-20 09:37 | 413.3611 | 0 | 4.742441 | 59.15947 | 0.2636535 | 0.1204255 | 0.07622159 | 3.913059 | 0 | 0.8087831 | 0.8654238 | -0.03937545
2023-08-20 | 43916 | 44MNSIVS6 | 269 | 0 | 0 | 0 | 2 | 0 | 0 | 0.04329918 | 3.849683 | 0 | 0 | 2 | 0 | 0 | 2.202107 | 0 | 0 | 7.584038 | 0.348952 | 6.688135 | 6.975221 | 13.45349 | 45.41688 | 66.80336 | 10.23455 | 1.799431 | 1.668223 | 2.483585 | 1684.568 | 17.65086 | 712.5445 | 8825.43 | 133.6403 | 1 | 40.3865 | 9.847647 | 50.58065 | 2023-08-20 10:39 | 2023-08-20 11:23 | 30.19235 | 0.3465005 | 233.3528 | 226.059 | 248.2211 | 323.1801 | 0 | 0 | 40.3865 | 2023-08-20 10:22 | 0.04930399 | 0.0001993578 | 0.009781233 | 0.008286431 | 0.0375745 | 0.001962834 | 0.01984517 | 0.01256827 | 0.002725667 | 0 | 0 | 0.05217651 | 0.04944834 | 108.9895 | 1 | 9.723537 | 0.526008 | 0.1581461 | 812.4453 | 765.2372 | 394.8236 | 2023-08-20 10:29 | 702.6359 | 0 | 4.232814 | 54.9337 | 0.2013894 | 0.1135278 | 0.06336229 | 4.101132 | 0.006850455 | -1.59673 | -0.2250238 | -0.3971487
2023-08-20 | 43916 | SAE15B41 | 269 | 0 | 0 | 0 | 2 | 0 | 0 | 0.03681259 | 3.987452 | 0 | 0 | 2 | 0 | 0 | 1.870645 | 0 | 0 | 7.739228 | 0.08393975 | 7.388543 | 6.934594 | 12.84143 | 43.97636 | 64.64096 | 9.822369 | 1.651539 | 1.674769 | 3.233116 | 1624.675 | 16.02275 | 584.1545 | 8011.376 | 130.7701 | 1 | 41.40168 | 8.636451 | 54.4456 | 2023-08-20 11:31 | 2023-08-20 12:16 | 28.35776 | 5.068133 | 246.2578 | 227.0825 | 230.8622 | 319.6997 | 0 | 0 | 41.40168 | 2023-08-20 12:11 | 0.1324124 | 0.001153728 | 0.02284346 | 0.0149904 | 0.07232624 | 0.005485001 | 0.05307741 | 0.01605443 | 0.003484452 | 0 | 0 | 0.3671401 | 0.1259718 | 152.7871 | 1.041982 | 8.792908 | 1.587533 | -0.005956784 | 907.2969 | 765.8278 | 571.8552 | 2023-08-20 11:23 | 702.6359 | 0 | 4.531994 | 51.20579 | 0.1986577 | 0.1197264 | 0.07011026 | 4.79383 | 0.09308618 | -0.1845565 | -1.133843 | -0.7220228
2023-08-20 | 43916 | SAE15B41 | 269 | 0 | 0 | 0 | 2 | 0 | 0.1064727 | 0.09637141 | 3.796891 | 0 | 0 | 2 | 0 | 0 | 1.919137 | 0 | 0 | 7.502217 | -3.247148 | 9.220185 | 6.711516 | 16.23399 | 39.82418 | 60.31324 | 10.32868 | 2.009549 | 1.744698 | 4.112433 | 1713.275 | 23.07023 | 588.0071 | 11535.11 | 181.0421 | 0.9167748 | 58.70635 | 12.1666 | 69.43075 | 2023-08-20 12:28 | 2023-08-20 13:27 | 42.09368 | 0 | 220.5585 | 238.0029 | 224.8845 | 327.7607 | 0 | 0 | 51.12269 | 2023-08-20 13:23 | 0.1068624 | 0.002520424 | 0.01981915 | 0.01497246 | 0.07977801 | 0.005598795 | 0.03993497 | 0.02146645 | 0.003491861 | 0 | 0 | 0.5454827 | 0.1041365 | 172.4365 | 1 | 7.884716 | 1.912863 | 0.2987061 | 1004.271 | 825.8061 | 680.5881 | 2023-08-20 12:16 | 702.6359 | 0 | 4.232814 | 62.75708 | 0.2691613 | 0.1243876 | 0.07018051 | 4.825207 | 0 | -1.59673 | 1.843578 | 0.6521514
2023-08-20 | 43916 | SAE15B41 | 269 | 0 | 0 | 0 | 2 | 0 | 0.05213576 | 0.1411516 | 4.076394 | 0 | 0 | 1.933179 | 0 | 0 | 1.926831 | 0 | 0 | 7.595057 | -5.905988 | 13.22202 | 7.122574 | 21.15146 | 43.23778 | 67.04795 | 9.799757 | 2.350045 | 2.102904 | 3.183956 | 1778.101 | 26.42849 | 696.6009 | 13214.25 | 181.3009 | 1 | 48.34167 | 9.590753 | 57.43852 | 2023-08-20 13:37 | 2023-08-20 14:22 | 38.75091 | 0 | 238.1833 | 233.8841 | 228.1697 | 327.0424 | 0 | 0 | 48.34167 | 2023-08-20 14:17 | 0.08661362 | 0.003268002 | 0.02150429 | 0.01498786 | 0.09154127 | 0.006031085 | 0.03796917 | 0.01820341 | 0.003885294 | 0 | 0 | 0.08621288 | 0.08944273 | 120.7283 | 1.078779 | 7.486384 | 0.9595858 | -0.1256755 | 774.4515 | 756.0149 | 322.4112 | 2023-08-20 13:27 | 441.834 | 0 | 4.407003 | 51.84509 | 0.3154677 | 0.113278 | 0.06572913 | 5.040445 | 0 | -0.7745337 | -0.9815612 | 1.282
2023-08-20 | 46021 | 45C8 | 269 | 0 | 0 | 1 | 8 | 0 | 0.06699299 | 0.1245545 | 4.150629 | 0 | 0 | 2 | 0 | 0 | 2.082294 | 0 | 0 | 8.593842 | 3.951499 | 8.252171 | 7.122574 | 15.4488 | 44.50571 | 72.49985 | 9.523807 | 2.176952 | 1.010439 | 3.839115 | 1666.88 | 14.26973 | 638.0892 | 7134.863 | 110.4134 | 1 | 43.8709 | 24.29553 | 65.8932 | 2023-08-20 14:47 | 2023-08-20 15:31 | 19.57537 | 0 | 222.2832 | 209.4158 | 228.6249 | 305.8918 | 0 | 0 | 43.8709 | 2023-08-20 15:24 | 0.122063 | 0.001051124 | 0.02283752 | 0.01483065 | 0.07978456 | 0.006760159 | 0.03643868 | 0.02080879 | 0.0033065 | 0 | 0 | 0.1146601 | 0.1067661 | 177.0835 | 1.021571 | 7.737978 | 2.04397 | -0.3066627 | 961.4877 | 768.0227 | 703.7518 | 2023-08-20 14:22 | 702.6359 | 0 | 4.560711 | 52.70194 | 0.2130874 | 0.118536 | 0.06290649 | 1.805719 | 0 | -0.04900819 | -0.775134 | -1.077846
2023-08-20 | 46021 | 38MNVS5 | 269 | 0 | 0 | 1 | 8 | 0 | 0.06549426 | 0.186488 | 3.813062 | 0 | 0 | 1.971945 | 0 | 0 | 2.034234 | 0 | 0 | 7.385943 | 6.7258 | 5.845445 | 7.122574 | 13.37892 | 39.30836 | 67.4544 | 9.466931 | 1.818454 | 1.260723 | 3.269392 | 1602.345 | 18.89741 | 565.4239 | 9448.703 | 149.7829 | 1 | 40.33195 | 11.40398 | 51.49152 | 2023-08-20 15:42 | 2023-08-20 16:23 | 28.92797 | 0 | 231.8354 | 213.5077 | 246.4382 | 293.4912 | 0 | 0 | 40.33195 | 2023-08-20 16:15 | 0.1343462 | 0.002160316 | 0.0158346 | 0.01185143 | 0.08120005 | 0.006943138 | 0.05928956 | 0.01955062 | 0.003137077 | 0 | 0 | 0.1336973 | 0.1201047 | 117.4263 | 1 | 9.723537 | 1.39878 | 0.05215762 | 766.5917 | 838.7893 | 626.9559 | 2023-08-20 15:31 | 328.1963 | 0 | 4.294901 | 56.54987 | 0.1983402 | 0.1094953 | 0.06367117 | 3.536656 | 0 | -1.303673 | 0.1845104 | -0.1516801
2023-08-20 | 44606 | 38MNVS5 | 269 | 0 | 0 | 1 | 8 | 0 | 0 | 0.2251095 | 4.387375 | 0 | 0 | 1.978567 | 0 | 0 | 1.938559 | 0 | 0 | 8.129717 | 4.674152 | 8.078423 | 6.797457 | 14.55888 | 42.23722 | 69.59997 | 8.487498 | 2.656411 | 1.962083 | 2.935091 | 1590.015 | 17.31416 | 603.2812 | 8657.079 | 141.7963 | 0.9935413 | 37.20474 | 10.95859 | 49.03624 | 2023-08-20 16:34 | 2023-08-20 17:12 | 25.37324 | 0.8729125 | 225.5036 | 220.3051 | 224.081 | 292.0983 | 0 | 0 | 36.96444 | 2023-08-20 17:05 | 0.2171295 | 0.00125059 | 0.02342246 | 0.01159406 | 0.08812733 | 0.008331834 | 0.04777197 | 0.02152173 | 0.003302693 | 0 | 0 | 0.1978456 | 0.2082596 | 125.5855 | 1 | 9.526227 | 0.5170942 | -0.2384136 | 757.7277 | 692.918 | 626.3543 | 2023-08-20 16:23 | 457.2552 | 0 | 4.232814 | 62.75708 | 0.2091794 | 0.1168063 | 0.06081632 | 3.39503 | 0.01780138 | -1.59673 | 1.843578 | -0.4639237
2023-08-20 | 43916 | 38MNVS5 | 269 | 0 | 0 | 1 | 8 | 0 | 0.1064727 | 0.08140763 | 4.318577 | 0 | 0 | 2 | 0 | 0 | 2.032565 | 0 | 0 | 7.7906 | -6.558465 | 4.882746 | 6.731915 | 12.30904 | 49.59173 | 65.66571 | 10.03339 | 2.557332 | 1.764136 | 2.826559 | 1615.692 | 14.06763 | 534.5378 | 7033.816 | 121.3045 | 0.9468543 | 44.958 | 10.07535 | 57.35886 | 2023-08-20 17:22 | 2023-08-20 18:07 | 32.55713 | 2.325514 | 215.1976 | 231.0179 | 233.199 | 352.4642 | 0 | 0 | 42.56867 | 2023-08-20 17:58 | 0.263036 | 0.004014238 | 0.02006217 | 0.01002448 | 0.08867052 | 0.008331834 | 0.03958464 | 0.01903264 | 0.003857199 | 0 | 0 | 0.2722357 | 0.2409263 | 126.5416 | 1.087981 | 9.164561 | 0.5039146 | -0.2346881 | 997.3554 | 880.7867 | 751.107 | 2023-08-20 17:12 | 488.0477 | 0 | 4.513534 | 57.54013 | 0.1874501 | 0.1186403 | 0.06873503 | 4.462177 | 0.04054324 | -0.2716905 | 0.4400471 | -1.119305
2023-08-20 | 45684 | SCM415HV | 269 | 0 | 0 | 1 | 8 | 0 | 0 | 0.2332867 | 3.937908 | 0 | 0 | 1.990646 | 0 | 0 | 1.886069 | 0 | 0 | 8.008549 | 3.002591 | 13.23841 | 6.108362 | 20.46193 | 44.5042 | 75.97727 | 10.47289 | 2.487254 | 2.568437 | 2.874723 | 1617.16 | 22.364 | 610.0717 | 11182 | 154.0225 | 1 | 42.81165 | 11.82536 | 59.11044 | 2023-08-20 18:20 | 2023-08-20 19:03 | 26.51286 | 4.473429 | 201.2564 | 239.6773 | 210.3547 | 281.2674 | 0 | 0 | 42.81165 | 2023-08-20 18:57 | 0.0595854 | 0.002362388 | 0.01377858 | 0.009798373 | 0.0877603 | 0.007642921 | 0.03862068 | 0.01961704 | 0.003411722 | 0 | 0 | 0.06156015 | 0.06202581 | 105.9873 | 1.060104 | 6.901399 | 0.5743452 | -0.1868755 | 875.2234 | 855.7823 | 751.107 | 2023-08-20 18:07 | 488.2863 | 0 | 4.48576 | 60.33583 | 0.2693165 | 0.1054072 | 0.05904081 | 3.620325 | 0.07567918 | -0.4027909 | 1.180254 | 0.517875
2023-08-20 | 43916 | SCM415HV | 269 | 0 | 0 | 1 | 8 | 0 | 0 | 0.204596 | 4.245048 | 0 | 0 | 2 | 0 | 0 | 1.920738 | 0 | 0 | 8.397541 | -2.255284 | 7.712289 | 6.427195 | 14.66049 | 43.01724 | 63.81999 | 9.831327 | 2.673642 | 2.035057 | 3.370723 | 1610.134 | 21.34719 | 625.5611 | 10673.6 | 152.358 | 1 | 38.8989 | 9.695552 | 46.52585 | 2023-08-20 19:12 | 2023-08-20 19:51 | 29.20335 | 0 | 237.37 | 208.4534 | 256.2397 | 341.8603 | 0 | 0 | 38.8989 | 2023-08-20 19:44 | 0.1322152 | 0.002589671 | 0.01739849 | 0.008286431 | 0.07819141 | 0.006361146 | 0.03918383 | 0.01800815 | 0.003250871 | 0 | 0 | 0.116102 | 0.1271228 | 158.9943 | 1 | 8.815297 | 0.537375 | -0.217685 | 849.5045 | 716.3561 | 641.7955 | 2023-08-20 19:03 | 390.4959 | 0 | 4.400426 | 56.05121 | 0.2297163 | 0.1315817 | 0.06895059 | 4.012035 | 0 | -0.8055784 | 0.05715455 | 0.3233397
2023-08-20 | 43916 | SAE1541M | 269 | 0 | 0 | 1 | 8 | 0 | 0 | 0.2327053 | 3.875425 | 0 | 0 | 1.97801 | 0 | 0 | 1.80384 | 0 | 0 | 8.127515 | 0.5770885 | 9.524665 | 7.122574 | 15.8616 | 44.03163 | 68.59784 | 10.03527 | 2.673642 | 1.421017 | 4.112433 | 1587.309 | 24.23958 | 530.1767 | 12119.79 | 168.7046 | 0.9402068 | 37.14271 | 17.27857 | 55.05534 | 2023-08-20 20:08 | 2023-08-20 20:44 | 19.23008 | 0.6340584 | 243.1416 | 237.003 | 221.751 | 304.0967 | 0 | 0 | 34.92183 | 2023-08-20 20:38 | 0.07686781 | 0.001589641 | 0.02210925 | 0.01314439 | 0.09154127 | 0.008320969 | 0.08170977 | 0.01870542 | 0.003333993 | 0 | 0 | 0.07088231 | 0.07803625 | 192.9029 | 1.052346 | 8.531981 | 1.521085 | -0.1438758 | 885.3417 | 728.517 | 650.654 | 2023-08-20 19:51 | 377.4777 | 0 | 4.9131 | 58.14511 | 0.231226 | 0.1184806 | 0.07162179 | 2.14964 | 0.01151675 | 1.614316 | 0.5978772 | 0.8730416
2023-08-20 | 45570 | SAE1541M | 269 | 0 | 0 | 1 | 8 | 0 | 0 | 0.2332867 | 4.153235 | 0 | 0 | 1.838776 | 0 | 0 | 2.084252 | 0 | 0 | 8.292796 | 4.401877 | 8.209385 | 6.896362 | 15.05158 | 44.98477 | 72.73103 | 9.684012 | 2.564589 | 1.028088 | 3.939248 | 1514.251 | 18.69278 | 520.295 | 9346.391 | 155.0134 | 0.9710367 | 35.4325 | 9.959781 | 45.53761 | 2023-08-20 20:54 | 2023-08-20 21:31 | 25.32739 | 0.1453293 | 247.3566 | 245.7619 | 251.4865 | 314.1389 | 0 | 0 | 34.40626 | 2023-08-20 21:28 | 0.06105203 | 0.005569773 | 0.0224011 | 0.01325325 | 0.09154127 | 0.006426551 | 0.06120269 | 0.01671178 | 0.003528204 | 0 | 0 | 0.06545938 | 0.06041465 | 188.7849 | 1.075484 | 8.215051 | 1.62766 | -0.2530021 | 734.0468 | 786.9608 | 696.2293 | 2023-08-20 20:44 | 657.6981 | 0 | 4.545164 | 60.92192 | 0.2069486 | 0.1140201 | 0.06249278 | 3.557558 | 0.003191413 | -0.1223929 | 1.338932 | -0.1917913
2023-08-20 | 45254 | SAE1541M | 269 | 0 | 0 | 2 | 10 | 0 | 0.006249448 | 0.09270778 | 3.951036 | 0 | 0 | 1.892585 | 0 | 0 | 1.973883 | 0 | 0 | 8.152454 | 3.979703 | 9.53433 | 6.607918 | 16.60876 | 42.01469 | 70.75561 | 10.43779 | 1.898503 | 1.759229 | 3.267446 | 1533.563 | 24.0716 | 482.6241 | 12035.8 | 193.3392 | 0.9583992 | 34.51686 | 8.690005 | 45.62758 | 2023-08-20 21:40 | 2023-08-20 22:14 | 23.40615 | 2.420712 | 246.7194 | 214.2533 | 223.5478 | 304.719 | 0 | 0 | 33.08093 | 2023-08-20 22:10 | 0.05180183 | 0.001326944 | 0.01477134 | 0.01445796 | 0.09154127 | 0.005758879 | 0.02705591 | 0.01635769 | 0.003296247 | 0 | 0 | 0.05460679 | 0.052114 | 146.0006 | 1 | 5.15248 | 1.260776 | 0.1081667 | 811.7493 | 688.4577 | 562.599 | 2023-08-20 21:31 | 310.3843 | 0 | 4.701492 | 53.26551 | 0.2347341 | 0.1152199 | 0.06644692 | 3.972019 | 0.05305371 | 0.6154953 | -0.6379132 | 0.8414184
2023-08-20 | 43916 | R16 | 269 | 0 | 0 | 2 | 10 | 0 | 0.005538361 | 0.07000569 | 4.196819 | 0 | 0 | 1.833034 | 0 | 0 | 2.095832 | 0 | 0 | 8.065435 | -1.280934 | 5.819493 | 6.784271 | 13.1871 | 44.87453 | 64.84614 | 9.83474 | 1.886871 | 1.470986 | 3.194174 | 1642.595 | 17.98601 | 431.1763 | 8993.007 | 133.8536 | 1 | 33.8632 | 9.248301 | 44.32248 | 2023-08-20 22:23 | 2023-08-20 22:57 | 23.40393 | 1.210969 | 215.4186 | 222.7942 | 242.8487 | 316.8349 | 0 | 0 | 33.8632 | 2023-08-20 22:52 | 0.09715701 | 0.00585851 | 0.02245748 | 0.01314379 | 0.0848633 | 0.00629534 | 0.06020143 | 0.0179797 | 0.003429333 | 0 | 0 | 0.09666434 | 0.0915886 | 148.9944 | 1 | 8.9781 | 1.198724 | 0.1085802 | 706.8116 | 621.9767 | 619.6567 | 2023-08-20 22:14 | 326.3012 | 0 | 4.469559 | 53.09679 | 0.2033599 | 0.124378 | 0.06892561 | 3.661559 | 0.02732179 | -0.4792587 | -0.6791133 | -0.3308836
2023-08-20 | 43916 | SCM415HV | 269 | 0 | 0 | 2 | 10 | 0 | 0.008136308 | 0.1427811 | 4.325521 | 0 | 0 | 2 | 0 | 0 | 2.049488 | 0 | 0 | 7.931756 | 4.418053 | 9.139305 | 6.789469 | 15.27012 | 43.86487 | 71.4848 | 10.28352 | 2.167503 | 2.122791 | 2.314574 | 1653.007 | 21.14129 | 523.4729 | 10570.64 | 164.8282 | 1 | 34.81681 | 17.55832 | 54.0497 | 2023-08-20 23:13 | 2023-08-20 23:47 | 15.58393 | 1.674565 | 236.8565 | 245.6339 | 248.184 | 306.6065 | 0 | 0 | 34.81681 | 2023-08-20 23:41 | 0.06125586 | 0.001076811 | 0.01691872 | 0.01311416 | 0.0908175 | 0.005384355 | 0.04788606 | 0.01630749 | 0.003155975 | 0 | 0 | 0.05849429 | 0.05956837 | 97.22788 | 1.036388 | 6.754334 | 0.04934115 | 0.1048062 | 757.1369 | 674.1567 | 647.4312 | 2023-08-20 22:57 | 258.5566 | 0 | 4.560237 | 59.06281 | 0.2136135 | 0.1109572 | 0.0637931 | 1.982924 | 0.03098195 | -0.05124887 | 0.8397715 | 0.2837661
2023-08-21 | 43916 | SCM415HV | 269 | 0 | 0 | 2 | 10 | 0 | 0.08337803 | 0.0724355 | 3.862791 | 0 | 0 | 2 | 0 | 0 | 2.07675 | 0 | 0 | 7.671651 | -0.3031961 | 8.831783 | 6.869331 | 15.36585 | 43.76991 | 66.50421 | 10.01172 | 2.16139 | 1.610633 | 3.1369 | 1551.213 | 19.42009 | 551.6432 | 9710.046 | 136.2745 | 1 | 35.25773 | 17.82479 | 55.7066 | 2023-08-21 00:05 | 2023-08-21 00:40 | 14.80885 | 2.624088 | 245.2069 | 229.1863 | 238.2374 | 320.5368 | 0 | 0 | 35.25773 | 2023-08-21 00:33 | 0.1071959 | 0.00334183 | 0.02212479 | 0.01538157 | 0.06839948 | 0.004630112 | 0.05200672 | 0.01751221 | 0.003198104 | 0 | 0 | 0.1078727 | 0.1058039 | 143.822 | 1.018028 | 6.097764 | 0.9650424 | 0.0104672 | 870.1874 | 799.2265 | 701.7123 | 2023-08-20 23:47 | 362.6504 | 0 | 4.44426 | 62.00486 | 0.2310507 | 0.1153559 | 0.06682675 | 1.978016 | 0.04710551 | -0.5986737 | 1.6353 | -0.04953746
2023-08-21 | 43916 | SCM415HV | 269 | 0 | 0 | 2 | 10 | 0 | -0.006047416 | 0.1507123 | 4.015756 | 0 | 0 | 2 | 0 | 0 | 2.1151 | 0 | 0 | 8.369816 | -0.8657344 | 5.597278 | 6.839744 | 12.14636 | 43.0719 | 62.72235 | 10.17826 | 1.739953 | 1.53513 | 2.618681 | 1588.556 | 18.22413 | 488.9135 | 9112.067 | 133.9613 | 0.989687 | 33.61043 | 14.97008 | 50.77808 | 2023-08-21 00:54 | 2023-08-21 01:29 | 16.44279 | 2.197562 | 222.3354 | 219.5069 | 218.4411 | 316.5554 | 0 | 0 | 33.26381 | 2023-08-21 01:22 | 0.08565856 | 0.0009258425 | 0.02600541 | 0.0156357 | 0.08259652 | 0.005588048 | 0.04596395 | 0.02687925 | 0.003267162 | 0 | 0 | 0.07536431 | 0.08523716 | 98.5997 | 1.00903 | 9.723537 | 0.624531 | 0.2541967 | 791.372 | 707.9753 | 728.1621 | 2023-08-21 00:40 | 375.1281 | 0 | 4.56142 | 56.79914 | 0.1936529 | 0.1334423 | 0.07272399 | 2.245173 | 0.04327777 | -0.04566587 | 0.2485055 | -0.2839247
2023-08-21 | 45416 | SCM420HV | 269 | 0 | 0 | 2 | 10 | 0 | 0.02394117 | 0.05438583 | 3.911371 | 0 | 0 | 2 | 0 | 0 | 2.011896 | 0 | 0 | 8.261175 | -1.890152 | 6.848459 | 7.005066 | 13.95583 | 45.08079 | 65.40763 | 9.999658 | 1.853183 | 1.368132 | 2.67328 | 1572.159 | 17.54525 | 563.8234 | 8772.624 | 132.0428 | 0.9968445 | 36.63167 | 10.61455 | 44.90928 | 2023-08-21 01:40 | 2023-08-21 02:14 | 26.01712 | 0 | 243.6967 | 231.166 | 243.8229 | 306.792 | 0 | 0 | 36.51608 | 2023-08-21 02:08 | 0.08172442 | 0.00428058 | 0.02099232 | 0.0229751 | 0.07869556 | 0.005513509 | 0.06638157 | 0.03293654 | 0.00324053 | 0 | 0 | 0.08174673 | 0.07571497 | 112.2795 | 1.030253 | 7.495315 | 0.6821026 | 0.1379941 | 802.3075 | 757.0282 | 689.073 | 2023-08-21 01:29 | 318.5596 | 0 | 4.9131 | 54.86509 | 0.2133669 | 0.1263029 | 0.07511509 | 3.451082 | 0 | 1.614316 | -0.2422037 | -0.4180713
2023-08-21 | 43916 | SCM420HV | 269 | 0 | 0 | 2 | 10 | 0 | 0.02110462 | 0.09498965 | 3.923813 | 0 | 0 | 2 | 0 | 0 | 1.826719 | 0 | 0 | 7.225601 | 2.040605 | 5.087533 | 7.122574 | 13.04021 | 45.84123 | 68.14765 | 9.937833 | 2.219293 | 1.798393 | 2.687839 | 1730.922 | 16.73117 | 509.408 | 8365.585 | 122.6742 | 0.9821715 | 39.07521 | 21.58411 | 58.24592 | 2023-08-21 02:34 | 2023-08-21 03:12 | 17.4911 | 0 | 220.2357 | 235.2551 | 248.8267 | 320.9173 | 0 | 0 | 38.37856 | 2023-08-21 03:06 | 0.05401153 | 0.001784229 | 0.02036305 | 0.0163448 | 0.06952811 | 0.005913541 | 0.09037382 | 0.02712408 | 0.002990519 | 0 | 0 | 0.05576608 | 0.05516522 | 124.507 | 1 | 9.532138 | 0.7296061 | -0.2610601 | 790.2553 | 678.3959 | 673.5272 | 2023-08-21 02:14 | 354.9474 | 0 | 4.528923 | 62.57521 | 0.1913524 | 0.1060286 | 0.0664575 | 1.810369 | 0 | -0.1990556 | 1.793038 | -0.5800408
2023-08-21 | 45752 | R16 | 269 | 0 | 0 | 2 | 10 | 0 | 0.009538265 | 0.07586621 | 4.088533 | 0 | 0 | 1.810202 | 0 | 0 | 2.000191 | 0 | 0 | 8.183183 | -6.210337 | 4.042113 | 6.761311 | 12.68212 | 48.23786 | 62.89282 | 10.56813 | 1.507448 | 0.9383994 | 3.244206 | 1666.254 | 17.72999 | 419.1109 | 8864.993 | 118.0493 | 0.9167748 | 33.69277 | 13.33074 | 46.73512 | 2023-08-21 03:25 | 2023-08-21 03:58 | 20.36203 | 0 | 220.5004 | 237.0497 | 235.1465 | 330.0069 | 0 | 0 | 31.04703 | 2023-08-21 03:51 | 0.1723444 | 0.00191624 | 0.03716482 | 0.0229751 | 0.07961248 | 0.004764411 | 0.08367241 | 0.02585152 | 0.003442908 | 0 | 0 | 0.1751334 | 0.1935525 | 140.0384 | 1 | 9.723537 | 1.517629 | 0.2191297 | 821.213 | 760.8333 | 654.3127 | 2023-08-21 03:12 | 361.9634 | 0 | 4.9131 | 56.47765 | 0.2016465 | 0.1301132 | 0.07811862 | 2.527448 | 0 | 1.614316 | 0.1660094 | -0.3814862
2023-08-21 | 43916 | SAE52100 | 269 | 0 | 0 | 2 | 10 | 0 | 0.1064727 | 0.2332867 | 4.263774 | 0 | 0 | 2 | 0 | 0 | 1.880009 | 0 | 0 | 8.058706 | -3.435774 | 4.22943 | 6.939498 | 11.10042 | 48.31973 | 64.04308 | 9.151566 | 1.610127 | 0.9383994 | 4.112433 | 1605.998 | 15.87183 | 607.8777 | 7935.914 | 123.2217 | 0.9857921 | 53.97604 | 10.39992 | 70.4431 | 2023-08-21 04:09 | 2023-08-21 05:06 | 37.50899 | 6.067133 | 216.4043 | 216.4854 | 240.4607 | 311.3824 | 0 | 0 | 53.20916 | 2023-08-21 05:03 | 0.05439091 | 0.001321484 | 0.02466008 | 0.01722209 | 0.06275499 | 0.005981237 | 0.05954362 | 0.02116167 | 0.003343192 | 0 | 0 | 0.2148147 | 0.05550123 | 208.6754 | 1 | 9.723537 | 2.057623 | 0.08050115 | 1049.457 | 924.3764 | 751.107 | 2023-08-21 03:58 | 261.6955 | 0 | 4.285609 | 61.72481 | 0.1733274 | 0.1258326 | 0.0669176 | 5.190042 | 0.08612813 | -1.34753 | 1.558264 | -0.7524006
2023-08-21 | 45667 | SAE52100 | 269 | 0 | 0 | 2 | 10 | 0 | 0.05062012 | 0.07966477 | 4.257116 | 0 | 0 | 2 | 0 | 0 | 2.071122 | 0 | 0 | 8.493817 | 0.3292484 | 9.256767 | 6.751653 | 16.21376 | 40.27648 | 65.3133 | 9.517344 | 1.498466 | 1.031725 | 3.977487 | 1566.775 | 21.62662 | 441.0109 | 10813.31 | 177.2971 | 0.994431 | 31.95867 | 9.395196 | 43.27315 | 2023-08-21 05:16 | 2023-08-21 05:46 | 18.37883 | 1.163004 | 233.5339 | 215.0437 | 212.903 | 291.1138 | 0 | 0 | 31.04703 | 2023-08-21 05:41 | 0.05582399 | 0.000604252 | 0.01658835 | 0.01074955 | 0.08167039 | 0.005874127 | 0.04402814 | 0.02132015 | 0.003003145 | 0 | 0 | 0.05995453 | 0.05530586 | 136.6836 | 1 | 9.723537 | 2.057623 | 0.2987061 | 678.6941 | 607.1673 | 550.2734 | 2023-08-21 05:06 | 291.8946 | 0 | 4.317102 | 59.41737 | 0.248246 | 0.1300473 | 0.06609836 | 3.401597 | 0.02687589 | -1.198877 | 0.9340298 | 0.3769452
2023-08-21 | 45957 | SAE52100 | 269 | 0 | 0 | 0 | 8 | 0 | 0 | 0.122373 | 3.837769 | 0 | 0 | 2 | 0 | 0 | 2.049231 | 0 | 0 | 7.661638 | 6.7258 | 7.262156 | 6.389309 | 13.59738 | 42.01101 | 70.31955 | 9.734587 | 1.736027 | 2.050626 | 3.236129 | 1691.079 | 17.11195 | 457.1319 | 8555.977 | 133.1103 | 1 | 43.41872 | 15.83498 | 55.25152 | 2023-08-21 06:02 | 2023-08-21 06:42 | 27.58374 | 0 | 212.4962 | 216.6555 | 236.0135 | 277.5777 | 0 | 0 | 43.41872 | 2023-08-21 06:33 | 0.1247398 | 0.002220052 | 0.02721784 | 0.01422651 | 0.06084127 | 0.006178514 | 0.06313544 | 0.02017196 | 0.002972261 | 0 | 0 | 0.1226693 | 0.1186321 | 162.785 | 1.025419 | 8.479332 | 1.659153 | -0.1590506 | 890.7142 | 702.6097 | 751.107 | 2023-08-21 05:46 | 390.2389 | 0 | 4.542566 | 60.14615 | 0.1933656 | 0.1089546 | 0.0645989 | 2.74195 | 0 | -0.1346566 | 1.12916 | -0.5041253
2023-08-21 | 45685 | SAE52100 | 269 | 0 | 0 | 0 | 8 | 0 | 0 | 0.04664517 | 4.246802 | 0 | 0 | 2 | 0 | 0 | 1.864212 | 0 | 0 | 7.892151 | -0.1262789 | 7.122176 | 7.122574 | 14.94692 | 45.93344 | 68.64624 | 9.487398 | 2.007011 | 2.470948 | 3.162155 | 1676.088 | 11.40357 | 634.5817 | 5701.784 | 99.11668 | 0.9971735 | 41.69227 | 13.84295 | 51.26587 | 2023-08-21 06:56 | 2023-08-21 07:37 | 27.84932 | 0 | 223.0119 | 212.0777 | 220.573 | 304.27 | 0 | 0 | 41.57443 | 2023-08-21 07:32 | 0.10948 | 0.00201853 | 0.01065658 | 0.01026251 | 0.06842214 | 0.005414354 | 0.02618083 | 0.01657562 | 0.002725667 | 0 | 0 | 0.1076781 | 0.1006987 | 157.0081 | 1 | 5.459951 | 1.116314 | 0.03882962 | 943.2448 | 834.8121 | 587.7907 | 2023-08-21 06:42 | 230.1313 | 0 | 4.332618 | 58.70539 | 0.2177384 | 0.1149684 | 0.06311516 | 3.011806 | 0 | -1.12564 | 0.7452062 | -1.675487
2023-08-21 | 46021 | SCM420HV | 269 | 0 | 0 | 0 | 8 | 0 | 0.07411922 | 0.09312245 | 4.084324 | 0 | 0 | 1.981983 | 0 | 0 | 2.129039 | 0 | 0 | 8.250758 | -0.6908526 | 3.397815 | 6.380956 | 8.201218 | 48.10801 | 63.86913 | 9.792871 | 1.309349 | 1.942943 | 1.885841 | 1725.496 | 10.26468 | 573.3721 | 5132.341 | 82.0494 | 1 | 38.44636 | 9.755543 | 48.54864 | 2023-08-21 07:47 | 2023-08-21 08:26 | 28.34409 | 0.3467333 | 232.7472 | 231.6936 | 217.946 | 326.5499 | 0 | 0 | 38.44636 | 2023-08-21 08:21 | 0.0747164 | 0.0009371795 | 0.01758673 | 0.01057611 | 0.05011349 | 0.006384477 | 0.06105678 | 0.01758127 | 0.003803709 | 0 | 0 | 0.07723087 | 0.08262382 | 109.2071 | 1 | 7.915919 | 0.5078292 | 0.06866269 | 853.3046 | 774.6879 | 731.3862 | 2023-08-21 07:37 | 313.6752 | 0 | 4.232814 | 57.29942 | 0.1284066 | 0.1291822 | 0.06627324 | 3.940976 | 0.007141979 | -1.59673 | 0.3776109 | -1.919465
2023-08-21 | 45859 | SCM420HV | 269 | 0 | 0 | 0 | 8 | 0 | 0 | 0.09786873 | 3.864559 | 0 | 0 | 2 | 0 | 0 | 1.978694 | 0 | 0 | 8.262088 | -0.006518438 | 11.61813 | 6.234977 | 16.47894 | 45.81814 | 70.55265 | 9.473565 | 2.329364 | 2.099188 | 2.836169 | 1653.532 | 21.18786 | 510.8356 | 10593.93 | 157.4858 | 1 | 33.59377 | 46.50035 | 79.67754 | 2023-08-21 09:14 | 2023-08-21 09:48 | 0 | 0 | 211.2129 | 222.6995 | 250.18 | 276.2471 | 0 | 0 | 33.59377 | 2023-08-21 09:45 | 0.08547361 | 0.00147084 | 0.02015055 | 0.01105062 | 0.07365484 | 0.005609831 | 0.06440134 | 0.01949164 | 0.00311108 | 0 | 0 | 0.0859804 | 0.08771464 | 117.7941 | 1 | 8.039239 | 0.509731 | -0.002925626 | 959.819 | 777.4131 | 751.107 | 2023-08-21 08:26 | 257.0916 | 0 | 4.509105 | 56.66157 | 0.2335694 | 0.1171053 | 0.0639112 | 0.7224413 | 0 | -0.2925977 | 0.2131602 | 0.2927226
2023-08-21 | 45924 | SCM420HV | 269 | 0 | 0 | 0 | 8 | 0 | -0.04553045 | 0.0900678 | 4.28108 | 0 | 0 | 2 | 0 | 0 | 1.954701 | 0 | 0 | 8.397074 | 2.836872 | 10.10002 | 4.906794 | 15.07436 | 40.08996 | 66.39826 | 10.31084 | 2.56082 | 2.047022 | 2.859366 | 1739.676 | 21.36231 | 536.3137 | 10681.15 | 161.1662 | 0.9587462 | 33.38872 | 10.62205 | 44.71526 | 2023-08-21 09:59 | 2023-08-21 10:33 | 22.06217 | 0.7044942 | 205.3417 | 239.3521 | 228.1446 | 274.684 | 0 | 0 | 32.0113 | 2023-08-21 10:28 | 0.06348515 | 0.001693401 | 0.01854987 | 0.01214563 | 0.07624998 | 0.006689251 | 0.04673372 | 0.02526827 | 0.003480018 | 0 | 0 | 0.06232453 | 0.05846656 | 119.338 | 1 | 8.52238 | 0.5186213 | -0.2200754 | 796.9206 | 727.0137 | 737.1952 | 2023-08-21 09:48 | 340.7078 | 0 | 4.9131 | 62.75708 | 0.2270294 | 0.1264653 | 0.0739944 | 3.14334 | 0.01575512 | 1.614316 | 1.843578 | 0.3262418
2023-08-21 | 43916 | SAE52100 | 269 | 0 | 0 | 0 | 8 | 0 | 0.01005435 | 0.09215751 | 3.812782 | 0 | 0 | 2 | 0 | 0 | 2.03301 | 0 | 0 | 7.562129 | 3.639224 | 10.72761 | 5.332169 | 15.0047 | 44.79606 | 71.00211 | 9.506854 | 2.673642 | 2.101187 | 3.401313 | 1578.753 | 19.73189 | 499.0839 | 9865.947 | 137.5628 | 1 | 49.1379 | 15.39365 | 71.58032 | 2023-08-21 10:48 | 2023-08-21 11:40 | 26.69549 | 6.653386 | 187.1185 | 220.2091 | 220.9938 | 283.2779 | 0 | 0 | 49.1379 | 2023-08-21 11:16 | 0.07223362 | 0.001534131 | 0.01415891 | 0.01089577 | 0.09154127 | 0.006227346 | 0.04943541 | 0.01974649 | 0.003395723 | 0 | 0 | 0.07121659 | 0.07361071 | 146.0966 | 1.034804 | 7.573741 | 0.5308352 | 0.05247575 | 875.1323 | 891.3385 | 748.0627 | 2023-08-21 10:33 | 426.0985 | 0 | 4.31422 | 51.6283 | 0.2113275 | 0.1065057 | 0.06076187 | 3.19209 | 0.09294994 | -1.21248 | -1.033366 | 0.01118373
2023-08-21 | 46021 | SAE52100 | 269 | 0 | 0 | 0 | 8 | 0 | 0 | 0.0967405 | 3.852033 | 0 | 0 | 1.835137 | 0 | 0 | 2.06655 | 0 | 0 | 8.052527 | -2.090517 | 10.08997 | 5.26553 | 15.2787 | 49.59173 | 71.12817 | 9.422999 | 2.536234 | 2.340384 | 3.10414 | 1739.445 | 21.13617 | 609.9173 | 10568.09 | 152.3095 | 0.9167748 | 38.42554 | 11.49052 | 51.48103 | 2023-08-21 11:51 | 2023-08-21 12:27 | 25.37004 | 1.564974 | 214.1341 | 236.7204 | 223.2607 | 289.6439 | 0 | 0 | 33.83669 | 2023-08-21 12:24 | 0.05455984 | 0.005020528 | 0.0181139 | 0.01030429 | 0.06266971 | 0.006336074 | 0.05382857 | 0.02014561 | 0.003435539 | 0 | 0 | 0.05475242 | 0.05857687 | 135.1271 | 1 | 9.071135 | 0.6100742 | -0.04216813 | 804.9571 | 746.4032 | 744.4284 | 2023-08-21 11:40 | 353.69 | 0 | 4.604883 | 62.56598 | 0.2148052 | 0.1132115 | 0.06474064 | 3.344108 | 0.03039905 | 0.159489 | 1.790478 | 0.2827825
2023-08-21 | 44876 | SAE52100 | 269 | 0 | 0 | 0 | 8 | 0 | 0.0193458 | 0.1531687 | 4.267384 | 0 | 0 | 1.866724 | 0 | 0 | 2.097197 | 0 | 0 | 7.682998 | -6.558465 | 16.58645 | 3.082875 | 21.15146 | 43.0386 | 72.4186 | 10.68163 | 1.978578 | 2.12162 | 3.235376 | 1672.76 | 21.41619 | 471.7932 | 10708.1 | 155.1482 | 0.9462971 | 31.95867 | 12.61128 | 43.27315 | 2023-08-21 12:39 | 2023-08-21 13:13 | 19.30895 | 0 | 232.4948 | 218.3803 | 234.4506 | 298.671 | 0 | 0 | 31.04703 | 2023-08-21 13:07 | 0.09142268 | 0.000438888 | 0.009781233 | 0.01222286 | 0.08956481 | 0.004873792 | 0.02151087 | 0.01564845 | 0.002725667 | 0 | 0 | 0.0870093 | 0.09020929 | 139.0413 | 1.002997 | 5.15248 | 1.030315 | 0.2264834 | 800.4523 | 831.9442 | 542.8415 | 2023-08-21 12:27 | 264.0265 | 0 | 4.342999 | 61.96287 | 0.2920723 | 0.1060915 | 0.05997077 | 2.534134 | 0 | -1.076642 | 1.62373 | 0.336587
2023-08-21 | 44706 | SAE52100 | 269 | 0 | 0 | 0 | 8 | 0 | 0 | 0.1432064 | 4.249982 | 0 | 0 | 1.876582 | 0 | 0 | 2.102941 | 0 | 0 | 7.981133 | 0.1779449 | 9.863253 | 4.917922 | 16.01236 | 44.14985 | 68.32128 | 9.74287 | 2.673642 | 0.9868465 | 4.112433 | 1528.784 | 23.61916 | 559.308 | 11809.58 | 164.2573 | 1 | 44.5827 | 13.29387 | 55.2041 | 2023-08-21 13:27 | 2023-08-21 14:09 | 31.28883 | 0 | 210.2933 | 220.7004 | 208.0587 | 307.8849 | 0 | 0 | 44.5827 | 2023-08-21 13:56 | 0.08406391 | 0.002542293 | 0.01952402 | 0.008286431 | 0.07197809 | 0.005364398 | 0.04449177 | 0.01663432 | 0.002729695 | 0 | 0 | 0.08598044 | 0.07309309 | 189.7815 | 1 | 9.723537 | 2.057623 | 0.2130333 | 815.3057 | 777.3997 | 683.5723 | 2023-08-21 13:13 | 354.8375 | 0 | 4.499453 | 55.74057 | 0.2343685 | 0.1168177 | 0.06585728 | 3.353628 | 0 | -0.3381549 | -0.02173268 | 0.7560637
2023-08-21 | 46021 | B14 | 544 | 0 | 0 | 1 | 10 | 0 | 0 | 0.02722918 | 3.886141 | 0 | 0 | 1.921982 | 0 | 0 | 1.779703 | 0 | 0 | 7.447446 | -6.223743 | 6.131598 | 5.081995 | 11.28329 | 41.97448 | 54.93827 | 10.01895 | 2.466036 | 2.049719 | 2.77809 | 1642.217 | 18.15332 | 577.3441 | 9076.66 | 120.74 | 1 | 31.95867 | 23.99223 | 56.46006 | 2023-08-21 14:35 | 2023-08-21 15:08 | 5.466212 | 1.504698 | 242.0174 | 224.4805 | 232.5174 | 297.8595 | 0 | 0 | 31.04703 | 2023-08-21 15:04 | 0.160286 | 0.005557085 | 0.02932548 | 0.01272439 | 0.08299027 | 0.007066411 | 0.1020473 | 0.0204032 | 0.003595905 | 0 | 0 | 0.1584267 | 0.1345493 | 142.8721 | 1 | 9.364566 | 0.4340168 | -0.1219627 | 827.7057 | 777.3124 | 712.6668 | 2023-08-21 14:09 | 257.0971 | 0 | 4.743234 | 60.32755 | 0.2053812 | 0.1355603 | 0.08633752 | 1.332043 | 0.02665066 | 0.8125236 | 1.178023 | -0.2978795
2023-08-21 | 46021 | SCM420HV | 544 | 0 | 0 | 1 | 10 | 0 | 0 | 0.07297404 | 4.224278 | 0 | 0 | 2 | 0 | 0 | 2.155476 | 0 | 0 | 8.154289 | -3.747274 | 5.946114 | 4.780779 | 11.00499 | 43.31058 | 58.72258 | 9.704449 | 2.317808 | 1.630519 | 2.913869 | 1597.187 | 15.43921 | 516.1129 | 7719.605 | 130.2268 | 0.9167748 | 31.95955 | 9.741266 | 43.27315 | 2023-08-21 15:18 | 2023-08-21 15:51 | 21.49887 | 0.7194102 | 222.7732 | 238.8034 | 236.1959 | 299.8154 | 0 | 0 | 31.04703 | 2023-08-21 15:50 | 0.06488442 | 0.00585851 | 0.01907639 | 0.009455531 | 0.07168514 | 0.008331834 | 0.1020473 | 0.03895957 | 0.00349475 | 0 | 0 | 0.2346126 | 0.06100282 | 136.225 | 1 | 9.723537 | 0.7324615 | -0.1364002 | 678.6941 | 709.7141 | 702.9102 | 2023-08-21 15:08 | 229.6325 | 0 | 4.232814 | 59.17065 | 0.1874064 | 0.1388612 | 0.07208154 | 3.280841 | 0.01662486 | -1.59673 | 0.8683933 | -0.8397366
2023-08-21 | 46021 | SCM420HV | 544 | 0 | 0 | 1 | 10 | 0 | 0.01936203 | 0.08653104 | 3.941816 | 0 | 0 | 1.918376 | 0 | 0 | 1.954823 | 0 | 0 | 8.40563 | 1.256671 | 9.402785 | 5.651642 | 12.78814 | 44.59555 | 67.046 | 10.17593 | 2.339792 | 1.293856 | 3.45798 | 1722.211 | 22.7968 | 473.1035 | 11398.4 | 186.3776 | 1 | 34.14919 | 12.57829 | 47.55652 | 2023-08-21 16:03 | 2023-08-21 16:37 | 20.74187 | 0.8290362 | 214.4718 | 218.991 | 237.8615 | 287.2443 | 0 | 0 | 34.14919 | 2023-08-21 16:32 | 0.04930399 | 0.001705333 | 0.01965235 | 0.01081088 | 0.09041771 | 0.006591335 | 0.09184708 | 0.03828363 | 0.003299859 | 0 | 0 | 0.05217651 | 0.0519944 | 134.4389 | 1 | 9.427927 | 1.033502 | 0.08468604 | 696.6131 | 680.845 | 665.3852 | 2023-08-21 15:51 | 253.0871 | 0 | 4.497423 | 60.83555 | 0.1907369 | 0.1253711 | 0.06707966 | 2.714931 | 0.01743265 | -0.347739 | 1.315473 | 0.6002452
2023-08-21 | 45714 | 16MNCR5 | 544 | 0 | 0 | 1 | 10 | 0 | 0.08341181 | 0.1781595 | 4.387375 | 0 | 0 | 2 | 0 | 0 | 1.93256 | 0 | 0 | 7.553432 | 1.304776 | 15.47369 | 6.609847 | 21.15146 | 44.35448 | 74.61674 | 10.47791 | 2.437038 | 1.741677 | 3.255294 | 1610.949 | 24.32454 | 462.8877 | 12162.27 | 199.465 | 1 | 36.92775 | 13.03652 | 45.36088 | 2023-08-21 16:49 | 2023-08-21 17:23 | 23.89124 | 0 | 222.9135 | 219.689 | 226.1549 | 301.8555 | 0 | 0 | 36.92775 | 2023-08-21 17:15 | 0.06985669 | 0.002799761 | 0.009781233 | 0.009863233 | 0.09154127 | 0.005467826 | 0.03648789 | 0.02102723 | 0.003533143 | 0 | 0 | 0.07124009 | 0.0695659 | 164.3758 | 1.048904 | 5.15248 | 1.089199 | -0.2709435 | 736.1843 | 640.7269 | 542.3743 | 2023-08-21 16:37 | 246.5724 | 0 | 4.9131 | 52.31353 | 0.2834681 | 0.1012297 | 0.06584448 | 2.83264 | 0 | 1.614316 | -0.8690373 | 0.8890217
2023-08-21 | 46021 | 16MNCR5 | 544 | 0 | 0 | 1 | 10 | 0 | 0.01177798 | 0.153426 | 3.98934 | 0 | 0 | 2 | 0 | 0 | 1.833415 | 0 | 0 | 8.417928 | -6.558465 | 12.36712 | 5.071576 | 18.27676 | 47.4402 | 64.75532 | 11.24457 | 2.498518 | 0.9383994 | 4.112433 | 1621.973 | 25.07929 | 540.695 | 12539.64 | 188.9734 | 0.9399214 | 35.118 | 9.677954 | 43.27315 | 2023-08-21 17:33 | 2023-08-21 18:07 | 25.44005 | 0 | 227.7874 | 218.0991 | 220.9567 | 306.7369 | 0 | 0 | 33.00816 | 2023-08-21 18:02 | 0.07453991 | 0.002026536 | 0.01374984 | 0.009468988 | 0.08676176 | 0.005727146 | 0.05314895 | 0.02101744 | 0.003114778 | 0 | 0 | 0.07922792 | 0.0808444 | 199.827 | 1 | 8.512016 | 2.057623 | -0.3066627 | 738.8564 | 766.693 | 644.728 | 2023-08-21 17:23 | 243.9491 | 0 | 4.256934 | 60.75721 | 0.2822434 | 0.1299959 | 0.06573875 | 3.62866 | 0 | -1.482881 | 1.294215 | 1.030601
2023-08-21 | 43916 | 38B3 | 544 | 0 | 0 | 1 | 10 | 0 | 0.1064727 | 0.2332867 | 4.356134 | 0 | 0 | 1.908831 | 0 | 0 | 2.202107 | 0 | 0 | 8.210502 | -0.7941198 | 14.71949 | 7.122574 | 21.15146 | 41.15164 | 72.74123 | 10.44399 | 2.038748 | 0.9912416 | 3.767552 | 1645.723 | 24.96153 | 502.7996 | 12480.77 | 179.68 | 0.9644334 | 45.56902 | 10.85481 | 58.51088 | 2023-08-21 18:19 | 2023-08-21 19:05 | 32.62716 | 2.087049 | 232.364 | 225.3743 | 254.8844 | 291.0355 | 0 | 0 | 43.94828 | 2023-08-21 18:46 | 0.04930399 | 0.004820531 | 0.009781233 | 0.01532343 | 0.09154127 | 0.004570835 | 0.02601493 | 0.0151446 | 0.003631956 | 0 | 0 | 0.05217651 | 0.04944834 | 167.5243 | 1 | 5.15248 | 1.821263 | -0.09245915 | 857.5346 | 753.8644 | 734.0164 | 2023-08-21 18:07 | 316.5122 | 0 | 4.328265 | 55.15453 | 0.2907768 | 0.1128727 | 0.05950223 | 4.198049 | 0.03566942 | -1.146189 | -0.169619 | 1.008558
2023-08-21 | 46021 | 38B3 | 544 | 0 | 0 | 1 | 10 | 0 | 0.03037748 | 0.1880083 | 3.732216 | 0 | 0 | 1.987206 | 0 | 0 | 1.954522 | 0 | 0 | 7.462128 | 2.659963 | 8.540377 | 5.234282 | 13.3889 | 49.51875 | 73.02974 | 10.19995 | 2.296745 | 0.9461887 | 3.868564 | 1572.991 | 19.99056 | 520.3584 | 9995.282 | 135.1455 | 1 | 43.38184 | 22.26054 | 72.48211 | 2023-08-21 19:27 | 2023-08-21 20:11 | 14.28157 | 6.653386 | 200.367 | 218.0364 | 234.4034 | 307.5989 | 0 | 0 | 43.38184 | 2023-08-21 19:59 | 0.0946658 | 0.00585851 | 0.02293246 | 0.01312842 | 0.09154127 | 0.00743659 | 0.04106266 | 0.0205379 | 0.003449896 | 0 | 0 | 0.0910968 | 0.0980758 | 175.6326 | 1 | 7.596206 | 1.69617 | -0.1243509 | 874.3502 | 863.7638 | 751.107 | 2023-08-21 19:05 | 341.792 | 0 | 4.822502 | 57.28829 | 0.1833349 | 0.1021793 | 0.06603477 | 1.948822 | 0.0917935 | 1.186679 | 0.374729 | 0.06144036
2023-08-21 | 45872 | SAE52100 | 544 | 0 | 0 | 1 | 10 | 0 | 0.01929722 | 0.08499693 | 4.111924 | 0 | 0 | 1.918714 | 0 | 0 | 1.934751 | 0 | 0 | 8.239759 | 2.386206 | 3.96562 | 4.996409 | 9.201185 | 42.63125 | 62.4584 | 9.687986 | 1.805548 | 0.9383994 | 3.645773 | 1525.752 | 11.97088 | 540.3916 | 5985.442 | 91.64763 | 1 | 36.58164 | 12.96928 | 43.27315 | 2023-08-21 20:23 | 2023-08-21 20:57 | 23.61236 | 0 | 196.5436 | 211.3865 | 223.7461 | 288.7478 | 0 | 0 | 36.58164 | 2023-08-21 20:54 | 0.1213332 | 0.0006648582 | 0.01729316 | 0.01211465 | 0.0838233 | 0.005798515 | 0.0420543 | 0.01805097 | 0.002945486 | 0 | 0 | 0.1088724 | 0.1215605 | 208.6754 | 1 | 8.02121 | 1.969281 | -0.1290555 | 788.6694 | 725.3454 | 715.1187 | 2023-08-21 20:11 | 303.5465 | 0 | 4.232814 | 52.26631 | 0.147317 | 0.131924 | 0.06777013 | 2.820637 | 0 | -1.59673 | -0.8804156 | -1.555437
2023-08-21 | 44089 | SAE52100 | 544 | 0 | 0 | 1 | 10 | 0 | 0.006769975 | 0.2332867 | 3.973981 | 0 | 0 | 0 | 0 | 0 | 1.997168 | 0 | 1.825918 | 7.722735 | 0.1374315 | 13.40304 | 4.634115 | 17.25594 | 47.37827 | 72.49438 | 10.60271 | 2.673642 | 2.039392 | 3.301206 | 1718.968 | 24.47074 | 497.5076 | 12235.37 | 184.8463 | 1 | 36.94948 | 13.73638 | 54.23139 | 2023-08-21 21:10 | 2023-08-21 21:48 | 19.66757 | 3.545529 | 212.8739 | 220.252 | 256.4174 | 288.6429 | 0 | 0 | 36.94948 | 2023-08-21 21:40 | 0.08324 | 0.0009875892 | 0.01452204 | 0.0102413 | 0.09043468 | 0.005907606 | 0.0251976 | 0.01549437 | 0.003131444 | 0 | 0 | 0.07543944 | 0.07797784 | 147.0218 | 1.019411 | 5.902505 | 0.7464856 | -0.3066627 | 704.3699 | 805.6666 | 592.8299 | 2023-08-21 20:57 | 300.8266 | 0 | 4.9131 | 57.56667 | 0.2380314 | 0.1065287 | 0.06777215 | 2.6899 | 0.0653778 | 1.614316 | 0.4469443 | 0.9165014
2023-08-21 | 46021 | SAE52100 | 544 | 0 | 0 | 2 | 9 | 0 | 0.01454891 | 0.1618264 | 4.387375 | 0 | 0 | 0 | 0 | 0 | 1.961188 | 0 | 2.002172 | 8.492744 | -0.9155554 | 9.330126 | 5.227652 | 16.69439 | 44.12978 | 68.40136 | 9.771329 | 1.638917 | 1.525538 | 2.738202 | 1490.287 | 17.11841 | 601.188 | 8559.204 | 117.7909 | 0.9651311 | 39.82332 | 14.01685 | 53.30105 | 2023-08-21 22:01 | 2023-08-21 22:42 | 25.80647 | 0 | 222.7714 | 224.0038 | 232.3355 | 352.4642 | 0 | 0 | 38.43473 | 2023-08-21 22:31 | 0.2541055 | 0.001380278 | 0.01897373 | 0.01025353 | 0.08214877 | 0.005777246 | 0.04498595 | 0.01500807 | 0.003627348 | 0 | 0 | 0.2653081 | 0.27245 | 154.0997 | 1.086621 | 6.518087 | 1.160118 | -0.06083309 | 772.5071 | 648.911 | 662.5964 | 2023-08-21 21:48 | 631.1769 | 0 | 4.832599 | 62.75708 | 0.2440652 | 0.1241605 | 0.07065063 | 2.841103 | 0 | 1.234339 | 1.843578 | -0.5028412
2023-08-21 | 44761 | R16 | 544 | 0 | 0 | 2 | 9 | 0 | 0.03064662 | 0.07789291 | 4.35562 | 0 | 0 | 0 | 0 | 0 | 2.098183 | 0 | 2.003113 | 8.065962 | 1.467356 | 13.20836 | 4.990614 | 16.01365 | 39.24127 | 64.78824 | 10.00298 | 1.611247 | 1.466951 | 2.661852 | 1624.586 | 27.18808 | 511.0299 | 13594.04 | 217.7775 | 0.9863133 | 38.96976 | 25.742 | 61.2394 | 2023-08-21 23:08 | 2023-08-21 23:48 | 13.22776 | 0 | 216.2714 | 227.727 | 251.4845 | 306.1506 | 0 | 0 | 38.43639 | 2023-08-21 23:39 | 0.2333938 | 0.001101719 | 0.01490108 | 0.009730692 | 0.08698208 | 0.005487309 | 0.05526102 | 0.01601714 | 0.00336425 | 0 | 0 | 0.2147665 | 0.2099209 | 108.1664 | 1.023848 | 6.459142 | 0.9530604 | 0.09754492 | 905.4417 | 727.541 | 298.367 | 2023-08-21 22:42 | 372.6412 | 0 | 4.442875 | 53.98099 | 0.2471691 | 0.1244973 | 0.06857533 | 1.513859 | 0 | -0.6052141 | -0.4620524 | 1.42262
2023-08-22 | 46021 | C70S6 | 544 | 0 | 0 | 2 | 9 | 0 | 0.01514258 | 0.07051811 | 3.754317 | 0 | 0 | 0 | 0 | 0 | 1.906203 | 0 | 1.91151 | 7.726599 | 0.3211747 | 9.734899 | 4.982371 | 14.33661 | 46.13469 | 68.51907 | 10.27776 | 1.98016 | 1.465683 | 3.030164 | 1752.495 | 23.66446 | 540.4009 | 11832.23 | 178.4763 | 1 | 34.39232 | 16.837 | 47.72947 | 2023-08-22 00:05 | 2023-08-22 00:39 | 17.55532 | 0 | 227.654 | 233.0368 | 231.916 | 286.0128 | 0 | 0 | 34.39232 | 2023-08-22 00:33 | 0.3260301 | 0.00171545 | 0.0212572 | 0.0229751 | 0.09154127 | 0.005371848 | 0.1020473 | 0.01534076 | 0.003458843 | 0 | 0 | 0.3579962 | 0.3496206 | 144.7605 | 1.037549 | 6.092385 | 1.144802 | -0.09479725 | 785.9797 | 823.0785 | 455.3854 | 2023-08-21 23:48 | 262.5625 | 0 | 4.232814 | 52.55704 | 0.2092353 | 0.1127657 | 0.0617757 | 2.042663 | 0 | -1.59673 | -0.8102297 | 0.764622
2023-08-22 | 43916 | R16 | 544 | 0 | 0 | 2 | 9 | 0 | 0.01908635 | 0.01817918 | 4.177373 | 0 | 0 | 0 | 0 | 0 | 2.053521 | 0 | 2.154181 | 7.528698 | 4.396399 | 10.56421 | 5.059035 | 14.13528 | 48.35189 | 74.41226 | 10.08622 | 2.326379 | 1.409394 | 2.933753 | 1576.866 | 18.20495 | 555.7991 | 9102.474 | 139.219 | 0.9737221 | 36.09954 | 13.129 | 48.13601 | 2023-08-22 00:52 | 2023-08-22 01:28 | 22.97054 | 0 | 221.0517 | 245.3313 | 237.6447 | 301.5243 | 0 | 0 | 35.15092 | 2023-08-22 01:21 | 0.2902968 | 0.001153702 | 0.01721928 | 0.01567189 | 0.09154127 | 0.004973362 | 0.05904348 | 0.01287364 | 0.003190314 | 0 | 0 | 0.2993566 | 0.3085265 | 156.9875 | 1.027936 | 5.15248 | 1.133868 | -0.3066627 | 765.8576 | 696.3084 | 603.699 | 2023-08-22 00:39 | 284.8287 | 0 | 4.232814 | 55.339 | 0.189959 | 0.1011755 | 0.05688329 | 2.749604 | 0 | -1.59673 | -0.1232015 | -0.2877049
2023-08-22 | 43916 | 41CR4 | 544 | 0 | 0 | 2 | 9 | 0 | 0.01424377 | 0.07272523 | 4.202217 | 0 | 0 | 0 | 0 | 0 | 2.183284 | 0 | 2.160907 | 7.878072 | -2.129988 | 10.32661 | 4.95665 | 15.61563 | 49.59173 | 70.95777 | 10.02184 | 2.218143 | 1.405087 | 3.37412 | 1581.629 | 18.73625 | 571.0718 | 9368.123 | 140.7431 | 0.9690645 | 39.26721 | 10.68195 | 52.34398 | 2023-08-22 01:38 | 2023-08-22 02:18 | 26.19044 | 2.394819 | 216.2722 | 223.1651 | 215.1739 | 313.1645 | 0 | 0 | 38.05246 | 2023-08-22 02:09 | 0.4647729 | 0.001059938 | 0.02892903 | 0.0229751 | 0.07579139 | 0.006235431 | 0.05769914 | 0.018175 | 0.003314855 | 0 | 0 | 0.5218281 | 0.4247455 | 152.0724 | 1.071275 | 7.174589 | 1.032292 | 0.1236845 | 829.8582 | 758.1952 | 611.7652 | 2023-08-22 01:28 | 368.9313 | 0 | 4.555615 | 60.78848 | 0.2200694 | 0.1110248 | 0.06420177 | 3.676032 | 0.04575156 | -0.07306625 | 1.302697 | -0.1832655
2023-08-22 | 43916 | 41CR4 | 544 | 0 | 0 | 2 | 9 | 0 | -0.03734601 | 0.02254848 | 3.942788 | 0 | 0 | 0 | 0 | 0 | 2.02217 | 0 | 1.972728 | 7.393918 | -2.171515 | 9.870967 | 5.140092 | 15.94584 | 44.0236 | 65.19184 | 9.512091 | 2.17133 | 1.463762 | 3.957618 | 1658.272 | 18.63695 | 605.6126 | 9318.475 | 142.0577 | 0.9999253 | 36.15211 | 10.59157 | 48.69586 | 2023-08-22 02:29 | 2023-08-22 03:05 | 23.60836 | 1.952183 | 214.7873 | 217.3918 | 219.1799 | 330.6741 | 0 | 0 | 36.14941 | 2023-08-22 03:00 | 0.264798 | 0.00585851 | 0.02636072 | 0.01482519 | 0.07691998 | 0.008331834 | 0.07007887 | 0.01403484 | 0.003080728 | 0 | 0 | 0.307551 | 0.2916124 | 175.5443 | 1.065983 | 6.677758 | 1.598477 | 0.1878115 | 736.0341 | 750.0833 | 635.4014 | 2023-08-22 02:18 | 398.6826 | 0 | 4.432134 | 52.64868 | 0.2445987 | 0.1134178 | 0.06798603 | 3.413292 | 0.04008929 | -0.6559108 | -0.788043 | -0.2027477
2023-08-22 | 45357 | 15B41 | 544 | 0 | 0 | 2 | 9 | 0 | -0.02158915 | 0.1469724 | 4.055942 | 0 | 0 | 0 | 0 | 0 | 1.897797 | 0 | 1.806367 | 7.955966 | 5.380516 | 10.91046 | 5.243582 | 15.64701 | 41.18508 | 70.16857 | 9.240222 | 2.16048 | 1.386214 | 4.107764 | 1604.554 | 23.06761 | 694.3935 | 11533.8 | 179.2948 | 0.9167748 | 40.75478 | 18.5475 | 62.55784 | 2023-08-22 03:23 | 2023-08-22 04:05 | 18.95172 | 3.255562 | 209.8602 | 257.6955 | 245.6654 | 319.0866 | 0 | 0 | 34.68131 | 2023-08-22 03:59 | 0.2611047 | 0.002116881 | 0.02378756 | 0.01713723 | 0.07518297 | 0.005318874 | 0.08768979 | 0.01733754 | 0.003220705 | 0 | 0 | 0.2713956 | 0.2837674 | 172.2195 | 1.058108 | 9.354038 | 2.057623 | -0.1489213 | 877.5895 | 704.5763 | 417.0703 | 2023-08-22 03:05 | 284.2267 | 0 | 4.9131 | 56.82884 | 0.2229917 | 0.1133836 | 0.07001852 | 2.197319 | 0.05204082 | 1.614316 | 0.2561455 | 0.6516554
2023-08-22 | 45917 | 15B41 | 544 | 0 | 0 | 2 | 9 | 0 | 0.007366649 | 0.06983505 | 4.319394 | 0 | 0 | 0 | 0 | 0 | 1.984689 | 0 | 2.006129 | 7.923266 | 3.813094 | 7.814415 | 4.662299 | 12.90564 | 49.59173 | 74.96108 | 10.94973 | 2.156724 | 1.512286 | 4.112433 | 1728.401 | 17.56749 | 636.4108 | 8783.746 | 143.6669 | 0.9691229 | 36.81999 | 15.67549 | 52.59629 | 2023-08-22 04:19 | 2023-08-22 04:57 | 21.04369 | 0.1008067 | 238.8896 | 223.5973 | 234.3727 | 324.805 | 0 | 0 | 35.68309 | 2023-08-22 04:51 | 0.481624 | 0.002222979 | 0.02497131 | 0.01739669 | 0.09154127 | 0.005315444 | 0.07127593 | 0.01443924 | 0.003336611 | 0 | 0 | 0.5453389 | 0.4854127 | 195.8677 | 1.097171 | 6.747714 | 1.71459 | 0.2502942 | 773.0231 | 824.0445 | 576.2844 | 2023-08-22 04:05 | 313.3742 | 0 | 4.674816 | 62.75708 | 0.1721646 | 0.1056984 | 0.06236325 | 2.348889 | 0.001916613 | 0.4895811 | 1.843578 | -0.413663
2023-08-22 | 45575 | 15B41 | 544 | 0 | 0 | 2 | 9 | 0 | -0.01775599 | 0.08154552 | 4.12016 | 0 | 0 | 0 | 0 | 0 | 2.046766 | 0 | 1.990734 | 7.929623 | -4.634384 | 6.765372 | 5.243938 | 12.48984 | 47.3848 | 63.16988 | 10.28332 | 2.208277 | 1.328393 | 3.66297 | 1562.407 | 16.39182 | 562.2366 | 8195.912 | 127.7571 | 1 | 39.81328 | 11.13552 | 51.06613 | 2023-08-22 05:08 | 2023-08-22 05:46 | 28.56043 | 0.1173241 | 219.63 | 215.0549 | 241.4069 | 297.5768 | 0 | 0 | 39.81328 | 2023-08-22 05:39 | 0.3839567 | 0.001228704 | 0.03042447 | 0.02019411 | 0.08516287 | 0.005030328 | 0.05800468 | 0.01397364 | 0.002725667 | 0 | 0 | 0.3426628 | 0.3633583 | 178.2101 | 1.03738 | 7.746512 | 1.669449 | -0.2147568 | 818.7155 | 693.7501 | 621.5089 | 2023-08-22 04:57 | 332.8752 | 0 | 4.553143 | 61.8017 | 0.1977182 | 0.1255286 | 0.07207776 | 3.575339 | 0.002297493 | -0.08473205 | 1.579387 | -0.6479295
2023-08-22 | 44266 | 15B41 | 544 | 0 | 0 | 0 | 6 | 0 | 0.01433112 | 0.06569189 | 3.95664 | 0 | 0 | 0 | 0 | 0 | 1.982529 | 0 | 2.039756 | 6.934585 | -1.984259 | 6.815761 | 5.070997 | 11.83726 | 48.33561 | 65.12319 | 9.793249 | 2.19857 | 1.325077 | 3.152196 | 1681.914 | 14.8968 | 528.8907 | 7448.398 | 94.84661 | 1 | 35.8215 | 11.66478 | 43.27315 | 2023-08-22 05:58 | 2023-08-22 06:32 | 24.15672 | 0 | 196.0996 | 204.4287 | 242.2142 | 318.9212 | 0 | 0 | 35.8215 | 2023-08-22 06:26 | 0.2581987 | 0.00585851 | 0.03325403 | 0.02125737 | 0.05575605 | 0.005152348 | 0.05417124 | 0.01364727 | 0.002725667 | 0 | 0 | 0.259108 | 0.258654 | 158.698 | 1.097171 | 8.335152 | 1.076228 | -0.1226019 | 826.8827 | 872.7106 | 724.0259 | 2023-08-22 05:46 | 202.6017 | 0 | 4.499411 | 56.60162 | 0.1817671 | 0.1064841 | 0.06909076 | 3.070912 | 0 | -0.3383565 | 0.1977771 | -0.9497983
2023-08-22 | 46021 | SAE5150 | 544 | 0 | 0 | 0 | 6 | 0 | 0.01332094 | 0.05448572 | 3.810167 | 0 | 0 | 0 | 0 | 0 | 1.927632 | 0 | 2.103035 | 8.022158 | -3.735524 | 8.793475 | 4.659157 | 12.93906 | 44.28397 | 61.50966 | 9.693897 | 1.623816 | 1.052953 | 3.342215 | 1536.049 | 21.18776 | 485.7888 | 10593.88 | 168.0498 | 1 | 33.30649 | 9.707164 | 43.52226 | 2023-08-22 06:43 | 2023-08-22 07:15 | 23.09072 | 0.5086095 | 195.5005 | 213.6391 | 241.1316 | 285.7246 | 0 | 0 | 33.30649 | 2023-08-22 07:10 | 0.06920415 | 0.002035053 | 0.03302562 | 0.01875608 | 0.08140763 | 0.006371073 | 0.04951517 | 0.01468008 | 0.00344549 | 0 | 0 | 0.07350411 | 0.06735457 | 146.7026 | 1.039956 | 9.30291 | 1.615489 | 0.1029108 | 681.2918 | 682.9995 | 674.5197 | 2023-08-22 06:32 | 203.5801 | 0 | 4.9131 | 54.77598 | 0.2103581 | 0.1304211 | 0.07987526 | 3.431125 | 0.01168619 | 1.614316 | -0.2644895 | 0.2927024
2023-08-22 | 43916 | EN18D | 544 | 0 | 0 | 0 | 6 | 0 | 0.02228975 | 0.05762771 | 3.901122 | 0 | 0 | 0 | 0 | 0 | 2.031202 | 0 | 2.034848 | 7.633109 | 0.405299 | 10.36825 | 5.349472 | 16.075 | 46.30079 | 70.4142 | 9.458463 | 2.673642 | 1.451162 | 3.783845 | 1490.287 | 24.42552 | 531.6386 | 12212.76 | 152.212 | 0.9954101 | 31.95867 | 11.91252 | 44.36539 | 2023-08-22 07:26 | 2023-08-22 07:58 | 17.26645 | 1.636949 | 233.1504 | 228.6871 | 255.4068 | 319.2449 | 0 | 0 | 31.04703 | 2023-08-22 07:52 | 0.1493475 | 0.00585851 | 0.02469899 | 0.01205198 | 0.06674075 | 0.00553531 | 0.0538734 | 0.01450275 | 0.002725667 | 0 | 0 | 0.151761 | 0.1635393 | 148.4826 | 1 | 9.003475 | 1.019639 | -0.08577578 | 678.6941 | 612.2429 | 540.0866 | 2023-08-22 07:15 | 246.1008 | 0 | 4.517293 | 59.30887 | 0.228292 | 0.108403 | 0.06415316 | 2.68278 | 0.03689699 | -0.2539484 | 0.9051378 | 0.9080056
2023-08-22 | 45841 | EN18D | 544 | 0 | 0 | 0 | 6 | 0 | 0.09084773 | 0.04697768 | 3.803149 | 0 | 0 | 0 | 0 | 0 | 1.982092 | 0 | 1.881469 | 7.820407 | -3.67778 | 5.859879 | 4.915147 | 10.26974 | 45.2486 | 59.66097 | 10.4868 | 2.005492 | 1.478513 | 3.919972 | 1526.037 | 12.69833 | 597.2259 | 6349.166 | 98.3941 | 0.9893288 | 36.85597 | 13.40572 | 55.16738 | 2023-08-22 08:12 | 2023-08-22 08:47 | 18.54456 | 4.905686 | 223.6288 | 223.3239 | 245.4366 | 294.842 | 0 | 0 | 36.46267 | 2023-08-22 08:41 | 0.184835 | 0.00259126 | 0.02248075 | 0.01566673 | 0.06195878 | 0.00493423 | 0.04087206 | 0.01455753 | 0.002725667 | 0 | 0 | 0.1844848 | 0.2013026 | 176.7357 | 1 | 8.872141 | 1.412037 | 0.2987061 | 923.4969 | 838.9617 | 751.107 | 2023-08-22 07:58 | 327.2289 | 0 | 4.725265 | 54.05879 | 0.172135 | 0.1310808 | 0.07920196 | 2.749272 | 0.08892367 | 0.7277095 | -0.4428202 | -1.402829
2023-08-22 | 43916 | EN18D | 544 | 0 | 0 | 0 | 6 | 0 | 0.1064727 | 0.1351091 | 3.503991 | 0 | 0 | 0 | 0 | 0 | 2.003529 | 0 | 2.050687 | 8.376641 | -3.765222 | 9.317137 | 4.845307 | 14.73796 | 49.43305 | 68.78243 | 9.977017 | 2.262188 | 1.776817 | 3.855195 | 1670.929 | 16.77601 | 496.8281 | 8388.005 | 122.3601 | 0.9411143 | 47.14196 | 13.97688 | 59.19935 | 2023-08-22 09:00 | 2023-08-22 09:48 | 33.16508 | 0 | 218.3536 | 247.6892 | 240.9625 | 302.2502 | 0 | 0 | 44.36597 | 2023-08-22 09:35 | 0.1047563 | 0.0007473085 | 0.01768728 | 0.01926813 | 0.07087035 | 0.005504484 | 0.04040956 | 0.01565843 | 0.00305717 | 0 | 0 | 0.09523151 | 0.09560269 | 180.6834 | 1 | 6.416451 | 1.560152 | 0.03285477 | 935.31 | 815.9581 | 751.107 | 2023-08-22 08:47 | 336.2075 | 0 | 4.597747 | 62.75708 | 0.2142693 | 0.1217846 | 0.06684479 | 3.372854 | 0 | 0.1258035 | 1.843578 | -0.5710868
2023-08-22 | 43916 | SUP9 | 544 | 0 | 0 | 0 | 6 | 0 | 0 | 0.1046624 | 3.723683 | 0 | 0 | 0 | 0 | 0 | 1.881638 | 0 | 2.160907 | 8.446701 | 0.6153295 | 11.43261 | 5.478853 | 16.30953 | 42.52065 | 67.8922 | 9.432149 | 2.484753 | 1.577145 | 3.89832 | 1564.764 | 24.45579 | 548.5156 | 12227.9 | 177.715 | 0.9922455 | 36.87071 | 32.44574 | 67.8121 | 2023-08-22 10:19 | 2023-08-22 11:01 | 4.424968 | 0 | 221.5691 | 259.7686 | 232.9928 | 305.1583 | 0 | 0 | 36.5848 | 2023-08-22 10:52 | 0.3380966 | 0.002056978 | 0.02049244 | 0.01540064 | 0.07776722 | 0.00558545 | 0.0491901 | 0.01472763 | 0.00324702 | 0 | 0 | 0.4232553 | 0.3322325 | 159.0914 | 1.046919 | 8.078941 | 1.349179 | 0.06438853 | 918.8526 | 920.3768 | 639.6968 | 2023-08-22 09:48 | 277.1816 | 0 | 4.9131 | 58.66066 | 0.2402268 | 0.1244134 | 0.07236619 | 1.136381 | 0 | 1.614316 | 0.7334027 | 0.9136941
2023-08-22 | 43916 | SUP9 | 544 | 0 | 0 | 0 | 6 | 0 | 0.04730099 | 0.08877831 | 3.944643 | 0 | 0 | 0 | 0 | 0 | 1.993156 | 0 | 1.743652 | 8.013394 | -1.156613 | 15.74639 | 5.03304 | 21.15146 | 43.35007 | 71.43184 | 9.289282 | 2.230826 | 1.513689 | 3.788057 | 1675.849 | 23.85917 | 483.9888 | 11929.59 | 157.8483 | 1 | 33.44741 | 11.11696 | 47.51249 | 2023-08-22 11:12 | 2023-08-22 11:47 | 19.38234 | 2.948114 | 211.2143 | 231.6082 | 256.4083 | 317.757 | 0 | 0 | 33.44741 | 2023-08-22 11:42 | 0.06672491 | 0.0009339423 | 0.01575576 | 0.01159941 | 0.0749836 | 0.005697733 | 0.03792346 | 0.01788032 | 0.002725667 | 0 | 0 | 0.06778129 | 0.06066132 | 122.8585 | 1 | 9.255966 | 1.508252 | 0.04898008 | 725.7577 | 741.0867 | 630.3724 | 2023-08-22 11:01 | 335.0619 | 0 | 4.585299 | 56.36622 | 0.2961069 | 0.1121824 | 0.06419125 | 3.008684 | 0.06204924 | 0.06704778 | 0.1375042 | 0.8013754
2023-08-22 | 43916 | EN52 | 544 | 0 | 0 | 0 | 6 | 0 | 0.06785283 | 0.1347686 | 4.081298 | 0 | 0 | 0 | 0 | 0 | 2.067545 | 0 | 1.97089 | 8.769771 | 3.099582 | 3.397815 | 4.241732 | 7.397826 | 45.95062 | 65.2178 | 10.41604 | 1.849072 | 0.9383994 | 4.100782 | 1646.853 | 10.26468 | 615.8304 | 5132.341 | 82.0494 | 0.9943071 | 38.18644 | 9.82157 | 49.48715 | 2023-08-22 11:57 | 2023-08-22 12:36 | 26.88572 | 1.47915 | 211.9326 | 235.6677 | 223.0575 | 291.9813 | 0 | 0 | 37.96904 | 2023-08-22 12:28 | 0.1394251 | 0.0007485227 | 0.02314029 | 0.01616991 | 0.07151157 | 0.006265118 | 0.05296526 | 0.02080614 | 0.003326267 | 0 | 0 | 0.1338563 | 0.1537722 | 208.6754 | 1 | 8.184434 | 2.057623 | 0.06068161 | 902.0181 | 825.1895 | 704.6545 | 2023-08-22 11:47 | 283.0193 | 0 | 4.235949 | 60.04814 | 0.1134326 | 0.134469 | 0.06495081 | 3.888018 | 0.02988956 | -1.581933 | 1.102809 | -1.919465
2023-08-22 | 46021 | EN52 | 544 | 0 | 0 | 0 | 6 | 0 | 0.001274954 | 0.1378858 | 4.081304 | 0 | 0 | 0 | 0 | 0 | 1.969286 | 0 | 2.016237 | 7.856311 | -1.954013 | 3.397815 | 5.486064 | 8.388397 | 43.33652 | 57.62721 | 10.04102 | 2.673642 | 0.9383994 | 4.112433 | 1772.381 | 16.51444 | 536.1331 | 8257.219 | 136.1228 | 0.9773339 | 32.27023 | 37.10428 | 70.33348 | 2023-08-22 13:14 | 2023-08-22 13:49 | 0 | 0.958973 | 207.465 | 211.1703 | 227.6554 | 287.2308 | 0 | 0 | 31.53879 | 2023-08-22 13:41 | 0.2082953 | 0.002871884 | 0.02975418 | 0.01642737 | 0.07766723 | 0.005897995 | 0.05247101 | 0.01844325 | 0.003081653 | 0 | 0 | 0.2217311 | 0.2066208 | 208.6754 | 1 | 9.723537 | 1.37124 | 0.02283171 | 745.1916 | 932.9325 | 538.5643 | 2023-08-22 12:36 | 268.5799 | 0 | 4.552008 | 61.07003 | 0.1455631 | 0.1363299 | 0.0789906 | 0.8697171 | 0.01363466 | -0.09008995 | 1.379223 | -0.6233737
2023-08-22 | 43916 | SCR420H | 544 | 0 | 0 | 1 | 8 | 0 | 0 | 0.07706703 | 4.208703 | 0 | 0 | 0 | 0 | 0 | 2.007075 | 0 | 1.919225 | 8.273618 | 0.4578135 | 3.397815 | 4.579735 | 8.896276 | 46.77575 | 64.40346 | 10.13391 | 2.276783 | 0.9383994 | 4.112433 | 1526.896 | 14.33372 | 492.9557 | 7166.861 | 122.7863 | 1 | 38.48971 | 46.50035 | 80.58518 | 2023-08-22 14:36 | 2023-08-22 15:13 | 0 | 0 | 230.4836 | 218.1893 | 203.7613 | 292.9008 | 0 | 0 | 38.48971 | 2023-08-22 15:08 | 0.08066361 | 0.002532545 | 0.023965 | 0.0141602 | 0.06971346 | 0.006342975 | 0.0468086 | 0.01689992 | 0.003610426 | 0 | 0 | 0.08065311 | 0.07457203 | 208.6754 | 1.076934 | 8.757283 | 1.648428 | 0.2987061 | 836.916 | 867.4555 | 751.107 | 2023-08-22 13:49 | 293.4832 | 0 | 4.772313 | 55.9257 | 0.1381335 | 0.1284654 | 0.07410026 | 0.8277295 | 0 | 0.9497803 | 0.02524018 | -1.064737
2023-08-22 | 44679 | SCR420H | 544 | 0 | 0 | 1 | 8 | 0 | 0.1064727 | 0.1005797 | 4.387375 | 0 | 0 | 0 | 0 | 0 | 1.994652 | 0 | 1.96305 | 7.97694 | 2.144545 | 6.11463 | 6.636139 | 13.5624 | 43.70201 | 67.38589 | 10.25578 | 2.673642 | 1.607865 | 4.112433 | 1717.52 | 21.45308 | 550.0739 | 10726.54 | 152.8358 | 1 | 36.57623 | 21.4576 | 65.65424 | 2023-08-22 15:34 | 2023-08-22 16:15 | 7.498219 | 6.653386 | 201.4245 | 219.76 | 233.1423 | 291.8427 | 0 | 0 | 36.57623 | 2023-08-22 16:05 | 0.06965239 | 0.00585851 | 0.03151912 | 0.009515348 | 0.06823459 | 0.005483863 | 0.05241365 | 0.01677515 | 0.003134741 | 0 | 0 | 0.06805413 | 0.06565212 | 194.3743 | 1.014909 | 9.055817 | 1.071396 | 0.07571756 | 826.5404 | 802.2194 | 586.0212 | 2023-08-22 15:13 | 371.5314 | 0 | 4.509789 | 55.37968 | 0.2012646 | 0.118377 | 0.06692482 | 1.704582 | 0.1013398 | -0.2893704 | -0.1129491 | 0.3436665
2023-08-22 | 46021 | 52CR4MO2V | 544 | 0 | 0 | 1 | 8 | 0 | 0.05905814 | 0.08771008 | 4.288238 | 0 | 0 | 0 | 0 | 0 | 1.828888 | 0 | 2.072169 | 7.969489 | 1.705784 | 3.397815 | 5.373282 | 7.09772 | 38.09135 | 54.93827 | 10.91973 | 1.92337 | 1.033566 | 3.543968 | 1705.041 | 13.13395 | 487.3548 | 6566.975 | 122.4305 | 0.9167748 | 38.00005 | 15.12358 | 55.44479 | 2023-08-22 16:29 | 2023-08-22 17:09 | 20.5553 | 2.321168 | 246.0928 | 218.6208 | 236.0565 | 302.0009 | 0 | 0 | 32.80729 | 2023-08-22 16:59 | 0.269373 | 0.001897405 | 0.03348951 | 0.01219768 | 0.05646035 | 0.006227931 | 0.05803326 | 0.01766618 | 0.003469645 | 0 | 0 | 0.2634958 | 0.230264 | 208.6754 | 1 | 9.723537 | 1.712229 | -0.09163066 | 785.6512 | 803.7715 | 560.6383 | 2023-08-22 16:15 | 362.3085 | 0 | 4.352848 | 55.58068 | 0.1291945 | 0.1450626 | 0.07923162 | 2.512636 | 0.04186448 | -1.030155 | -0.06220193 | -1.312121
2023-08-22 | 44815 | 52CR4MO2V | 544 | 0 | 0 | 1 | 8 | 0 | 0.01937462 | 0.2088588 | 4.286821 | 0 | 0 | 0 | 0 | 0 | 1.946616 | 0 | 2.032884 | 7.876208 | -5.063153 | 8.74795 | 5.106361 | 14.83941 | 43.47302 | 61.12549 | 10.44629 | 2.227645 | 1.999354 | 3.481805 | 1604.023 | 16.74127 | 581.7683 | 8370.634 | 128.5167 | 1 | 39.16257 | 16.34504 | 55.43149 | 2023-08-22 17:25 | 2023-08-22 18:05 | 22.81753 | 0 | 214.4396 | 251.0824 | 248.8099 | 322.6502 | 0 | 0 | 39.16257 | 2023-08-22 18:00 | 0.1159207 | 0.001073135 | 0.0185438 | 0.01283521 | 0.04566432 | 0.004502292 | 0.05673809 | 0.01910723 | 0.002902638 | 0 | 0 | 0.1152669 | 0.1287096 | 160.0346 | 1 | 6.983967 | 0.9130254 | 0.2987061 | 953.192 | 728.2732 | 622.8061 | 2023-08-22 17:09 | 209.9649 | 0 | 4.715558 | 50.24039 | 0.2427696 | 0.1288531 | 0.07714553 | 2.395992 | 0 | 0.6818901 | -1.360986 | -0.578024
2023-08-22 | 45313 | SCM420HV | 544 | 0 | 0 | 1 | 8 | 0 | 0 | 0.07565738 | 4.060252 | 0 | 0 | 0 | 0 | 0 | 2.130742 | 0 | 2.07066 | 8.167124 | 5.940758 | 5.27049 | 5.445637 | 9.789471 | 43.48109 | 67.37845 | 10.34892 | 2.673642 | 1.92934 | 3.517659 | 1522.809 | 14.22613 | 635.9766 | 7113.065 | 111.795 | 1 | 36.14441 | 9.430775 | 47.46486 | 2023-08-22 18:16 | 2023-08-22 18:56 | 24.82395 | 1.88968 | 229.3698 | 240.8791 | 222.3733 | 283.097 | 0 | 0 | 36.14441 | 2023-08-22 18:51 | 0.1041686 | 0.00585851 | 0.01723232 | 0.009610123 | 0.05028741 | 0.005836661 | 0.04581393 | 0.0223657 | 0.003016521 | 0 | 0 | 0.1021385 | 0.1077427 | 167.1394 | 1 | 8.879288 | 0.5448933 | 0.1081101 | 897.7522 | 797.4695 | 526.2342 | 2023-08-22 18:05 | 290.1778 | 0 | 4.9131 | 58.48217 | 0.1452908 | 0.1212127 | 0.07291798 | 3.832602 | 0.03981219 | 1.614316 | 0.6863769 | -1.086782
2023-08-22 | 45281 | 15B25 | 544 | 0 | 0 | 1 | 8 | 0 | 0 | 0.1334977 | 3.929117 | 0 | 0 | 0 | 0 | 0 | 1.771717 | 0 | 1.923528 | 8.009853 | -4.069909 | 16.58645 | 4.63142 | 21.15146 | 42.0865 | 69.21946 | 9.665585 | 2.081778 | 2.568437 | 2.618331 | 1769.448 | 22.98237 | 557.3967 | 11491.19 | 177.2322 | 0.9891373 | 31.95867 | 46.50035 | 97.0589 | 2023-08-22 20:02 | 2023-08-22 20:35 | 0 | 6.653386 | 230.2497 | 220.4323 | 221.8852 | 291.8925 | 0 | 0 | 31.04703 | 2023-08-22 20:29 | 0.114607 | 0.003770614 | 0.009781233 | 0.008286431 | 0.06151239 | 0.004632933 | 0.01984517 | 0.01471407 | 0.00348999 | 0 | 0 | 0.1134691 | 0.1132733 | 114.7156 | 1 | 5.15248 | 0.5602728 | -0.02371935 | 1049.457 | 938.0944 | 751.107 | 2023-08-22 18:56 | 371.7534 | 0 | 4.9131 | 62.75708 | 0.3055711 | 0.1157168 | 0.0709786 | 0.6872781 | 0.06854999 | 1.614316 | 1.843578 | 0.635484
2023-08-22 | 44069 | AISI420 | 544 | 0 | 0 | 1 | 8 | 0 | -0.0389754 | 0.2332867 | 4.161157 | 0 | 0 | 0 | 0 | 0 | 2.129288 | 0 | 2.132548 | 7.353151 | -3.292804 | 10.86683 | 5.285079 | 16.93353 | 36.84943 | 54.93827 | 9.868712 | 2.673642 | 0.9955193 | 4.112433 | 1620.465 | 24.48869 | 419.1109 | 12244.34 | 220.1339 | 1 | 36.78938 | 9.285648 | 45.02737 | 2023-08-22 20:45 | 2023-08-22 21:20 | 27.50373 | 0 | 222.2738 | 233.1949 | 236.2365 | 298.4537 | 0 | 0 | 36.78938 | 2023-08-22 21:11 | 0.1852886 | 0.003583277 | 0.01498585 | 0.008286431 | 0.06360834 | 0.004634162 | 0.02544591 | 0.01399915 | 0.003179978 | 0 | 0 | 0.1857955 | 0.2044401 | 208.6754 | 1 | 7.340182 | 2.057623 | 0.2987061 | 765.6149 | 671.511 | 276.0077 | 2023-08-22 20:35 | 168.2916 | 0 | 4.494301 | 49.24541 | 0.3082283 | 0.1338439 | 0.08180639 | 3.961962 | 0 | -0.3624742 | -1.591526 | 0.9198732
2023-08-22 | 45979 | R16 | 544 | 0 | 0 | 1 | 8 | 0 | -0.03289834 | 0.1180027 | 4.133564 | 0 | 0 | 0 | 0 | 0 | 1.983142 | 0 | 1.925917 | 8.353726 | -0.08468158 | 9.030216 | 4.69506 | 14.27315 | 43.07613 | 65.61832 | 10.4431 | 2.636561 | 1.70598 | 3.522368 | 1697.667 | 15.33487 | 589.3191 | 7667.435 | 110.6159 | 1 | 41.0162 | 10.12973 | 46.89171 | 2023-08-22 21:30 | 2023-08-22 22:07 | 30.88648 | 0 | 221.4104 | 248.9342 | 263.3381 | 304.4618 | 0 | 0 | 41.0162 | 2023-08-22 22:02 | 0.09438931 | 0.002535726 | 0.01658409 | 0.009406992 | 0.05255631 | 0.005735138 | 0.05007776 | 0.01697952 | 0.002948102 | 0 | 0 | 0.0853091 | 0.08894623 | 169.3828 | 1 | 8.838919 | 1.068932 | -0.1831254 | 927.2144 | 797.2606 | 749.2771 | 2023-08-22 21:20 | 419.3155 | 0 | 4.9131 | 54.65899 | 0.2175178 | 0.1273078 | 0.07487391 | 4.049093 | 0 | 1.614316 | -0.2937063 | -0.8608594
2023-08-22 | 43916 | EN19C | 544 | 0 | 0 | 2 | 9 | 0 | 0.02039993 | 0.06036186 | 4.234425 | 0 | 0 | 0 | 0 | 0 | 1.865991 | 0 | 1.858547 | 7.967927 | 4.672815 | 6.768999 | 5.248655 | 12.20558 | 45.35411 | 70.20044 | 10.69018 | 2.114667 | 0.9907387 | 3.078263 | 1656.681 | 14.95057 | 605.4599 | 7475.285 | 122.1461 | 0.9167748 | 37.00402 | 10.32236 | 47.95935 | 2023-08-22 22:18 | 2023-08-22 22:56 | 26.04869 | 0.6329694 | 242.9909 | 239.1805 | 237.4076 | 290.7418 | 0 | 0 | 33.67472 | 2023-08-22 22:48 | 0.3672371 | 0.001498236 | 0.02655164 | 0.01924987 | 0.07337454 | 0.005229025 | 0.05314933 | 0.03095998 | 0.00300792 | 0 | 0 | 0.3825379 | 0.392512 | 155.4765 | 1 | 7.477961 | 1.023172 | -0.05957546 | 774.85 | 640.4786 | 623.518 | 2023-08-22 22:07 | 322.4322 | 0 | 4.812386 | 48.13002 | 0.1738676 | 0.1135025 | 0.06855208 | 3.584841 | 0.01319804 | 1.13893 | -1.84565 | -0.9388584
2023-08-22 | 44939 | EN19C | 544 | 0 | 0 | 2 | 9 | 0 | 0.01744821 | 0.1699279 | 3.895794 | 0 | 0 | 0 | 0 | 0 | 2.082157 | 0 | 2.004217 | 7.886499 | 1.427108 | 14.71338 | 5.110374 | 20.53322 | 38.58294 | 68.42976 | 9.918413 | 2.341149 | 1.401577 | 4.112433 | 1692.812 | 25.12672 | 542.5841 | 12563.36 | 218.6218 | 1 | 40.63302 | 18.17956 | 63.21997 | 2023-08-22 23:13 | 2023-08-22 23:56 | 18.04607 | 4.407383 | 240.056 | 234.6522 | 242.0589 | 274.2932 | 0 | 0 | 40.63302 | 2023-08-22 22:48 | 0.04930399 | 0.0001993578 | 0.009781233 | 0.008286431 | 0.0375745 | 0.001962834 | 0.01984517 | 0.01256827 | 0.002725667 | 0 | 0 | 0.05217651 | 0.04944834 | 143.8934 | 1.039896 | 5.305984 | 1.852934 | 0.004727159 | 798.9999 | 883.9483 | 276.0077 | 2023-08-22 22:56 | 560.665 | 0 | 4.456901 | 53.50718 | 0.3000627 | 0.1152495 | 0.06513103 | 2.235093 | 0.06971505 | -0.5390083 | -0.5787195 | 1.039475
2023-08-23 | 46021 | SSR550 | 544 | 0 | 0 | 2 | 9 | 0 | 0.02014672 | 0.07012074 | 4.32975 | 0 | 0 | 0 | 0 | 0 | 2.157337 | 0 | 2.07469 | 8.318237 | -3.453453 | 3.397815 | 2.973889 | 7.09772 | 43.17384 | 54.93827 | 10.04679 | 1.950231 | 1.971885 | 3.276499 | 1557.152 | 12.20404 | 542.1952 | 6102.019 | 116.981 | 1 | 47.7016 | 12.73015 | 61.65501 | 2023-08-23 00:08 | 2023-08-23 00:55 | 33.74819 | 1.223252 | 223.3496 | 227.9147 | 240.364 | 303.9351 | 0 | 0 | 47.7016 | 2023-08-23 00:39 | 0.3940107 | 0.001203671 | 0.03534566 | 0.01325884 | 0.05123312 | 0.005468146 | 0.0575233 | 0.0192526 | 0.003142003 | 0 | 0 | 0.4226828 | 0.419802 | 208.6754 | 1.027234 | 8.316867 | 1.073982 | 0.2522856 | 776.4379 | 778.3211 | 478.873 | 2023-08-22 23:56 | 201.6019 | 0 | 4.9131 | 56.36127 | 0.1291945 | 0.1514106 | 0.08942947 | 3.747134 | 0.01984028 | 1.614316 | 0.1362369 | -1.506366
2023-08-23 | 43916 | 16MNCR5 | 544 | 0 | 0 | 2 | 9 | 0 | 0 | 0.05132664 | 3.834347 | 0 | 0 | 0 | 0 | 0 | 1.989541 | 0 | 1.910006 | 8.6486 | 1.461912 | 3.528133 | 6.970021 | 11.10643 | 49.59173 | 72.52303 | 9.900237 | 2.299772 | 1.54303 | 2.993024 | 1691.466 | 15.90764 | 630.7511 | 7953.819 | 116.221 | 1 | 36.84884 | 24.48052 | 63.5902 | 2023-08-23 01:19 | 2023-08-23 01:56 | 10.10747 | 2.260848 | 226.1023 | 226.2379 | 251.2762 | 289.7115 | 0 | 0 | 36.84884 | 2023-08-23 01:51 | 0.2324087 | 0.0009318932 | 0.02701684 | 0.01402432 | 0.06842762 | 0.004819989 | 0.05316104 | 0.02250358 | 0.003251111 | 0 | 0 | 0.2439406 | 0.2360849 | 162.2546 | 1.097171 | 8.42088 | 0.9622147 | -0.2689622 | 913.0487 | 861.2071 | 638.1727 | 2023-08-23 00:55 | 231.9955 | 0 | 4.745847 | 56.61983 | 0.1531434 | 0.1192532 | 0.06543917 | 1.505231 | 0.0355534 | 0.8248556 | 0.2024483 | -0.7451884
2023-08-23 | 46021 | 16MNCR5 | 544 | 0 | 0 | 2 | 9 | 0 | 0.04177096 | 0.03983066 | 4.308742 | 0 | 0 | 0 | 0 | 0 | 2.202107 | 0 | 2.154992 | 6.90729 | 2.363644 | 3.397815 | 7.122574 | 8.04947 | 43.28748 | 60.60788 | 9.996671 | 2.240002 | 1.603064 | 2.857599 | 1688.162 | 14.68888 | 646.1346 | 7344.441 | 108.9225 | 0.926271 | 37.65669 | 20.78362 | 62.00849 | 2023-08-23 02:18 | 2023-08-23 02:55 | 13.30488 | 3.568189 | 231.2378 | 225.0987 | 256.96 | 316.064 | 0 | 0 | 34.88029 | 2023-08-23 02:50 | 0.2706396 | 0.001002468 | 0.03716482 | 0.01677196 | 0.06100618 | 0.006248522 | 0.08591242 | 0.02264275 | 0.003601581 | 0 | 0 | 0.2926996 | 0.3116234 | 159.8478 | 1 | 9.50026 | 0.7184096 | -0.1008121 | 831.951 | 866.8272 | 751.107 | 2023-08-23 01:56 | 256.8444 | 0 | 4.5382 | 57.6143 | 0.1328123 | 0.1139669 | 0.07487805 | 1.811844 | 0.05754356 | -0.1552658 | 0.4593257 | -0.9921564
2023-08-23 | 45693 | 16MNCR5 | 544 | 0 | 0 | 2 | 9 | 0 | 0.03723935 | 0.01967485 | 3.886163 | 0 | 0 | 0 | 0 | 0 | 1.902644 | 0 | 1.814884 | 8.239522 | -3.468289 | 3.397815 | 1.562477 | 7.09772 | 45.87704 | 54.93827 | 10.07698 | 1.119426 | 1.630855 | 1.727261 | 1490.287 | 10.26468 | 712.5445 | 5132.341 | 82.0494 | 0.9167748 | 49.53312 | 25.32451 | 74.32635 | 2023-08-23 03:20 | 2023-08-23 04:07 | 24.20861 | 0 | 221.5492 | 241.8979 | 245.2248 | 269.4201 | 0 | 0 | 44.7727 | 2023-08-23 03:55 | 0.481624 | 0.002324503 | 0.03716482 | 0.01452509 | 0.05115617 | 0.007942447 | 0.06001758 | 0.03895957 | 0.003218848 | 0 | 0 | 0.457225 | 0.4854127 | 185.2628 | 1 | 9.441972 | 0.6763293 | -0.06849429 | 908.4375 | 752.1369 | 436.7806 | 2023-08-23 02:55 | 519.721 | 0 | 4.470156 | 50.77573 | 0.1291945 | 0.1499778 | 0.08136689 | 1.955936 | 0 | -0.4764431 | -1.235448 | -1.919465
2023-08-23 | 43916 | SCM415HV | 544 | 0 | 0 | 2 | 9 | 0 | -0.007132653 | 0.03400488 | 4.214516 | 0 | 0 | 0 | 0 | 0 | 1.954382 | 0 | 2.160907 | 7.990076 | -1.813164 | 3.978139 | 7.117909 | 10.20358 | 45.6762 | 62.05669 | 9.976477 | 2.16494 | 1.51571 | 3.644438 | 1644.363 | 15.16504 | 602.9392 | 7582.522 | 98.63228 | 0.940016 | 43.28227 | 11.07998 | 49.91522 | 2023-08-23 04:19 | 2023-08-23 04:59 | 32.2023 | 0 | 242.6223 | 228.6103 | 258.2696 | 295.9228 | 0 | 0 | 40.68603 | 2023-08-23 04:52 | 0.3134727 | 0.001446194 | 0.02537231 | 0.0151292 | 0.05039352 | 0.006424364 | 0.0794549 | 0.03895957 | 0.003343961 | 0 | 0 | 0.299424 | 0.3374132 | 166.9456 | 1.022717 | 9.127539 | 0.9707615 | 0.2987061 | 851.2739 | 861.061 | 683.8897 | 2023-08-23 04:07 | 316.8924 | 0 | 4.657372 | 57.1707 | 0.1644235 | 0.1287545 | 0.07505028 | 3.906351 | 0 | 0.4072425 | 0.3443081 | -0.8952886
2023-08-23 | 45053 | SCM415HV | 544 | 0 | 0 | 2 | 9 | 0 | 0 | 0.01454058 | 4.032233 | 0 | 0 | 0 | 0 | 0 | 2.011547 | 0 | 1.991685 | 8.823714 | 0.5355033 | 4.594765 | 7.122574 | 12.43027 | 40.63902 | 62.42851 | 11.02292 | 2.396248 | 0.9383994 | 3.749167 | 1515.587 | 17.02626 | 568.416 | 8513.13 | 127.8662 | 0.9269952 | 36.87301 | 17.75582 | 62.01625 | 2023-08-23 05:19 | 2023-08-23 06:00 | 11.72977 | 6.653386 | 240.1069 | 205.8733 | 242.2926 | 309.9888 | 0 | 0 | 34.1811 | 2023-08-23 05:53 | 0.3296066 | 0.0005867882 | 0.02754958 | 0.01699803 | 0.05800445 | 0.006542564 | 0.06012865 | 0.03895957 | 0.003617261 | 0 | 0 | 0.3377943 | 0.2811465 | 169.7424 | 1.018298 | 9.183392 | 1.550461 | -0.1975423 | 868.873 | 795.2851 | 715.6827 | 2023-08-23 04:59 | 430.815 | 0 | 4.543231 | 62.75708 | 0.1991121 | 0.1413411 | 0.07277495 | 2.076671 | 0.1072846 | -0.1315165 | 1.843578 | -0.5211861
2023-08-23 | 45625 | SSR550 | 544 | 0 | 0 | 0 | 8 | 0 | 0.05783761 | 0.1032838 | 4.380793 | 0 | 0 | 0 | 0 | 0 | 1.965632 | 0 | 2.067733 | 8.062686 | -5.474573 | 3.397815 | 4.803717 | 8.059154 | 46.21787 | 56.86514 | 9.293979 | 2.673642 | 1.580467 | 4.112433 | 1778.101 | 15.21518 | 561.7679 | 7607.592 | 120.6906 | 1 | 37.09499 | 28.7139 | 64.67837 | 2023-08-23 06:29 | 2023-08-23 07:07 | 8.381084 | 0 | 234.3225 | 233.7896 | 223.1483 | 285.6322 | 0 | 0 | 37.09499 | 2023-08-23 07:01 | 0.07131255 | 0.003031883 | 0.01606151 | 0.01056774 | 0.04980401 | 0.007290409 | 0.07569021 | 0.03895957 | 0.003459479 | 0 | 0 | 0.06990191 | 0.07054407 | 208.6754 | 1 | 7.046188 | 1.547158 | 0.1913432 | 1000.718 | 938.0944 | 620.8043 | 2023-08-23 06:00 | 196.3344 | 0 | 4.852786 | 50.45853 | 0.141724 | 0.1417861 | 0.08533851 | 1.291882 | 0 | 1.329624 | -1.309957 | -0.8851171
2023-08-23 | 43916 | SGD400 | 544 | 0 | 0 | 0 | 8 | 0 | 0.04102995 | 0.1041026 | 3.95595 | 0 | 0 | 0 | 0 | 0 | 2.006453 | 0 | 1.88331 | 7.859589 | 5.607681 | 6.513927 | 6.549161 | 13.37772 | 45.8052 | 72.65019 | 11.06604 | 2.388369 | 1.0892 | 3.37399 | 1600.751 | 14.90915 | 552.1414 | 7454.573 | 115.7063 | 1 | 49.85147 | 23.95857 | 82.20559 | 2023-08-23 07:31 | 2023-08-23 08:24 | 17.49735 | 6.653386 | 206.8474 | 224.6088 | 235.7261 | 310.3698 | 0 | 0 | 49.85147 | 2023-08-23 08:05 | 0.05785818 | 0.00585851 | 0.01773106 | 0.008897214 | 0.06337607 | 0.00740045 | 0.03940386 | 0.02837089 | 0.003251332 | 0 | 0 | 0.06245595 | 0.06164224 | 160.8164 | 1 | 8.654399 | 1.058761 | -0.07313995 | 1049.457 | 788.8776 | 702.4511 | 2023-08-23 07:07 | 345.4148 | 0 | 4.232814 | 50.36054 | 0.1841388 | 0.108184 | 0.05826295 | 2.080736 | 0.08093594 | -1.59673 | -1.332902 | -0.9472852
2023-08-23 | 43916 | SGD400 | 544 | 0 | 0 | 0 | 8 | 0 | 0.08049 | 0.1383444 | 4.002383 | 0 | 0 | 0 | 0 | 0 | 2.060629 | 0 | 2.160907 | 7.824965 | 0.2988424 | 5.12991 | 7.122574 | 12.23759 | 45.25028 | 65.61168 | 10.91251 | 2.654299 | 1.105985 | 3.570391 | 1547.425 | 21.86741 | 547.9388 | 10933.7 | 171.4847 | 0.9589171 | 43.86706 | 10.12642 | 62.44465 | 2023-08-23 08:34 | 2023-08-23 09:20 | 25.28947 | 6.653386 | 224.3444 | 227.1959 | 242.7621 | 308.1356 | 0 | 0 | 42.06487 | 2023-08-23 09:15 | 0.06192516 | 0.0005613733 | 0.01718363 | 0.009739113 | 0.07547315 | 0.006551336 | 0.07086821 | 0.02809012 | 0.003004503 | 0 | 0 | 0.06152848 | 0.06543753 | 171.3847 | 1 | 9.400017 | 1.016854 | -0.1007618 | 917.8066 | 701.4318 | 574.4899 | 2023-08-23 08:24 | 357.0407 | 0 | 4.737573 | 55.59438 | 0.1865155 | 0.1192618 | 0.07220625 | 4.331943 | 0.1065485 | 0.7858048 | -0.05873944 | 0.42305
2023-08-23 | 46021 | SAE1015 | 544 | 0 | 0 | 0 | 8 | 0 | -0.05115046 | 0.1099206 | 4.037285 | 0 | 0 | 0 | 0 | 0 | 1.992088 | 0 | 1.967878 | 7.987011 | -0.01155429 | 14.68173 | 6.960736 | 20.53543 | 46.13551 | 74.64639 | 9.848241 | 2.673642 | 2.41036 | 3.826688 | 1753.35 | 23.49512 | 712.5445 | 11747.56 | 171.0922 | 0.9167748 | 58.70635 | 22.42186 | 79.15216 | 2023-08-23 09:42 | 2023-08-23 10:43 | 42.09368 | 0 | 212.2575 | 224.6503 | 248.1028 | 270.9715 | 0 | 0 | 58.45368 | 2023-08-23 10:35 | 0.09028728 | 0.001593228 | 0.009781233 | 0.008674362 | 0.06498072 | 0.004801906 | 0.04584057 | 0.02116344 | 0.00323555 | 0 | 0 | 0.09365528 | 0.09099948 | 193.9299 | 1 | 5.15248 | 0.5522794 | -0.006389279 | 1049.457 | 938.0944 | 378.26 | 2023-08-23 09:20 | 168.2916 | 0 | 4.828542 | 54.49872 | 0.2751027 | 0.106998 | 0.06468554 | 2.618265 | 0 | 1.215188 | -0.3336508 | 0.7326169
2023-08-23 | 44024 | SAE1015 | 544 | 0 | 0 | 0 | 8 | 0 | 0.1064727 | 0.0954312 | 4.062486 | 0 | 0 | 0 | 0 | 0 | 1.909896 | 0 | 1.97728 | 8.416715 | 0.9650979 | 3.834665 | 7.106743 | 10.6503 | 42.90264 | 62.93475 | 10.68527 | 2.23785 | 1.039545 | 3.723405 | 1556.442 | 17.55945 | 430.0942 | 8779.726 | 151.738 | 1 | 31.95867 | 31.80817 | 54.05176 | 2023-08-23 11:15 | 2023-08-23 11:46 | 0 | 0 | 215.44 | 231.279 | 242.7294 | 290.37 | 0 | 0 | 31.04703 | 2023-08-23 11:40 | 0.08041422 | 0.001380668 | 0.01720421 | 0.01569474 | 0.07046079 | 0.008331834 | 0.05544795 | 0.03895957 | 0.003205561 | 0 | 0 | 0.07640771 | 0.07657228 | 208.6754 | 1 | 7.028232 | 1.622433 | -0.1368777 | 908.1585 | 671.1646 | 743.2189 | 2023-08-23 10:43 | 168.2916 | 0 | 4.863999 | 58.1803 | 0.1692277 | 0.1337372 | 0.07728637 | 1.004731 | 0 | 1.382551 | 0.6070981 | -0.4152563
2023-08-23 | 46021 | SAE1015 | 544 | 0 | 0 | 0 | 8 | 0 | 0.01619391 | 0.04733456 | 3.806629 | 0 | 0 | 0 | 0 | 0 | 1.789883 | 0 | 1.958966 | 7.837124 | 1.936486 | 16.58645 | 6.410634 | 20.98749 | 42.08751 | 72.84861 | 9.615681 | 2.010244 | 1.902806 | 3.290805 | 1597.424 | 21.58302 | 492.1587 | 10791.51 | 170.8852 | 0.9703481 | 31.95867 | 14.23079 | 43.27315 | 2023-08-23 12:00 | 2023-08-23 12:33 | 17.15141 | 0 | 237.5266 | 251.8321 | 251.8281 | 303.2746 | 0 | 0 | 31.04703 | 2023-08-23 11:40 | 0.04930399 | 0.0001993578 | 0.009781233 | 0.008286431 | 0.0375745 | 0.001962834 | 0.01984517 | 0.01256827 | 0.002725667 | 0 | 0 | 0.05217651 | 0.04944834 | 149.6761 | 1 | 5.15248 | 1.059628 | 0.2209327 | 724.5788 | 659.409 | 650.4895 | 2023-08-23 11:46 | 238.384 | 0 | 4.593553 | 54.51729 | 0.2880974 | 0.107581 | 0.06305615 | 2.245741 | 0 | 0.1060096 | -0.3290259 | 0.3685892
2023-08-23 | 43916 | 60SI7 | 544 | 0 | 0 | 1 | 5 | 0 | 0.00455837 | 0.08358116 | 4.215204 | 0 | 0 | 0 | 0 | 0 | 1.93413 | 0 | 2.04501 | 7.859814 | -5.627932 | 8.030678 | 4.894534 | 12.09722 | 48.71518 | 63.04428 | 10.99229 | 1.430628 | 1.47333 | 1.896386 | 1583.658 | 21.7337 | 701.8094 | 10866.85 | 167.8426 | 1 | 58.70635 | 19.18654 | 97.0589 | 2023-08-23 12:51 | 2023-08-23 14:52 | 42.09368 | 0 | 200.4639 | 218.1934 | 229.9518 | 293.7548 | 0 | 0 | 60.10169 | 2023-08-23 14:49 | 0.1533513 | 0.0004166877 | 0.02463745 | 0.01628963 | 0.05731161 | 0.007724928 | 0.0515999 | 0.03031547 | 0.003419543 | 0 | 0 | 0.2097585 | 0.1375297 | 80.90706 | 1.000727 | 9.618085 | 0.488155 | -0.0223972 | 1049.457 | 938.0944 | 751.107 | 2023-08-23 12:33 | 618.6906 | 0 | 4.534845 | 51.71625 | 0.1918845 | 0.1246713 | 0.0719311 | 3.059768 | 0 | -0.1711038 | -1.012371 | 0.3974595
2023-08-23 | 43916 | 60SI7 | 544 | 0 | 0 | 1 | 5 | 0 | 0.02029599 | 0.02182284 | 3.838475 | 0 | 0 | 0 | 0 | 0 | 2.017443 | 0 | 2.077563 | 7.905891 | -1.964982 | 4.121891 | 7.122574 | 11.39181 | 47.05669 | 64.38941 | 10.23308 | 1.447337 | 1.006027 | 3.06407 | 1748.639 | 12.7084 | 638.5021 | 6354.202 | 95.87662 | 1 | 37.16615 | 11.104 | 45.52 | 2023-08-23 15:03 | 2023-08-23 15:38 | 26.06214 | 0 | 239.9831 | 234.6235 | 259.0581 | 297.5317 | 0 | 0 | 37.16615 | 2023-08-23 15:33 | 0.1379268 | 0.002225248 | 0.02384638 | 0.0229751 | 0.06490334 | 0.007611657 | 0.07169237 | 0.02347933 | 0.003280557 | 0 | 0 | 0.1423067 | 0.1440985 | 131.1519 | 1 | 9.723537 | 1.646412 | -0.02967934 | 760.5953 | 781.2522 | 641.0223 | 2023-08-23 14:52 | 335.6515 | 0 | 4.74559 | 58.91129 | 0.1769206 | 0.1227825 | 0.0737014 | 3.347094 | 0 | 0.8236442 | 0.7996278 | -1.400726
2023-08-23 | 45105 | 60SI7 | 544 | 0 | 0 | 1 | 5 | 0 | 0.05228482 | 0.05477398 | 3.95556 | 0 | 0 | 0 | 0 | 0 | 2.202107 | 0 | 1.862638 | 8.214933 | -6.558465 | 6.717135 | 6.82099 | 14.14696 | 46.42412 | 60.53922 | 9.996823 | 1.869203 | 1.621102 | 2.684176 | 1693.883 | 16.18681 | 505.4323 | 8093.406 | 135.4598 | 0.9589172 | 31.95867 | 9.192767 | 43.27315 | 2023-08-23 15:47 | 2023-08-23 16:17 | 21.37575 | 0 | 250.5422 | 237.6082 | 252.8792 | 277.9766 | 0 | 0 | 31.04703 | 2023-08-23 16:12 | 0.22765 | 0.00585851 | 0.02978459 | 0.0229751 | 0.06395959 | 0.005460801 | 0.05681069 | 0.01798974 | 0.003042193 | 0 | 0 | 0.2283715 | 0.232537 | 119.8809 | 1.047428 | 9.468767 | 1.015029 | -0.2000566 | 778.8307 | 582.2499 | 484.1977 | 2023-08-23 15:38 | 211.1708 | 0 | 4.550809 | 52.43343 | 0.2336825 | 0.1356961 | 0.07517125 | 3.476502 | 0 | -0.09575038 | -0.8401085 | -0.6890533
2023-08-23 | 46021 | 60SI7 | 544 | 0 | 0 | 1 | 5 | 0 | 0.02453004 | 0.08289549 | 3.813942 | 0 | 0 | 0 | 0 | 0 | 1.892933 | 0 | 2.067282 | 8.098279 | -1.453786 | 5.84852 | 4.740707 | 11.2148 | 41.97331 | 59.8326 | 8.928207 | 1.474322 | 1.392301 | 2.199726 | 1683.568 | 17.79592 | 513.7627 | 8897.962 | 143.6206 | 0.9564544 | 35.66268 | 13.07669 | 43.27315 | 2023-08-23 16:29 | 2023-08-23 17:03 | 22.58599 | 0 | 236.7361 | 230.3884 | 247.6312 | 282.3777 | 0 | 0 | 34.10973 | 2023-08-23 16:56 | 0.2818738 | 0.003446371 | 0.03716482 | 0.0229751 | 0.06450812 | 0.007291124 | 0.06210732 | 0.02028475 | 0.003142609 | 0 | 0 | 0.2758655 | 0.2745225 | 115.7461 | 1.021248 | 8.468836 | 0.8247936 | -0.09938922 | 864.0797 | 788.6109 | 558.568 | 2023-08-23 16:17 | 285.5803 | 0 | 4.9131 | 58.43658 | 0.1874363 | 0.1353489 | 0.0821141 | 2.727194 | 0 | 1.614316 | 0.6743823 | -0.3684426
2023-08-23 | 44631 | 100CR6 | 544 | 0 | 0 | 1 | 5 | 0 | 0.04971424 | 0.121604 | 3.756567 | 0 | 0 | 0 | 0 | 0 | 2.016021 | 0 | 2.111997 | 7.891315 | -0.1015416 | 10.06586 | 5.115558 | 14.97731 | 41.54478 | 64.31186 | 9.787219 | 1.433932 | 1.52692 | 3.303482 | 1767.898 | 22.16562 | 419.1109 | 11082.81 | 174.7699 | 0.9847269 | 48.16689 | 12.07149 | 57.85224 | 2023-08-23 17:14 | 2023-08-23 17:59 | 36.0954 | 0 | 241.4048 | 219.8336 | 251.0364 | 309.3392 | 0 | 0 | 47.43123 | 2023-08-23 17:56 | 0.06057444 | 0.00347767 | 0.0252293 | 0.01890875 | 0.05448555 | 0.008331834 | 0.04472758 | 0.01956615 | 0.003470833 | 0 | 0 | 0.05842868 | 0.05539554 | 134.8718 | 1 | 9.384137 | 2.057623 | -0.2069168 | 970.5956 | 779.3571 | 519.0085 | 2023-08-23 17:03 | 695.1812 | 0 | 4.375302 | 53.3861 | 0.2328856 | 0.1227039 | 0.06803259 | 3.990135 | 0 | -0.9241669 | -0.6084031 | 0.4800358
2023-08-23 | 43916 | 100CR6 | 544 | 0 | 0 | 1 | 5 | 0 | 0 | 0.09566737 | 3.741262 | 0 | 0 | 0 | 0 | 0 | 1.940005 | 0 | 1.904916 | 8.341181 | 1.62499 | 8.168304 | 5.071711 | 13.29128 | 40.18125 | 63.4387 | 9.761945 | 1.531503 | 1.592396 | 2.472388 | 1511.071 | 18.95308 | 540.7289 | 9476.538 | 160.7935 | 0.9167748 | 31.95867 | 16.75864 | 44.16002 | 2023-08-23 18:16 | 2023-08-23 18:48 | 14.60128 | 0 | 230.9771 | 236.4875 | 269.0814 | 307.2509 | 0 | 0 | 31.04703 | 2023-08-23 18:44 | 0.1326298 | 0.004444894 | 0.03716482 | 0.01569251 | 0.06463122 | 0.007144186 | 0.05643753 | 0.01714112 | 0.003330242 | 0 | 0 | 0.130549 | 0.1279332 | 106.9068 | 1.000634 | 9.723537 | 1.082624 | -0.1417388 | 678.6941 | 582.2499 | 517.5586 | 2023-08-23 17:59 | 168.2916 | 0 | 4.232814 | 62.75708 | 0.2095137 | 0.1314841 | 0.0667229 | 1.906996 | 0 | -1.59673 | 1.843578 | -0.1407798
2023-08-23 | 44946 | 100CR6 | 544 | 0 | 0 | 1 | 5 | 0 | 0.09265486 | 0.06515958 | 3.829164 | 0 | 0 | 0 | 0 | 0 | 2.023168 | 0 | 2.1257 | 7.787527 | -0.3509639 | 5.763213 | 4.736013 | 10.98997 | 47.38162 | 65.80815 | 9.723256 | 1.479393 | 1.50468 | 2.652423 | 1589.695 | 16.39211 | 578.6443 | 8196.053 | 124.2933 | 0.9934043 | 31.95867 | 13.61036 | 46.87666 | 2023-08-23 19:00 | 2023-08-23 19:34 | 16.6577 | 1.499116 | 239.7668 | 248.8324 | 268.9464 | 311.6525 | 0 | 0 | 31.55765 | 2023-08-23 19:29 | 0.2605127 | 0.001563775 | 0.03681807 | 0.02048553 | 0.06369199 | 0.006583112 | 0.07587311 | 0.01616533 | 0.003170584 | 0 | 0 | 0.2567204 | 0.261327 | 117.3765 | 1.045121 | 9.223322 | 1.060564 | 0.1124665 | 762.9062 | 745.3163 | 510.8443 | 2023-08-23 18:48 | 214.1793 | 0 | 4.9131 | 54.26168 | 0.1670001 | 0.1183368 | 0.07465792 | 2.348113 | 0.03198001 | 1.614316 | -0.3925593 | -0.6478731
2023-08-23 | 43916 | S48C | 544 | 0 | 0 | 1 | 5 | 0 | 0 | 0.1362306 | 4.158542 | 0 | 0 | 0 | 0 | 0 | 2.188268 | 0 | 2.074116 | 7.971842 | 1.489756 | 16.58645 | 1.983437 | 20.66941 | 44.3029 | 74.43391 | 10.32754 | 1.068759 | 2.568437 | 1.675514 | 1717.729 | 19.23513 | 520.1104 | 9617.564 | 144.8199 | 0.9167748 | 36.88904 | 10.91733 | 46.77456 | 2023-08-23 19:44 | 2023-08-23 20:20 | 25.97171 | 0 | 239.0759 | 234.3735 | 257.2551 | 327.5298 | 0 | 0 | 33.74464 | 2023-08-23 20:08 | 0.1536402 | 0.00585851 | 0.01253649 | 0.01482212 | 0.06881354 | 0.005774747 | 0.02412442 | 0.01484146 | 0.003346174 | 0 | 0 | 0.1511025 | 0.1651366 | 76.63531 | 1 | 5.15248 | 0.479477 | -0.02596808 | 754.116 | 729.8106 | 538.3194 | 2023-08-23 19:34 | 612.0562 | 0 | 4.817829 | 52.44366 | 0.2776881 | 0.1070996 | 0.06472626 | 3.378942 | 0 | 1.164623 | -0.8376367 | -0.08563176
2023-08-23 | 43916 | R16 | 544 | 0 | 0 | 1 | 5 | 0 | 0 | 0.2332867 | 3.482779 | 0 | 0 | 0 | 0 | 0 | 2.068392 | 0 | 1.994249 | 8.115565 | -6.492498 | 4.772408 | 7.122574 | 12.10627 | 48.08762 | 61.81696 | 10.52819 | 1.42337 | 1.173689 | 2.130244 | 1716.787 | 16.29329 | 580.4747 | 8146.644 | 116.9423 | 1 | 40.85472 | 14.86309 | 58.66868 | 2023-08-23 20:34 | 2023-08-23 21:19 | 23.04076 | 2.950868 | 222.2042 | 225.7763 | 270.6393 | 254.5618 | 0 | 0 | 40.85472 | 2023-08-23 21:05 | 0.1869148 | 0.001470283 | 0.02364304 | 0.01928891 | 0.05462685 | 0.004248108 | 0.04500247 | 0.01414832 | 0.003153788 | 0 | 0 | 0.2081344 | 0.2123078 | 131.3532 | 1 | 8.505155 | 1.053859 | -0.3066627 | 810.7492 | 735.7653 | 631.851 | 2023-08-23 20:20 | 356.6236 | 0 | 4.580832 | 52.03896 | 0.1958406 | 0.1312838 | 0.07410316 | 2.748737 | 0.05029717 | 0.04596277 | -0.9350885 | -0.6676847
2023-08-23 | 46021 | 38MNVS6 | 544 | 0 | 0 | 1 | 5 | 0 | 0.03675788 | 0.1113897 | 3.730819 | 0 | 0 | 0 | 0 | 0 | 2.058151 | 0 | 2.142043 | 7.832051 | 3.770041 | 7.42102 | 6.779056 | 14.21789 | 41.73064 | 67.55061 | 10.68796 | 1.51695 | 2.100533 | 3.904502 | 1645.416 | 22.01778 | 601.3394 | 11008.89 | 150.5822 | 1 | 55.61667 | 8.932884 | 68.31392 | 2023-08-23 21:28 | 2023-08-23 22:25 | 42.09368 | 3.764364 | 220.7786 | 247.5968 | 284.7236 | 322.2453 | 0 | 0 | 55.61667 | 2023-08-23 22:15 | 0.1076661 | 0.002574945 | 0.02098362 | 0.01095393 | 0.05905361 | 0.00575209 | 0.04357416 | 0.01626166 | 0.003659392 | 0 | 0 | 0.5454827 | 0.1097362 | 171.6717 | 1 | 9.246939 | 2.057623 | -0.2726133 | 859.4918 | 938.0944 | 533.2594 | 2023-08-23 21:19 | 255.9109 | 0 | 4.729243 | 53.38587 | 0.2104775 | 0.1159435 | 0.07001037 | 6.22606 | 0.05510391 | 0.7464859 | -0.6084575 | 0.4518009
2023-08-23 | 46021 | 38MNVS6 | 544 | 0 | 0 | 2 | 9 | 0 | 0 | 0.03882719 | 3.96857 | 0 | 0 | 0 | 0 | 0 | 2.015451 | 0 | 1.901111 | 7.806965 | -4.787779 | 13.68657 | 4.25128 | 18.40016 | 36.91659 | 58.33593 | 9.956076 | 1.282078 | 2.053423 | 3.43363 | 1702.546 | 24.86443 | 530.379 | 12432.21 | 186.4848 | 0.9762211 | 32.97118 | 14.32679 | 46.36792 | 2023-08-23 22:41 | 2023-08-23 23:15 | 18.64438 | 0 | 236.5551 | 250.141 | 247.3802 | 297.954 | 0 | 0 | 32.18716 | 2023-08-23 23:08 | 0.2066758 | 0.003418632 | 0.03716482 | 0.01027622 | 0.05718128 | 0.006939069 | 0.05234246 | 0.01972687 | 0.003323915 | 0 | 0 | 0.2362143 | 0.2507401 | 135.5313 | 1.04235 | 6.855444 | 1.989171 | 0.1623814 | 678.6941 | 636.4776 | 429.0416 | 2023-08-23 22:25 | 289.852 | 0 | 4.467578 | 57.33466 | 0.3154172 | 0.1338277 | 0.07658364 | 2.301365 | 0 | -0.4886125 | 0.3867392 | 0.9903674
2023-08-23 | 44313 | B14 | 544 | 0 | 0 | 2 | 9 | 0 | 0 | 0.151708 | 4.207665 | 0 | 0 | 0 | 0 | 0 | 2.061983 | 0 | 1.973661 | 8.851685 | -2.646049 | 4.664527 | 5.563018 | 9.691818 | 49.59173 | 66.11551 | 10.31878 | 2.673642 | 1.688853 | 3.946687 | 1609.733 | 11.15513 | 419.1109 | 5577.566 | 86.29402 | 1 | 44.93287 | 12.44695 | 53.91799 | 2023-08-23 23:28 | 2023-08-24 00:10 | 32.48592 | 0 | 235.723 | 222.9825 | 260.3673 | 274.3217 | 0 | 0 | 44.93287 | 2023-08-24 00:01 | 0.481624 | 0.005217089 | 0.02781667 | 0.02076976 | 0.05363316 | 0.006544894 | 0.04127852 | 0.02017121 | 0.003359537 | 0 | 0 | 0.5454827 | 0.4854127 | 208.6754 | 1 | 8.195119 | 1.155706 | -0.08804014 | 1049.457 | 899.8528 | 751.107 | 2023-08-23 23:15 | 308.0876 | 0 | 4.232814 | 58.64069 | 0.1465892 | 0.1338821 | 0.0640215 | 3.609949 | 0 | -1.59673 | 0.7281367 | -1.72836
2023-08-24 | 43916 | EN8M | 544 | 0 | 0 | 2 | 9 | 0 | -0.03757973 | 0.0375691 | 4.079869 | 0 | 0 | 0 | 0 | 0 | 1.965409 | 0 | 1.988348 | 7.540801 | -6.558465 | 3.397815 | 5.012711 | 8.072719 | 49.59173 | 58.86889 | 10.08244 | 2.298936 | 1.950789 | 4.112433 | 1751.743 | 10.26468 | 685.221 | 5132.341 | 82.0494 | 1 | 42.11676 | 9.263637 | 45.54346 | 2023-08-24 00:19 | 2023-08-24 01:00 | 32.85313 | 0 | 246.2395 | 246.3802 | 259.5919 | 315.3094 | 0 | 0 | 42.11676 | 2023-08-24 00:50 | 0.3655825 | 0.001342146 | 0.03356784 | 0.0229751 | 0.06142387 | 0.006848877 | 0.05760553 | 0.01717848 | 0.003157321 | 0 | 0 | 0.3986538 | 0.3470608 | 208.6754 | 1 | 9.019218 | 1.888709 | 0.07492467 | 933.3972 | 817.5624 | 704.6181 | 2023-08-24 00:10 | 515.5894 | 0 | 4.6651 | 54.5338 | 0.1371305 | 0.1280948 | 0.07924558 | 4.546461 | 0 | 0.4437191 | -0.3249156 | -1.919465
2023-08-24 | 45241 | EN8M | 544 | 0 | 0 | 2 | 9 | 0 | 0 | 0.01260102 | 3.828997 | 0 | 0 | 0 | 0 | 0 | 2.06847 | 0 | 1.871392 | 6.743983 | 2.637836 | 9.669743 | 2.759973 | 11.70878 | 48.82523 | 69.91583 | 9.69087 | 1.068759 | 1.067547 | 1.675514 | 1513.923 | 10.26468 | 552.7315 | 5132.341 | 82.0494 | 0.9167748 | 40.87902 | 23.90491 | 57.33786 | 2023-08-24 01:23 | 2023-08-24 02:02 | 16.97411 | 0 | 245.5779 | 248.7187 | 240.8814 | 342.002 | 0 | 0 | 36.93065 | 2023-08-24 01:53 | 0.481624 | 0.002105022 | 0.02570121 | 0.0229751 | 0.06231842 | 0.005634681 | 0.03306739 | 0.01282694 | 0.003256579 | 0 | 0 | 0.5454827 | 0.4854127 | 109.9908 | 1.007738 | 5.15248 | 0.8466254 | -0.01375505 | 958.9136 | 795.6079 | 664.6243 | 2023-08-24 01:00 | 329.5124 | 0 | 4.771937 | 59.91119 | 0.1674697 | 0.0964586 | 0.06825261 | 1.710068 | 0 | 0.9480083 | 1.066046 | -1.919465
2023-08-24 | 45204 | C38M | 544 | 0 | 0 | 2 | 9 | 0 | 0.01322323 | 0.04773827 | 4.087669 | 0 | 0 | 0 | 0 | 0 | 1.98248 | 0 | 1.946511 | 7.913927 | -5.582049 | 14.60584 | 4.751836 | 20.05772 | 42.32732 | 64.71692 | 10.26972 | 1.59089 | 2.411197 | 4.112433 | 1663.114 | 27.17544 | 558.067 | 13587.72 | 148.0447 | 1 | 47.06089 | 16.88422 | 59.51606 | 2023-08-24 02:18 | 2023-08-24 03:04 | 30.17667 | 0 | 243.804 | 235.1615 | 262.499 | 298.3338 | 0 | 0 | 47.06089 | 2023-08-24 02:56 | 0.07945163 | 0.001011014 | 0.02150096 | 0.01480689 | 0.06796826 | 0.006357901 | 0.03608382 | 0.02153993 | 0.003455683 | 0 | 0 | 0.5250932 | 0.07994292 | 139.1899 | 1.016045 | 8.027093 | 2.057623 | 0.2275467 | 889.6427 | 898.0757 | 500.9081 | 2023-08-24 02:02 | 702.6359 | 0 | 4.649554 | 61.61963 | 0.3099301 | 0.1222853 | 0.07184449 | 2.787271 | 0 | 0.3703435 | 1.529402 | 1.420286
2023-08-24 | 44205 | C38M | 544 | 0 | 0 | 2 | 9 | 0 | 0.006720882 | 0.02104374 | 3.949004 | 0 | 0 | 0 | 0 | 0 | 1.986022 | 0 | 2.053008 | 8.769343 | 0.1519323 | 12.48514 | 3.832587 | 16.12752 | 47.32388 | 72.37267 | 10.76774 | 1.068759 | 2.568437 | 2.022974 | 1650.721 | 15.7784 | 652.5759 | 7889.201 | 98.77166 | 1 | 39.322 | 8.920501 | 48.25755 | 2023-08-24 03:13 | 2023-08-24 03:52 | 30.38644 | 0.0150552 | 248.7176 | 268.0526 | 285.9271 | 329.3674 | 0 | 0 | 39.322 | 2023-08-24 03:47 | 0.1752765 | 0.004631146 | 0.02709067 | 0.01185444 | 0.06399251 | 0.006985789 | 0.0384235 | 0.01605438 | 0.003202494 | 0 | 0 | 0.1637251 | 0.1786822 | 81.37339 | 1.052209 | 8.189288 | 1.968228 | 0.0547461 | 814.5138 | 816.3219 | 656.4299 | 2023-08-24 03:04 | 289.706 | 0 | 4.360254 | 56.47795 | 0.2228399 | 0.1211692 | 0.06024724 | 4.408048 | 0.0003119761 | -0.9951978 | 0.1660875 | -0.7712284
2023-08-24 | 43916 | SAE4135 | 544 | 0 | 0 | 2 | 9 | 0 | 0.002787726 | 0.01260102 | 4.134497 | 0 | 0 | 0 | 0 | 0 | 1.915817 | 0 | 1.95671 | 7.45833 | -1.098497 | 11.12723 | 5.013921 | 15.48173 | 49.59173 | 73.3479 | 10.69752 | 2.357241 | 2.568437 | 3.670142 | 1566.267 | 19.31746 | 618.7557 | 9658.731 | 134.6188 | 1 | 37.80324 | 10.44538 | 49.50067 | 2023-08-24 04:03 | 2023-08-24 04:41 | 26.10581 | 1.252055 | 259.3521 | 268.0526 | 266.1691 | 336.278 | 0 | 0 | 37.80324 | 2023-08-24 04:31 | 0.481624 | 0.003988295 | 0.0290189 | 0.02104307 | 0.08478606 | 0.006477216 | 0.05213177 | 0.0170412 | 0.003339281 | 0 | 0 | 0.5454827 | 0.4854127 | 168.8533 | 1 | 7.373027 | 1.451473 | -0.1385715 | 853.2905 | 846.2096 | 634.7393 | 2023-08-24 03:52 | 491.0291 | 0 | 4.34522 | 56.23724 | 0.2110725 | 0.1016843 | 0.05924123 | 3.619136 | 0.02529369 | -1.066157 | 0.1045616 | -0.06955797
2023-08-24 | 45318 | SAE4135 | 544 | 0 | 0 | 2 | 9 | 0 | -0.003824496 | 0.01260102 | 4.387375 | 0 | 0 | 0 | 0 | 0 | 2.063919 | 0 | 2.005907 | 8.155399 | 4.164777 | 8.390369 | 5.470985 | 13.07843 | 45.42356 | 70.82217 | 9.35175 | 2.415935 | 1.656615 | 3.382832 | 1490.287 | 14.82551 | 569.8781 | 7412.756 | 115.9562 | 1 | 35.02668 | 10.76642 | 44.24105 | 2023-08-24 04:51 | 2023-08-24 05:25 | 24.26026 | 0 | 232.7262 | 250.6664 | 281.7472 | 338.5063 | 0 | 0 | 35.02668 | 2023-08-24 04:31 | 0.04930399 | 0.0001993578 | 0.009781233 | 0.008286431 | 0.0375745 | 0.001962834 | 0.01984517 | 0.01256827 | 0.002725667 | 0 | 0 | 0.05217651 | 0.04944834 | 154.1812 | 1.010482 | 8.073417 | 1.316019 | -0.3066627 | 772.4076 | 737.3822 | 637.2926 | 2023-08-24 04:41 | 330.3427 | 0 | 4.465195 | 48.13002 | 0.1846658 | 0.1151532 | 0.06304798 | 3.253326 | 0 | -0.4998616 | -1.84565 | -0.9643099
2023-08-24 | 43916 | 38MNVS6 | 544 | 0 | 0 | 2 | 9 | 0 | -0.006979705 | 0.01260102 | 4.282039 | 0 | 0 | 0 | 0 | 0 | 1.98789 | 0 | 1.95151 | 8.731444 | 0.5592704 | 9.799653 | 4.808528 | 14.58736 | 43.5893 | 67.46737 | 9.478915 | 2.140507 | 1.501942 | 3.684875 | 1582.016 | 17.56804 | 631.1085 | 8784.018 | 114.3292 | 1 | 35.268 | 9.109826 | 43.27315 | 2023-08-24 05:34 | 2023-08-24 06:07 | 26.15818 | 0 | 256.8833 | 268.0526 | 285.2304 | 337.2047 | 0 | 0 | 35.268 | 2023-08-24 06:03 | 0.2999695 | 0.0009956846 | 0.03464296 | 0.01903764 | 0.07475419 | 0.008060924 | 0.05147071 | 0.02116987 | 0.003155403 | 0 | 0 | 0.3361024 | 0.3083307 | 161.3609 | 1.06311 | 8.751306 | 1.4307 | 0.1136683 | 794.1238 | 807.787 | 733.6922 | 2023-08-24 05:25 | 314.0214 | 0 | 4.642743 | 53.78685 | 0.2162135 | 0.1294173 | 0.06881465 | 3.871424 | 0 | 0.3381937 | -0.5099537 | -0.4135551
2023-08-24 | 46021 | 38MNVS6 | 544 | 0 | 0 | 0 | 2 | 0 | 0.001797308 | 0.0495151 | 4.162203 | 0 | 0 | 0 | 0 | 0 | 2.185337 | 0 | 1.959999 | 7.800367 | 1.689406 | 9.301591 | 6.270103 | 15.83467 | 39.555 | 64.87944 | 9.477071 | 1.69726 | 1.976834 | 1.928634 | 1699.973 | 25.17332 | 541.2248 | 12586.66 | 180.5774 | 0.9979186 | 34.02207 | 33.08309 | 69.13854 | 2023-08-24 06:41 | 2023-08-24 07:16 | 0 | 2.033391 | 271.9952 | 268.0526 | 270.7064 | 307.464 | 0 | 0 | 33.95126 | 2023-08-24 07:13 | 0.07120529 | 0.00585851 | 0.02072334 | 0.01016942 | 0.08081774 | 0.007065338 | 0.04756743 | 0.01737167 | 0.003241194 | 0 | 0 | 0.0739016 | 0.0675871 | 76.63531 | 1.057225 | 8.577454 | 0.04934115 | 0.1820331 | 880.5062 | 783.814 | 682.4895 | 2023-08-24 06:07 | 222.0249 | 0 | 4.541418 | 61.61001 | 0.244063 | 0.1202286 | 0.06999779 | 1.028383 | 0.02941037 | -0.140078 | 1.526764 | 1.048192
2023-08-24 | 44988 | 10B21 | 544 | 0 | 0 | 0 | 2 | 0 | 0.05063371 | 0.1146236 | 4.144439 | 0 | 0 | 0 | 0 | 0 | 1.952755 | 0 | 2.136728 | 8.229217 | 4.296799 | 10.66246 | 4.779874 | 16.03661 | 45.05637 | 73.619 | 8.950205 | 2.007087 | 1.403193 | 2.929521 | 1698.349 | 19.21176 | 588.5755 | 9605.878 | 139.4605 | 1 | 38.71955 | 34.82226 | 68.14889 | 2023-08-24 07:51 | 2023-08-24 08:26 | 3.897289 | 0 | 261.7049 | 245.219 | 270.9164 | 314.7838 | 0 | 0 | 38.71955 | 2023-08-24 08:21 | 0.07430834 | 0.002340889 | 0.01668828 | 0.01197637 | 0.07134306 | 0.00795251 | 0.04927401 | 0.02035549 | 0.003362652 | 0 | 0 | 0.08186306 | 0.07283422 | 121.6822 | 1 | 7.670925 | 0.7943677 | 0.1280667 | 793.3225 | 842.2698 | 726.9029 | 2023-08-24 07:16 | 318.8542 | 0 | 4.611611 | 51.51806 | 0.2178325 | 0.1117812 | 0.06264159 | 1.111919 | 0 | 0.1912464 | -1.059646 | -0.09019627
2023-08-24 | 43916 | SSR550 | 544 | 0 | 0 | 0 | 2 | 0 | 0.03869435 | 0.1196471 | 4.087715 | 0 | 0 | 0 | 0 | 0 | 1.967712 | 0 | 2.160907 | 7.726005 | 1.118089 | 3.397815 | 3.344851 | 7.09772 | 43.95066 | 57.51057 | 10.07122 | 1.275292 | 1.512625 | 3.017464 | 1580.557 | 11.7298 | 473.6958 | 5864.902 | 100.8812 | 0.9842438 | 42.88655 | 10.03736 | 47.78357 | 2023-08-24 08:35 | 2023-08-24 09:14 | 32.84919 | 0 | 233.6597 | 230.5535 | 239.9894 | 294.279 | 0 | 0 | 42.21082 | 2023-08-24 09:08 | 0.39483 | 0.00257094 | 0.03394476 | 0.01986027 | 0.05074824 | 0.008331834 | 0.09276584 | 0.02978119 | 0.00335164 | 0 | 0 | 0.4117971 | 0.3925707 | 208.6754 | 1 | 7.709156 | 1.887871 | -0.1456983 | 698.7137 | 749.8255 | 593.2107 | 2023-08-24 08:26 | 278.8627 | 0 | 4.482673 | 62.75708 | 0.1234159 | 0.1343406 | 0.0779452 | 4.272693 | 0 | -0.4173609 | 1.843578 | -1.606337
2023-08-24 | 44952 | 94B17H | 544 | 0 | 0 | 0 | 2 | 0 | 0 | 0.1141437 | 3.977699 | 0 | 0 | 0 | 0 | 0 | 2.109887 | 0 | 2.029403 | 8.145805 | -1.681897 | 6.122339 | 5.085292 | 11.13883 | 40.44685 | 58.04959 | 10.98769 | 1.818339 | 1.146082 | 2.823799 | 1723.151 | 18.42254 | 573.0599 | 9211.272 | 142.611 | 1 | 41.81942 | 11.23129 | 46.53202 | 2023-08-24 09:26 | 2023-08-24 10:06 | 30.58814 | 0 | 250.1657 | 248.2346 | 274.0103 | 306.9697 | 0 | 0 | 41.81942 | 2023-08-24 10:04 | 0.07766099 | 0.002874189 | 0.02868439 | 0.02077049 | 0.06209651 | 0.007273912 | 0.08440847 | 0.02226702 | 0.003308716 | 0 | 0 | 0.3618597 | 0.07740008 | 133.3098 | 1 | 9.723537 | 0.9593683 | 0.04609111 | 836.477 | 740.8713 | 732.4879 | 2023-08-24 09:14 | 491.4079 | 0 | 4.347912 | 56.55629 | 0.1918848 | 0.1403249 | 0.07489996 | 3.723476 | 0 | -1.053451 | 0.1861554 | -0.2448724
2023-08-24 | 46021 | 94B17H | 544 | 0 | 0 | 0 | 2 | 0 | 0.01374387 | 0.09579709 | 4.163086 | 0 | 0 | 0 | 0 | 0 | 1.906276 | 0 | 2.15483 | 8.347372 | 5.140926 | 3.51131 | 5.459219 | 8.370524 | 45.404 | 67.26283 | 10.4887 | 2.039644 | 1.378571 | 2.856275 | 1695.795 | 12.52951 | 582.3295 | 6264.754 | 93.69526 | 0.9167748 | 36.3422 | 10.82145 | 50.4655 | 2023-08-24 10:16 | 2023-08-24 10:54 | 22.21889 | 3.30185 | 265.6508 | 224.68 | 278.6497 | 322.1986 | 0 | 0 | 33.15522 | 2023-08-24 10:48 | 0.3565172 | 0.001636704 | 0.03058917 | 0.01951432 | 0.06206357 | 0.007680007 | 0.07271144 | 0.01909407 | 0.002725667 | 0 | 0 | 0.3543773 | 0.3527085 | 161.1099 | 1 | 9.723537 | 0.9400892 | -0.1234586 | 771.8801 | 819.1168 | 689.5798 | 2023-08-24 10:06 | 290.8241 | 0 | 4.232814 | 53.66319 | 0.124445 | 0.1241008 | 0.06292947 | 3.358347 | 0.06542786 | -1.59673 | -0.5403939 | -1.438118
2023-08-24 | 43916 | GTD450 | 544 | 0 | 0 | 0 | 2 | 0 | 0.0259361 | 0.2332867 | 3.756726 | 0 | 0 | 0 | 0 | 0 | 1.980917 | 0 | 2.117645 | 8.003538 | 1.298116 | 6.150495 | 0 | 7.09772 | 36.84943 | 54.93827 | 9.367373 | 1.068759 | 1.934619 | 1.675514 | 1540.563 | 11.0409 | 419.1109 | 5520.45 | 204.7537 | 0.987002 | 50.426 | 21.63769 | 76.69886 | 2023-08-24 11:15 | 2023-08-24 12:10 | 24.15313 | 4.63517 | 227.9328 | 225.309 | 259.0095 | 288.0997 | 0 | 0 | 49.77056 | 2023-08-24 11:42 | 0.3667496 | 0.002136984 | 0.01711265 | 0.009481502 | 0.04267545 | 0.005940418 | 0.04383857 | 0.01807474 | 0.003885294 | 0 | 0 | 0.5314714 | 0.3819719 | 91.45853 | 1 | 5.15248 | 0.608181 | -0.01800203 | 1043.514 | 582.2499 | 382.3512 | 2023-08-24 10:54 | 291.6911 | 0 | 4.578362 | 48.13002 | 0.1291945 | 0.1456824 | 0.08333648 | 2.33047 | 0.06043337 | 0.03430361 | -1.84565 | -1.752734
2023-08-24 | 43916 | SAE1018 | 544 | 0 | 0 | 0 | 2 | 0 | 0 | 0.1011438 | 1.994687 | 0 | 0 | 0 | 0 | 0 | 2.05848 | 0 | 1.929658 | 5.911738 | 2.86046 | 4.92028 | 6.228544 | 10.93182 | 47.81182 | 67.51583 | 9.576858 | 2.063955 | 1.838937 | 3.186921 | 1597.705 | 17.37455 | 645.1102 | 8687.276 | 124.7615 | 1 | 48.7806 | 22.07978 | 62.83599 | 2023-08-24 12:31 | 2023-08-24 13:16 | 26.70082 | 0 | 206.4012 | 204.2792 | 261.4921 | 292.6655 | 0 | 0 | 48.7806 | 2023-08-24 13:13 | 0.05153527 | 0.001515151 | 0.02488081 | 0.009532239 | 0.0574101 | 0.006258493 | 0.08304951 | 0.02418709 | 0.003275607 | 0 | 0 | 0.2376491 | 0.04944834 | 184.8378 | 1 | 7.426238 | 1.340609 | -0.2176424 | 1049.457 | 862.3174 | 751.107 | 2023-08-24 12:10 | 275.6566 | 0 | 4.707083 | 57.99367 | 0.1619149 | 0.08756076 | 0.06971821 | 2.209288 | 0 | 0.6418863 | 0.5582488 | -0.4519311
2023-08-24 | 44210 | 46MNVS5 | 544 | 0 | 0 | 0 | 2 | 0 | -0.001308842 | 0.06605786 | 1.996548 | 0 | 0 | 0 | 0 | 0 | 2.047815 | 0 | 1.921058 | 5.961605 | 1.968189 | 10.42255 | 6.242887 | 16.40907 | 39.25284 | 63.59171 | 9.696718 | 1.871189 | 1.360216 | 2.953043 | 1778.101 | 26.11415 | 462.6333 | 13057.08 | 200.1345 | 0.9522981 | 32.00752 | 9.015655 | 47.66233 | 2023-08-24 13:26 | 2023-08-24 14:01 | 16.35271 | 6.639156 | 219.7408 | 232.959 | 264.6982 | 301.0281 | 0 | 0 | 31.04703 | 2023-08-24 13:56 | 0.09463542 | 0.00585851 | 0.03716482 | 0.0170088 | 0.08505856 | 0.00574323 | 0.1020473 | 0.02394935 | 0.003366103 | 0 | 0 | 0.08829522 | 0.08880307 | 110.7345 | 1.01143 | 9.723537 | 1.067552 | 0.01430289 | 678.6941 | 596.1098 | 544.0676 | 2023-08-24 13:16 | 168.2916 | 0 | 4.608013 | 58.6836 | 0.2580379 | 0.09374815 | 0.07246247 | 3.550215 | 0.1392957 | 0.1742602 | 0.7394557 | 1.223617
2023-08-24 | 45047 | 46MNVS5 | 544 | 0 | 0 | 1 | 5 | 0 | 0 | 0.2332867 | 2.023005 | 0 | 0 | 0 | 0 | 0 | 1.950249 | 0 | 2.11443 | 5.64262 | -2.939792 | 10.91964 | 5.396779 | 18.19127 | 45.25749 | 66.04784 | 9.982735 | 1.519684 | 1.312947 | 2.793789 | 1664.262 | 18.80721 | 681.6978 | 9403.603 | 158.5961 | 1 | 47.83862 | 16.15313 | 58.58871 | 2023-08-24 14:16 | 2023-08-24 15:03 | 31.6855 | 0 | 239.1093 | 238.0728 | 271.7162 | 281.23 | 0 | 0 | 47.83862 | 2023-08-24 14:48 | 0.2507019 | 0.001164147 | 0.02559773 | 0.0225055 | 0.07156084 | 0.008331834 | 0.1020473 | 0.03640061 | 0.003494264 | 0 | 0 | 0.2457862 | 0.2467135 | 125.5131 | 1.002302 | 5.749571 | 1.053807 | 0.2202979 | 775.4647 | 779.113 | 657.1962 | 2023-08-24 14:01 | 702.6359 | 0 | 4.444254 | 61.63694 | 0.2754256 | 0.08543232 | 0.06728841 | 2.961571 | 0 | -0.5987021 | 1.534149 | -0.1693526
2023-08-24 | 46021 | SCM415 | 544 | 0 | 0 | 1 | 5 | 0 | 0.02936979 | 0.2268207 | 1.866944 | 0 | 0 | 0 | 0 | 0 | 2.038491 | 0 | 2.153712 | 5.64262 | 4.016165 | 8.546859 | 4.396547 | 12.72008 | 42.33687 | 64.3885 | 10.18824 | 1.472412 | 1.534563 | 2.400979 | 1693.022 | 15.08757 | 712.5445 | 7543.784 | 124.0939 | 1 | 51.22871 | 10.2396 | 64.13985 | 2023-08-24 15:14 | 2023-08-24 16:09 | 38.31758 | 2.671536 | 218.0182 | 244.4125 | 264.9451 | 273.6415 | 0 | 0 | 51.22871 | 2023-08-24 16:05 | 0.0520388 | 0.001185317 | 0.0249961 | 0.02010769 | 0.06661935 | 0.007297697 | 0.08644071 | 0.02065387 | 0.003174365 | 0 | 0 | 0.5209283 | 0.05099262 | 102.9134 | 1 | 9.723537 | 0.8426274 | 0.08593959 | 874.1235 | 914.3296 | 723.6539 | 2023-08-24 15:03 | 702.6359 | 0 | 4.232814 | 59.13175 | 0.197552 | 0.08763397 | 0.06573866 | 5.003001 | 0.04165174 | -1.59673 | 0.8580654 | -0.9110162
2023-08-24 | 43916 | 20MNCR5 | 544 | 0 | 0 | 1 | 5 | 0 | 0 | 0.08430069 | 2.287083 | 0 | 0 | 0 | 0 | 0 | 1.775318 | 0 | 2.094136 | 5.682208 | 2.116311 | 6.248566 | 7.048688 | 12.63697 | 44.38376 | 64.81925 | 9.974109 | 2.130428 | 1.565764 | 3.367747 | 1769.764 | 22.96628 | 701.0878 | 11483.14 | 189.0285 | 0.9311951 | 45.65188 | 46.50035 | 97.0589 | 2023-08-24 17:09 | 2023-08-24 17:56 | 0 | 0 | 238.386 | 249.3504 | 256.295 | 296.6288 | 0 | 0 | 42.51081 | 2023-08-24 17:45 | 0.259327 | 0.003078151 | 0.03370514 | 0.01389886 | 0.08505948 | 0.006407355 | 0.07264739 | 0.02158449 | 0.003293067 | 0 | 0 | 0.2702448 | 0.2372108 | 136.2467 | 1 | 9.723537 | 1.113315 | 0.1240036 | 918.5917 | 908.7301 | 603.4686 | 2023-08-24 16:09 | 467.2419 | 0 | 4.772525 | 50.77454 | 0.1949571 | 0.08766236 | 0.0736282 | 0.9817535 | 0 | 0.9507804 | -1.235728 | 0.632431
2023-08-24 | 46021 | 45C8 | 544 | 0 | 0 | 1 | 5 | 0 | 0 | 0.2332867 | 1.917358 | 0 | 0 | 0 | 0 | 0 | 2.102344 | 0 | 1.725334 | 6.112813 | 5.904237 | 6.051228 | 7.122574 | 13.19396 | 42.49588 | 67.70688 | 10.29231 | 1.789229 | 0.9773358 | 3.180156 | 1545.233 | 15.47366 | 629.3966 | 7736.83 | 127.5292 | 0.9802936 | 39.15037 | 23.46994 | 60.8298 | 2023-08-24 18:19 | 2023-08-24 19:01 | 15.68043 | 0 | 212.585 | 247.5684 | 259.1639 | 328.3511 | 0 | 0 | 38.37885 | 2023-08-24 19:00 | 0.117162 | 0.001056453 | 0.03076406 | 0.02218552 | 0.07453101 | 0.008319777 | 0.0818983 | 0.02733253 | 0.003405215 | 0 | 0 | 0.2394276 | 0.1078352 | 158.4661 | 1.07574 | 8.440769 | 1.452261 | -0.06133405 | 798.9284 | 795.6888 | 560.0975 | 2023-08-24 17:56 | 541.2756 | 0 | 4.758791 | 52.14789 | 0.1948688 | 0.09028348 | 0.07028519 | 1.668107 | 0 | 0.8859559 | -0.9089158 | -0.8327677
2023-08-24 | 43916 | 45C8 | 544 | 0 | 0 | 1 | 5 | 0 | 0.04749087 | 0.03303252 | 2.022118 | 0 | 0 | 0 | 0 | 0 | 2.010603 | 0 | 1.866088 | 5.791814 | -3.794471 | 8.698506 | 5.05396 | 13.66199 | 46.58741 | 62.24675 | 10.42361 | 1.880328 | 2.497606 | 2.745771 | 1627.375 | 18.66461 | 656.2618 | 9332.304 | 143.9317 | 1 | 39.60308 | 9.983947 | 52.41557 | 2023-08-24 19:11 | 2023-08-24 19:49 | 26.79059 | 2.828543 | 234.1642 | 224.0205 | 258.7794 | 306.2663 | 0 | 0 | 39.60308 | 2023-08-24 19:43 | 0.374274 | 0.00178623 | 0.0204608 | 0.0229751 | 0.07692889 | 0.00730562 | 0.1020473 | 0.01984873 | 0.003017685 | 0 | 0 | 0.3872306 | 0.3980644 | 136.2943 | 1.045114 | 7.552201 | 1.096209 | -0.2307652 | 880.9072 | 699.8057 | 572.6796 | 2023-08-24 19:01 | 522.144 | 0 | 4.453964 | 61.29666 | 0.2194812 | 0.09304606 | 0.07155337 | 3.966675 | 0.05396379 | -0.5528695 | 1.44102 | -0.1973192
2023-08-24 | 45149 | 45C8 | 544 | 0 | 0 | 1 | 5 | 0 | 0 | 0.2332867 | 1.815312 | 0 | 0 | 0 | 0 | 0 | 1.997886 | 0 | 2.097299 | 5.993531 | 2.377106 | 7.546873 | 4.877267 | 14.14175 | 41.39369 | 63.90608 | 9.661522 | 1.727797 | 1.568523 | 2.805899 | 1612.292 | 14.26585 | 682.3701 | 7132.923 | 117.9996 | 1 | 37.16306 | 12.17557 | 53.32606 | 2023-08-24 20:01 | 2023-08-24 20:42 | 21.00006 | 3.987428 | 245.88 | 230.3982 | 259.5528 | 301.8733 | 0 | 0 | 37.16306 | 2023-08-24 20:38 | 0.2357999 | 0.000937609 | 0.02092076 | 0.0194938 | 0.06483601 | 0.00631656 | 0.1020473 | 0.0198019 | 0.003505378 | 0 | 0 | 0.5124412 | 0.2685525 | 140.4201 | 1.033404 | 7.167973 | 1.038 | 0.04010202 | 910.4638 | 802.804 | 524.8239 | 2023-08-24 19:49 | 594.2288 | 0 | 4.854071 | 52.32117 | 0.2212896 | 0.09378655 | 0.07595632 | 3.052263 | 0.07477447 | 1.33569 | -0.8671941 | -1.078641
2023-08-24 | 43916 | C38M | 544 | 0 | 0 | 1 | 5 | 0 | 0.03777181 | 0.2107278 | 2.12319 | 0 | 0 | 0 | 0 | 0 | 1.937087 | 0 | 1.9768 | 6.414002 | 0.9694068 | 12.12214 | 5.422177 | 20.49464 | 44.77279 | 72.65084 | 9.988292 | 1.426812 | 2.568437 | 3.497211 | 1586.885 | 19.91518 | 566.0776 | 9957.59 | 149.3959 | 1 | 53.81 | 10.05284 | 61.98902 | 2023-08-24 20:52 | 2023-08-24 21:44 | 42.09368 | 0 | 252.184 | 246.6182 | 285.0993 | 312.0591 | 0 | 0 | 53.81 | 2023-08-24 21:41 | 0.1203008 | 0.001038797 | 0.01113824 | 0.009718765 | 0.04676527 | 0.00600127 | 0.04410019 | 0.01872874 | 0.003203855 | 0 | 0 | 0.3324625 | 0.1186132 | 151.9085 | 1 | 6.208601 | 2.057623 | -0.1534153 | 1049.457 | 938.0944 | 420.497 | 2023-08-24 20:42 | 472.9847 | 0 | 4.9131 | 53.18631 | 0.2820978 | 0.08828532 | 0.0676262 | 5.352715 | 0 | 1.614316 | -0.6572652 | 0.04680473
2023-08-24 | 43916 | C38M | 544 | 0 | 0 | 2 | 9 | 0 | 0.01831506 | 0.09857784 | 1.862202 | 0 | 0 | 0 | 0 | 0 | 1.953907 | 0 | 1.968431 | 6.487487 | -2.239641 | 14.17871 | 4.470008 | 20.7139 | 44.39529 | 69.35703 | 10.17207 | 1.354724 | 2.121991 | 3.215186 | 1616.396 | 25.60904 | 607.0779 | 12804.52 | 163.5134 | 1 | 41.99616 | 9.312292 | 53.20852 | 2023-08-24 21:53 | 2023-08-24 22:36 | 30.7838 | 1.900065 | 252.9051 | 255.3761 | 247.7996 | 312.0013 | 0 | 0 | 41.99616 | 2023-08-24 22:29 | 0.2405224 | 0.0007730214 | 0.01859714 | 0.01217303 | 0.05190047 | 0.005216605 | 0.05849634 | 0.01813247 | 0.00334456 | 0 | 0 | 0.2620701 | 0.2609204 | 114.0915 | 1.043464 | 5.681094 | 1.512593 | 0.2987061 | 740.1739 | 753.3176 | 427.8378 | 2023-08-24 21:44 | 211.7994 | 0 | 4.744748 | 56.65438 | 0.2986561 | 0.09353754 | 0.06841049 | 4.509755 | 0.0357098 | 0.8196726 | 0.2113144 | 1.129565
2023-08-24 | 46021 | C38M | 544 | 0 | 0 | 2 | 9 | 0 | 0.0146316 | 0.05112707 | 1.92029 | 0 | 0 | 0 | 0 | 0 | 2.108808 | 0 | 2.002483 | 5.685226 | -2.891083 | 10.81819 | 4.886961 | 15.68737 | 46.77003 | 65.25154 | 10.18455 | 1.94515 | 2.568437 | 2.691239 | 1630.553 | 17.30002 | 679.6843 | 8650.01 | 129.2111 | 1 | 42.08387 | 20.65043 | 65.1741 | 2023-08-24 22:55 | 2023-08-24 23:39 | 18.99364 | 2.439798 | 263.9487 | 268.0526 | 266.2464 | 310.6918 | 0 | 0 | 42.08387 | 2023-08-24 23:35 | 0.1433305 | 0.00102939 | 0.0254371 | 0.01114059 | 0.04105659 | 0.006622781 | 0.03143119 | 0.01612227 | 0.003351689 | 0 | 0 | 0.3168027 | 0.1440451 | 103.8694 | 1 | 8.907683 | 0.5312105 | 0.2148784 | 952.2539 | 938.0944 | 687.2561 | 2023-08-24 22:36 | 376.0202 | 0 | 4.478032 | 62.12281 | 0.2404137 | 0.08712785 | 0.06862721 | 2.037917 | 0.03743508 | -0.4392692 | 1.667827 | -0.4667323
2023-08-24 | 46021 | SCM415HV | 544 | 0 | 0 | 2 | 9 | 0 | 0 | 0.08835125 | 1.979053 | 0 | 0 | 0 | 0 | 0 | 2.131399 | 0 | 2.003393 | 5.925681 | -3.135115 | 12.93819 | 4.894003 | 18.28903 | 43.88897 | 64.96857 | 9.286099 | 2.293524 | 1.321014 | 3.348746 | 1744.912 | 24.8942 | 613.3114 | 12447.1 | 169.9871 | 1 | 37.87295 | 8.636451 | 46.08282 | 2023-08-24 23:48 | 2023-08-25 00:24 | 29.66309 | 0.1432871 | 234.0642 | 240.6005 | 252.0534 | 313.8171 | 0 | 0 | 37.87295 | 2023-08-25 00:20 | 0.2736672 | 0.002240713 | 0.03716482 | 0.0229751 | 0.05251581 | 0.005298719 | 0.03017786 | 0.01430781 | 0.003523179 | 0 | 0 | 0.2747373 | 0.2581891 | 134.902 | 1.036764 | 6.13412 | 1.020136 | 0.03508636 | 776.9917 | 778.8734 | 515.6563 | 2023-08-24 23:39 | 269.3147 | 0 | 4.680496 | 57.63067 | 0.2815058 | 0.09120842 | 0.07204247 | 4.385245 | 0.003109339 | 0.516392 | 0.4635844 | 0.9959461
2023-08-25 | 45109 | SCM415HV | 544 | 0 | 0 | 2 | 9 | 0 | 0 | 0.07400469 | 2.009247 | 0 | 0 | 0 | 0 | 0 | 1.985047 | 0 | 1.949414 | 5.980539 | -1.403113 | 11.34014 | 4.987186 | 16.52172 | 47.22337 | 68.32252 | 9.077468 | 2.475433 | 1.506648 | 3.685475 | 1778.101 | 15.90931 | 712.5445 | 7954.657 | 114.0449 | 0.9903284 | 39.19824 | 15.9694 | 54.74234 | 2023-08-25 00:40 | 2023-08-25 01:18 | 23.22883 | 0 | 261.4059 | 232.2856 | 267.8497 | 325.8281 | 0 | 0 | 38.81912 | 2023-08-25 01:13 | 0.4056543 | 0.005110797 | 0.0328925 | 0.02195641 | 0.06042681 | 0.005236981 | 0.04788552 | 0.01606012 | 0.003203785 | 0 | 0 | 0.3783049 | 0.3966997 | 144.3772 | 1.047844 | 7.894567 | 1.011812 | 0.1982292 | 812.9323 | 796.5337 | 668.3031 | 2023-08-25 00:24 | 196.4519 | 0 | 4.694559 | 58.6787 | 0.2418196 | 0.08753393 | 0.06871173 | 2.454584 | 0 | 0.5827701 | 0.7381637 | -0.744851
2023-08-25 | 43916 | R16 | 544 | 0 | 0 | 2 | 9 | 0 | -0.01703927 | 0.0427111 | 2.143395 | 0 | 0 | 0 | 0 | 0 | 1.785504 | 0 | 1.834895 | 5.712294 | -1.888438 | 7.651367 | 4.964186 | 13.65779 | 47.77543 | 65.25707 | 9.439456 | 1.997918 | 1.392284 | 3.492157 | 1646.458 | 15.86198 | 650.9142 | 7930.992 | 120.6011 | 1 | 38.42251 | 10.10798 | 52.01499 | 2023-08-25 01:29 | 2023-08-25 02:08 | 24.83002 | 3.484499 | 253.2912 | 259.0662 | 282.6355 | 318.2094 | 0 | 0 | 38.42251 | 2023-08-25 01:59 | 0.481624 | 0.001473938 | 0.02905024 | 0.02221215 | 0.05911166 | 0.004692572 | 0.04608717 | 0.01406008 | 0.003174078 | 0 | 0 | 0.5306702 | 0.4854127 | 181.9136 | 1 | 6.537605 | 1.051077 | 0.2987061 | 922.581 | 743.9575 | 685.1167 | 2023-08-25 01:18 | 212.9932 | 0 | 4.24313 | 57.11199 | 0.209292 | 0.08753525 | 0.06502176 | 3.801204 | 0.06699029 | -1.548038 | 0.3291364 | -0.7543832
2023-08-25 | 46021 | AISI430L | 544 | 0 | 0 | 2 | 9 | 0 | 0.0289574 | 0.01260102 | 1.955714 | 0 | 0 | 0 | 0 | 0 | 1.889048 | 0 | 2.041897 | 6.266853 | -0.5848975 | 3.397815 | 0 | 7.09772 | 43.60451 | 54.93827 | 10.75974 | 1.185665 | 1.932781 | 2.935627 | 1742.948 | 10.26468 | 609.5066 | 5132.341 | 82.0494 | 0.9623743 | 36.5544 | 11.47117 | 50.53842 | 2023-08-25 02:20 | 2023-08-25 03:00 | 22.57039 | 2.512847 | 261.763 | 246.5932 | 251.9127 | 318.1249 | 0 | 0 | 35.17902 | 2023-08-25 02:58 | 0.2259572 | 0.000793513 | 0.02713217 | 0.01382241 | 0.0375745 | 0.005513829 | 0.0340941 | 0.01661868 | 0.002935422 | 0 | 0 | 0.4490904 | 0.2350333 | 208.6754 | 1 | 6.458436 | 2.057623 | -0.3066627 | 902.8247 | 775.1361 | 587.5088 | 2023-08-25 02:08 | 178.8727 | 0 | 4.295036 | 52.73689 | 0.1291945 | 0.1140708 | 0.07817932 | 3.186633 | 0.04972153 | -1.303033 | -0.7666564 | -1.919465
2023-08-25 | 43916 | 100CR6 | 544 | 0 | 0 | 2 | 9 | 0 | -0.0370144 | 0.01260102 | 1.866132 | 0 | 0 | 0 | 0 | 0 | 2.028752 | 0 | 2.065744 | 5.64262 | 2.353143 | 13.85336 | 4.895442 | 17.19693 | 41.99779 | 67.10608 | 10.04979 | 2.160663 | 1.550146 | 4.112433 | 1772.076 | 21.51517 | 580.707 | 10757.59 | 169.816 | 1 | 38.0386 | 9.744488 | 43.94843 | 2023-08-25 03:10 | 2023-08-25 03:45 | 28.29412 | 0 | 270.1475 | 233.0778 | 285.9271 | 303.9767 | 0 | 0 | 38.0386 | 2023-08-25 03:38 | 0.3725428 | 0.00585851 | 0.02955922 | 0.01884704 | 0.05219216 | 0.005564261 | 0.05656356 | 0.01640658 | 0.0035815 | 0 | 0 | 0.4193005 | 0.3852728 | 176.2861 | 1.097171 | 5.653964 | 2.057623 | -0.0871976 | 768.737 | 655.1577 | 552.2056 | 2023-08-25 03:00 | 338.6452 | 0 | 4.89294 | 60.44144 | 0.2562649 | 0.08408508 | 0.07291351 | 3.903602 | 0 | 1.519158 | 1.208759 | 0.3555788
2023-08-25 | 43916 | 100CR6 | 544 | 0 | 0 | 2 | 9 | 0 | -0.02516969 | 0.022198 | 2.208777 | 0 | 0 | 0 | 0 | 0 | 1.773372 | 0 | 2.051355 | 5.954044 | -6.416853 | 12.45951 | 4.907488 | 16.31141 | 49.59173 | 66.40258 | 9.192247 | 2.673642 | 1.47903 | 3.826423 | 1778.101 | 17.57432 | 648.6652 | 8787.16 | 111.1973 | 0.9399827 | 35.93109 | 11.49195 | 47.93166 | 2023-08-25 03:57 | 2023-08-25 04:33 | 23.93053 | 0.5086192 | 273.3269 | 234.2956 | 278.1203 | 319.4983 | 0 | 0 | 33.7746 | 2023-08-25 04:28 | 0.2844319 | 0.002026408 | 0.02670814 | 0.01666029 | 0.05663783 | 0.00561405 | 0.04777796 | 0.01398486 | 0.002776061 | 0 | 0 | 0.2721644 | 0.2447623 | 162.5135 | 1.07054 | 6.960137 | 1.093757 | -0.0475088 | 847.4921 | 715.1836 | 648.5439 | 2023-08-25 03:45 | 267.0982 | 0 | 4.669837 | 61.50395 | 0.2456443 | 0.08966586 | 0.07032614 | 3.126633 | 0.01061134 | 0.4660812 | 1.497702 | -0.4123098
2023-08-25 | 43916 | 100CR6 | 544 | 0 | 0 | 2 | 9 | 0 | 0.006512134 | 0.0311749 | 2.075904 | 0 | 0 | 0 | 0 | 0 | 1.961348 | 0 | 2.062022 | 5.874905 | -4.136024 | 13.09181 | 4.572116 | 18.44926 | 46.41442 | 66.60255 | 10.3224 | 2.243307 | 1.50284 | 3.827457 | 1637.078 | 21.47379 | 538.6203 | 10736.9 | 142.9256 | 0.9350431 | 32.10477 | 18.17447 | 51.79919 | 2023-08-25 04:50 | 2023-08-25 05:24 | 12.41035 | 1.519945 | 238.2326 | 265.8969 | 282.686 | 346.9337 | 0 | 0 | 31.04703 | 2023-08-25 05:16 | 0.3638761 | 0.0006911805 | 0.02899431 | 0.0229751 | 0.06614737 | 0.004048264 | 0.04506133 | 0.01511028 | 0.003366788 | 0 | 0 | 0.3741092 | 0.3822329 | 177.3267 | 1.097171 | 5.825838 | 1.717001 | -0.1328512 | 824.2881 | 766.6296 | 569.2857 | 2023-08-25 04:33 | 308.7915 | 0 | 4.655532 | 58.57162 | 0.2770052 | 0.0882084 | 0.0699002 | 1.766476 | 0.02934303 | 0.3985563 | 0.7099291 | 0.3476407
2023-08-25 | 43916 | GRADE3 | 544 | 0 | 0 | 0 | 2 | 0 | 0 | 0.0162034 | 2.202286 | 0 | 0 | 0 | 0 | 0 | 1.858946 | 0 | 1.904544 | 5.876061 | 5.115964 | 10.38412 | 5.225691 | 16.65386 | 43.68503 | 71.33091 | 9.469558 | 2.500941 | 2.416514 | 3.456968 | 1608.415 | 18.80214 | 631.094 | 9401.069 | 132.9494 | 0.9808011 | 38.72019 | 28.78159 | 64.08899 | 2023-08-25 05:50 | 2023-08-25 06:30 | 9.938599 | 0 | 272.4184 | 241.9594 | 285.9271 | 306.0456 | 0 | 0 | 37.9768 | 2023-08-25 06:26 | 0.1551174 | 0.0007287111 | 0.02899315 | 0.0229751 | 0.06641519 | 0.003971545 | 0.0465815 | 0.01542371 | 0.003343812 | 0 | 0 | 0.1565462 | 0.1523775 | 173.1318 | 1.025733 | 6.163608 | 1.005952 | -0.04992498 | 954.5639 | 716.6341 | 670.2324 | 2023-08-25 05:24 | 516.1967 | 0 | 4.354284 | 58.92781 | 0.2334732 | 0.08237748 | 0.06104344 | 1.345311 | 0 | -1.023375 | 0.8040005 | -0.1703463
2023-08-25 | 43916 | 434MNHS | 544 | 0 | 0 | 0 | 2 | 0 | 0.06418715 | 0.123691 | 2.111502 | 0 | 0 | 0 | 0 | 0 | 2.015506 | 0 | 1.808468 | 5.934873 | -1.736202 | 3.754218 | 3.716614 | 7.681816 | 37.6085 | 54.93827 | 10.59774 | 2.026411 | 1.247849 | 3.935583 | 1699.029 | 12.97441 | 487.4138 | 6487.203 | 119.7065 | 1 | 38.94843 | 14.97727 | 51.50771 | 2023-08-25 06:44 | 2023-08-25 07:22 | 23.97117 | 0 | 247.7982 | 259.281 | 285.9271 | 323.419 | 0 | 0 | 38.94843 | 2023-08-25 07:16 | 0.3816537 | 0.002261701 | 0.03716482 | 0.02021354 | 0.05835605 | 0.005331342 | 0.05807245 | 0.01694204 | 0.002725667 | 0 | 0 | 0.3475978 | 0.4057839 | 208.6754 | 1 | 5.679971 | 1.488814 | 0.2987061 | 778.9182 | 671.6444 | 610.1593 | 2023-08-25 06:30 | 168.2916 | 0 | 4.777456 | 56.34232 | 0.1398263 | 0.108028 | 0.08696044 | 2.600504 | 0 | 0.9740568 | 0.1313952 | -1.345286
2023-08-25 | 46014 | B14 | 544 | 0 | 0 | 0 | 2 | 0 | -0.005221671 | 0.1270608 | 1.948322 | 0 | 0 | 0 | 0 | 0 | 1.881824 | 0 | 1.884829 | 6.144765 | 2.294545 | 13.58107 | 4.786748 | 18.41432 | 44.36661 | 71.22024 | 9.274619 | 2.288457 | 1.082169 | 2.912639 | 1743.214 | 26.10731 | 542.778 | 13053.65 | 183.0458 | 0.959178 | 36.47486 | 14.7075 | 50.38506 | 2023-08-25 07:37 | 2023-08-25 08:12 | 21.76736 | 0 | 248.8488 | 241.3808 | 267.5947 | 306.4321 | 0 | 0 | 34.98588 | 2023-08-25 08:08 | 0.08598962 | 0.00585851 | 0.02165759 | 0.01897921 | 0.05833397 | 0.006000563 | 0.08973082 | 0.01717958 | 0.003764382 | 0 | 0 | 0.09522608 | 0.08954938 | 145.735 | 1.058322 | 5.15248 | 1.032262 | -0.3066627 | 789.2498 | 640.5571 | 549.0119 | 2023-08-25 07:22 | 205.2383 | 0 | 4.379133 | 52.82461 | 0.2585545 | 0.08627835 | 0.06148719 | 2.480017 | 0 | -0.9060865 | -0.7453626 | 1.222345
2023-08-25 | 46021 | DY7 | 544 | 0 | 0 | 0 | 2 | 0 | 0.0286136 | 0.08281965 | 2.039978 | 0 | 0 | 0 | 0 | 0 | 2.080566 | 0 | 1.957183 | 6.216073 | 2.695008 | 8.109462 | 6.128422 | 14.55018 | 43.48406 | 66.94531 | 10.53041 | 2.40286 | 1.600588 | 3.848831 | 1736.381 | 20.55526 | 548.7714 | 10277.63 | 152.1864 | 1 | 39.30108 | 21.41281 | 63.47181 | 2023-08-25 08:35 | 2023-08-25 09:14 | 15.13035 | 2.757923 | 255.0325 | 264.7236 | 273.8445 | 312.5859 | 0 | 0 | 39.30108 | 2023-08-25 09:07 | 0.2609443 | 0.001657119 | 0.02315712 | 0.01778972 | 0.05285904 | 0.004932784 | 0.06472465 | 0.01832733 | 0.003392984 | 0 | 0 | 0.2158134 | 0.2378796 | 165.6471 | 1.039007 | 6.871749 | 1.213778 | 0.2321925 | 819.5143 | 707.8955 | 642.7627 | 2023-08-25 08:12 | 252.5744 | 0 | 4.232814 | 55.66234 | 0.2173442 | 0.092853 | 0.06322794 | 1.8354 | 0.04345115 | -1.59673 | -0.0415447 | 0.1707937
2023-08-25 | 45783 | DY7 | 544 | 0 | 0 | 0 | 2 | 0 | -0.01132532 | 0.0883854 | 1.964898 | 0 | 0 | 0 | 0 | 0 | 1.951909 | 0 | 2.160907 | 5.786075 | 1.634283 | 12.65053 | 5.397509 | 16.51589 | 43.38268 | 67.31892 | 10.905 | 2.316764 | 1.397237 | 3.275259 | 1686.418 | 21.86597 | 572.0621 | 10932.99 | 146.3732 | 0.9718965 | 40.48458 | 11.2544 | 50.24089 | 2023-08-25 09:25 | 2023-08-25 10:08 | 29.23018 | 0 | 260.0407 | 257.5687 | 285.9271 | 299.1293 | 0 | 0 | 39.34682 | 2023-08-25 09:58 | 0.3980202 | 0.002376559 | 0.02126113 | 0.01699414 | 0.06469139 | 0.004645448 | 0.06517233 | 0.01925591 | 0.003333783 | 0 | 0 | 0.4102964 | 0.3776337 | 132.937 | 1 | 6.041715 | 1.066094 | -0.107599 | 754.0704 | 582.2499 | 602.895 | 2023-08-25 09:14 | 234.4773 | 0 | 4.582021 | 60.40911 | 0.245338 | 0.0859502 | 0.06806438 | 3.597222 | 0 | 0.05157358 | 1.200029 | 0.4227746
2023-08-25 | 43916 | DY7 | 544 | 0 | 0 | 0 | 2 | 0 | 0.01053077 | 0.09672357 | 2.01001 | 0 | 0 | 0 | 0 | 0 | 1.993652 | 0 | 1.997087 | 5.824414 | 3.985015 | 15.59298 | 5.233006 | 20.60402 | 43.41621 | 73.82966 | 10.64826 | 2.281219 | 1.815185 | 3.46668 | 1672.913 | 24.84563 | 541.9654 | 12422.81 | 194.0763 | 0.9826775 | 37.06608 | 16.7645 | 59.42759 | 2023-08-25 10:25 | 2023-08-25 11:04 | 14.70457 | 5.597012 | 255.4504 | 251.184 | 265.4772 | 321.0227 | 0 | 0 | 36.424 | 2023-08-25 10:57 | 0.3157752 | 0.001589384 | 0.01919294 | 0.01668782 | 0.06640103 | 0.004032485 | 0.02895171 | 0.02079411 | 0.003388189 | 0 | 0 | 0.314493 | 0.3023091 | 140.9019 | 1.053489 | 5.15248 | 1.059329 | 0.1261314 | 799.214 | 680.6796 | 604.1185 | 2023-08-25 10:08 | 325.792 | 0 | 4.315384 | 55.77729 | 0.2790751 | 0.0788899 | 0.05845055 | 2.210986 | 0.09418204 | -1.206988 | -0.01242567 | 0.9868447
2023-08-25 | 44677 | 434MNHS | 544 | 0 | 0 | 0 | 2 | 0 | -0.001090772 | 0.2332867 | 2.053678 | 0 | 0 | 0 | 0 | 0 | 2.113767 | 0 | 1.934941 | 6.194887 | -0.03569184 | 4.683407 | 4.157438 | 8.170522 | 47.37892 | 61.70864 | 9.179832 | 1.068759 | 1.934625 | 3.290959 | 1688.821 | 10.26468 | 643.8476 | 5132.341 | 82.0494 | 1 | 58.62932 | 26.37491 | 85.16572 | 2023-08-25 11:31 | 2023-08-25 12:29 | 32.09293 | 0.1614885 | 232.8078 | 244.1495 | 285.9271 | 337.1535 | 0 | 0 | 58.62932 | 2023-08-25 12:22 | 0.2357052 | 0.002966021 | 0.016789 | 0.01608202 | 0.06489918 | 0.005456736 | 0.01984517 | 0.01599467 | 0.003203434 | 0 | 0 | 0.5454827 | 0.2257773 | 208.6754 | 1 | 5.15248 | 2.057623 | -0.03954789 | 1049.457 | 938.0944 | 751.107 | 2023-08-25 11:04 | 253.8562 | 0 | 4.362661 | 58.16654 | 0.1324048 | 0.1003893 | 0.07069773 | 2.222921 | 0.001896168 | -0.983834 | 0.6034942 | -1.919465
2023-08-25 | 44062 | SAE8720M | 544 | 0 | 0 | 0 | 2 | 0 | 0 | 0.01260102 | 2.012903 | 0 | 0 | 0 | 0 | 0 | 2.047903 | 0 | 1.916621 | 5.893655 | -0.4448304 | 9.048572 | 5.292841 | 12.99664 | 45.11651 | 63.56198 | 9.640471 | 1.890725 | 1.467896 | 2.932433 | 1610.003 | 17.40237 | 633.4983 | 8701.186 | 123.9952 | 1 | 38.24343 | 14.71332 | 48.46163 | 2023-08-25 12:44 | 2023-08-25 13:21 | 23.53011 | 0 | 271.6489 | 241.6207 | 268.9029 | 308.4273 | 0 | 0 | 38.24343 | 2023-08-25 13:17 | 0.1875103 | 0.0007789024 | 0.01931072 | 0.01057109 | 0.06339403 | 0.006778057 | 0.04100626 | 0.03895957 | 0.0033423 | 0 | 0 | 0.1694318 | 0.1804206 | 158.23 | 1 | 6.72102 | 0.9541792 | 0.08752878 | 856.931 | 864.0675 | 679.9417 | 2023-08-25 12:29 | 181.9049 | 0 | 4.531743 | 50.94223 | 0.204472 | 0.09272296 | 0.07129644 | 2.599239 | 0 | -0.1857449 | -1.196192 | -0.4464089
2023-08-25 | 43916 | 15B41 | 544 | 0 | 0 | 0 | 2 | 0 | 0.0746931 | 0.09644567 | 1.838034 | 0 | 0 | 0 | 0 | 0 | 1.926822 | 0 | 1.949842 | 5.898957 | -1.54391 | 10.46376 | 5.288209 | 16.03937 | 46.27116 | 66.66557 | 9.91954 | 1.289721 | 0.9742873 | 3.639108 | 1667.484 | 18.57432 | 532.8779 | 9287.159 | 140.7961 | 0.9946691 | 43.98171 | 13.24306 | 50.77039 | 2023-08-25 13:33 | 2023-08-25 14:16 | 30.73865 | 0 | 269.7227 | 255.2578 | 279.0573 | 300.3409 | 0 | 0 | 43.74725 | 2023-08-25 14:13 | 0.2209035 | 0.00585851 | 0.02537423 | 0.01091845 | 0.07106165 | 0.006277728 | 0.03518035 | 0.02945688 | 0.002952999 | 0 | 0 | 0.2250656 | 0.207692 | 150.9958 | 1.097171 | 5.876501 | 1.860778 | 0.2987061 | 876.6232 | 671.5707 | 529.5612 | 2023-08-25 13:21 | 293.9851 | 0 | 4.723555 | 58.56789 | 0.2405945 | 0.0884858 | 0.07085449 | 3.321114 | 0 | 0.7196381 | 0.7089482 | -0.2150452
2023-08-25 | 44907 | 15B41 | 544 | 0 | 0 | 1 | 5 | 0 | 0 | 0.1098204 | 2.000664 | 0 | 0 | 0 | 0 | 0 | 2.027565 | 0 | 1.876097 | 5.682195 | -4.903185 | 10.61333 | 4.871419 | 14.66158 | 49.59173 | 68.32211 | 10.33176 | 1.927391 | 1.459954 | 3.002527 | 1559.582 | 14.94779 | 658.5819 | 7473.897 | 120.4043 | 0.9390183 | 38.7438 | 23.91812 | 61.55878 | 2023-08-25 14:39 | 2023-08-25 15:17 | 14.82567 | 0 | 262.5501 | 268.0526 | 285.9271 | 307.791 | 0 | 0 | 36.38113 | 2023-08-25 15:11 | 0.2561437 | 0.003059433 | 0.01698537 | 0.01758487 | 0.06882065 | 0.00637 | 0.049897 | 0.02591312 | 0.003193816 | 0 | 0 | 0.2765105 | 0.2590525 | 141.4152 | 1 | 5.409878 | 0.9532534 | 0.1218822 | 752.5669 | 748.6514 | 649.2372 | 2023-08-25 14:16 | 197.4118 | 0 | 4.49057 | 62.75708 | 0.2145949 | 0.08316773 | 0.06572646 | 1.619851 | 0 | -0.3800843 | 1.843578 | -0.9394231
2023-08-25 | 46021 | 15B41 | 544 | 0 | 0 | 1 | 5 | 0 | 0 | 0.1869488 | 2.088129 | 0 | 0 | 0 | 0 | 0 | 2.018024 | 0 | 1.864012 | 6.583411 | 2.820037 | 11.49756 | 5.127257 | 16.91831 | 41.43606 | 67.75782 | 9.53723 | 1.687686 | 1.174862 | 3.085093 | 1778.101 | 25.6306 | 519.2672 | 12815.3 | 186.4204 | 0.9284309 | 36.76316 | 18.04897 | 52.72709 | 2023-08-25 15:34 | 2023-08-25 16:12 | 18.71419 | 0 | 270.383 | 258.5306 | 272.4151 | 322.851 | 0 | 0 | 34.13206 | 2023-08-25 16:11 | 0.3073857 | 0.004548702 | 0.02291087 | 0.01590306 | 0.05431682 | 0.005737262 | 0.04534781 | 0.02296303 | 0.003165355 | 0 | 0 | 0.3282823 | 0.3164886 | 129.2052 | 1.06162 | 5.826317 | 1.269811 | 0.1275963 | 804.5628 | 710.8856 | 595.3966 | 2023-08-25 15:17 | 240.5953 | 0 | 4.9131 | 56.21414 | 0.249688 | 0.0971609 | 0.07250971 | 2.036857 | 0 | 1.614316 | 0.09866705 | 1.133584
2023-08-25 | 45582 | SSR550 | 544 | 0 | 0 | 1 | 5 | 0 | 0 | 0.1351285 | 1.993622 | 0 | 0 | 0 | 0 | 0 | 2.021089 | 0 | 2.054101 | 6.121689 | 2.446024 | 6.495002 | 4.997665 | 12.22008 | 43.94171 | 64.72951 | 9.952084 | 1.901413 | 1.989343 | 2.98185 | 1663.981 | 18.2142 | 543.7262 | 9107.101 | 148.1343 | 1 | 38.20938 | 13.76488 | 52.74317 | 2023-08-25 16:26 | 2023-08-25 17:04 | 23.67559 | 0.7689101 | 239.0845 | 268.0526 | 261.5447 | 304.542 | 0 | 0 | 38.20938 | 2023-08-25 16:59 | 0.4437962 | 0.0009723949 | 0.02434678 | 0.01932546 | 0.04473717 | 0.008331834 | 0.0431726 | 0.03895957 | 0.003119686 | 0 | 0 | 0.4270754 | 0.4854127 | 150.2036 | 1 | 5.15248 | 1.051009 | 0.02942801 | 909.8429 | 651.5924 | 316.3397 | 2023-08-25 16:12 | 211.1696 | 0 | 4.597595 | 53.09472 | 0.1887869 | 0.09457339 | 0.07102781 | 2.775859 | 0.01457838 | 0.1250872 | -0.6796193 | -0.2858813
2023-08-25 | 43916 | SAE52100 | 544 | 0 | 0 | 1 | 5 | 0 | 0 | 0.1108728 | 1.968495 | 0 | 0 | 0 | 0 | 0 | 2.071162 | 0 | 1.785739 | 6.257913 | -0.7632299 | 13.41313 | 4.87314 | 20.43881 | 36.84943 | 58.97925 | 10.48448 | 2.175718 | 1.34039 | 3.271886 | 1623.336 | 26.96291 | 584.9398 | 13481.45 | 220.1339 | 1 | 31.95867 | 31.27251 | 55.86904 | 2023-08-25 17:33 | 2023-08-25 18:00 | 0 | 0 | 259.9177 | 268.0526 | 279.2829 | 274.0292 | 0 | 0 | 31.04703 | 2023-08-25 17:54 | 0.1669535 | 0.001514981 | 0.02937445 | 0.01205115 | 0.0522593 | 0.006246476 | 0.05773553 | 0.03450552 | 0.003176831 | 0 | 0 | 0.1555787 | 0.1479925 | 117.1661 | 1 | 8.283469 | 1.078116 | 0.01805148 | 788.9725 | 642.4002 | 276.0077 | 2023-08-25 17:04 | 281.3153 | 0 | 4.424732 | 55.51187 | 0.3465424 | 0.1061036 | 0.07502184 | 1.021941 | 0 | -0.6908511 | -0.07959202 | 1.381001
2023-08-25 | 43916 | SAE52100 | 544 | 0 | 0 | 1 | 5 | 0 | 0 | 0.1333763 | 1.973923 | 0 | 0 | 0 | 0 | 0 | 2.016176 | 0 | 2.003435 | 5.781747 | 6.696366 | 12.47411 | 5.250467 | 18.02142 | 37.4026 | 67.90214 | 10.32733 | 2.223034 | 1.58613 | 3.450587 | 1490.287 | 23.49134 | 573.4694 | 11745.67 | 210.5078 | 1 | 32.72814 | 15.84133 | 56.732 | 2023-08-25 18:17 | 2023-08-25 18:54 | 8.72427 | 6.653386 | 280.7749 | 248.6362 | 285.611 | 336.0225 | 0 | 0 | 32.72814 | 2023-08-25 18:45 | 0.3588809 | 0.001795377 | 0.03716482 | 0.01766317 | 0.04666568 | 0.005246043 | 0.06432851 | 0.03734254 | 0.003262238 | 0 | 0 | 0.3358238 | 0.3726464 | 133.3633 | 1 | 7.735601 | 1.145957 | 0.08159676 | 828.2079 | 649.1333 | 489.5187 | 2023-08-25 18:00 | 300.4396 | 0 | 4.588517 | 49.25978 | 0.2654029 | 0.08514824 | 0.06757545 | 2.065997 | 0.1172775 | 0.08223929 | -1.588221 | 0.7319028
2023-08-25 | 46021 | SAE52100 | 544 | 0 | 0 | 1 | 5 | 0 | 0 | 0.04460528 | 1.893659 | 0 | 0 | 0 | 0 | 0 | 2.054331 | 0 | 1.955848 | 6.205483 | 0.7673744 | 6.614957 | 5.055351 | 11.45818 | 41.50255 | 59.93359 | 10.11991 | 1.802805 | 1.254226 | 2.643354 | 1607.343 | 17.89764 | 553.0723 | 8948.819 | 142.666 | 1 | 31.95867 | 30.79132 | 65.75684 | 2023-08-25 19:25 | 2023-08-25 19:58 | 0 | 4.18853 | 228.8994 | 238.8625 | 280.9594 | 291.9097 | 0 | 0 | 31.04703 | 2023-08-25 19:52 | 0.3653722 | 0.005280605 | 0.03351819 | 0.0229751 | 0.06661505 | 0.006409564 | 0.07551013 | 0.02671181 | 0.003651046 | 0 | 0 | 0.3982739 | 0.3744633 | 122.0463 | 1.072523 | 9.723537 | 1.02159 | -0.1810411 | 898.0423 | 856.9005 | 584.7172 | 2023-08-25 18:54 | 254.3789 | 0 | 4.9131 | 54.78057 | 0.1911813 | 0.1035393 | 0.08197574 | 1.037912 | 0.06369726 | 1.614316 | -0.263342 | -0.3483375
2023-08-25 | 44918 | SSR550 | 544 | 0 | 0 | 1 | 5 | 0 | 0 | 0.1850565 | 1.901247 | 0 | 0 | 0 | 0 | 0 | 1.906761 | 0 | 2.079598 | 5.64262 | -6.446649 | 7.714883 | 5.047159 | 12.98688 | 40.56771 | 54.93827 | 9.828313 | 2.062043 | 1.902859 | 3.026419 | 1778.101 | 22.4819 | 513.5232 | 11240.95 | 187.7301 | 0.9533238 | 36.72692 | 22.22702 | 58.50789 | 2023-08-25 20:21 | 2023-08-25 20:57 | 14.4999 | 0 | 272.5639 | 260.5731 | 281.3729 | 311.5278 | 0 | 0 | 35.01264 | 2023-08-25 20:50 | 0.481624 | 0.002851296 | 0.03577716 | 0.0187019 | 0.0495297 | 0.008331834 | 0.06983807 | 0.03895957 | 0.003270125 | 0 | 0 | 0.5315368 | 0.4854127 | 149.7197 | 1 | 7.104477 | 0.9753354 | -0.01095915 | 744.1455 | 659.4311 | 594.4468 | 2023-08-25 19:58 | 264.8888 | 0 | 4.531262 | 49.02838 | 0.2363904 | 0.1027084 | 0.08247916 | 1.652355 | 0 | -0.1880129 | -1.641331 | 0.5403385
2023-08-25 | 45260 | SCM420H2V2 | 544 | 0 | 0 | 1 | 5 | 0 | 0 | 0.1705414 | 1.994992 | 0 | 0 | 0 | 0 | 0 | 1.990812 | 0 | 2.107638 | 5.794384 | -0.212718 | 8.562782 | 4.951329 | 12.99772 | 41.64245 | 60.22183 | 9.209544 | 1.988087 | 1.557794 | 3.740241 | 1499.138 | 18.94168 | 554.6756 | 9470.838 | 143.8713 | 0.9570332 | 38.82631 | 21.86729 | 61.21422 | 2023-08-25 21:18 | 2023-08-25 21:57 | 16.4384 | 0.5206224393 | 259.9558 | 261.749 | 272.9724 | 298.1127 | 0 | 0 | 37.15807 | 2023-08-25 21:55 | 0.08626872 | 0.001544006 | 0.03716482 | 0.01867502 | 0.04388228 | 0.008129997 | 0.06238066 | 0.03895957 | 0.003118811 | 0 | 0 | 0.2536414 | 0.09001381 | 174.0884 | 1 | 8.153675 | 1.488158 | 0.2639957 | 955.333 | 913.5062 | 751.107 | 2023-08-25 20:57 | 298.4129 | 0 | 4.593549 | 52.23549 | 0.2158306 | 0.09621732 | 0.07627714 | 1.775543 | 0.008504926 | 0.1059905 | -0.8878391 | -0.1430114
2023-08-25 | 43916 | SCM420H2V2 | 544 | 0 | 0 | 2 | 9 | 0 | 0.1064727 | 0.1982458 | 2.101857 | 0 | 0 | 0 | 0 | 0 | 1.878388 | 0 | 1.886569 | 5.940611 | 4.177018 | 10.91282 | 5.261563 | 15.89165 | 41.71779 | 67.72707 | 10.70793 | 1.122658 | 1.55852 | 1.675514 | 1717.84 | 25.76556 | 595.5674 | 12882.78 | 185.0458 | 0.9751846 | 36.91394 | 46.50035 | 97.0589 | 2023-08-25 23:32 | 2023-08-26 00:11 | 0 | 6.653386 | 243.2122 | 262.9666 | 278.8748 | 314.0663 | 0 | 0 | 35.99791 | 2023-08-26 00:05 | 0.199563 | 0.002338529 | 0.03577575 | 0.01825941 | 0.05194869 | 0.007362975 | 0.1020473 | 0.02552621 | 0.003184845 | 0 | 0 | 0.2062834 | 0.190269 | 76.63531 | 1 | 6.9943 | 0.3612033 | 0.03039268 | 925.8492 | 839.1203 | 634.9117 | 2023-08-25 21:57 | 211.3618 | 0 | 4.410815 | 52.81549 | 0.2346425 | 0.08771398 | 0.06512632 | 0.7938422 | 0.06854999 | -0.756541 | -0.7475773 | 1.158739
2023-08-26 | 45021 | SSR550 | 544 | 0 | 0 | 2 | 9 | 0 | -0.05115046 | 0.02263273 | 2.110529 | 0 | 0 | 0 | 0 | 0 | 2.163016 | 0 | 1.957513 | 6.275399 | 2.090067 | 6.320107 | 4.963564 | 11.5123 | 38.50744 | 58.38521 | 10.09524 | 1.111286 | 1.175119 | 2.017744 | 1580.116 | 15.33989 | 584.6809 | 7669.944 | 145.4107 | 1 | 38.35718 | 9.610699 | 44.63561 | 2023-08-26 00:21 | 2023-08-26 00:59 | 28.74649 | 0 | 242.4745 | 264.328 | 274.7813 | 292.4813 | 0 | 0 | 38.35718 | 2023-08-26 00:51 | 0.4569981 | 0.001121503 | 0.03054934 | 0.01831027 | 0.05882195 | 0.008331834 | 0.07459146 | 0.03895957 | 0.003628087 | 0 | 0 | 0.4533113 | 0.4521717 | 117.7583 | 1 | 6.784939 | 0.7926451 | 0.1138123 | 849.2594 | 679.4957 | 490.7466 | 2023-08-26 00:11 | 441.61 | 0 | 4.490303 | 56.47913 | 0.1971784 | 0.1074827 | 0.07690824 | 3.991092 | 0 | -0.3813439 | 0.1663894 | -0.8598432
2023-08-26 | 44415 | SAE52100 | 544 | 0 | 0 | 2 | 9 | 0 | 0.1064727 | 0.07269922 | 1.758835 | 0 | 0 | 0 | 0 | 0 | 2.202107 | 0 | 2.137756 | 5.883675 | 2.271404 | 16.42064 | 4.733251 | 19.7422 | 41.34401 | 69.24129 | 10.35593 | 1.689561 | 1.449311 | 2.634577 | 1512.204 | 26.94515 | 609.5385 | 13472.58 | 212.4727 | 1 | 39.97021 | 9.071338 | 50.6972 | 2023-08-26 01:09 | 2023-08-26 01:48 | 29.24323 | 1.655651 | 251.2871 | 262.5136 | 272.5001 | 331.7033 | 0 | 0 | 39.97021 | 2023-08-26 01:42 | 0.4414769 | 0.002638828 | 0.03716482 | 0.0229751 | 0.05007771 | 0.006810108 | 0.06999537 | 0.03777099 | 0.003262949 | 0 | 0 | 0.4193352 | 0.4237668 | 101.6711 | 1.011776 | 5.590577 | 0.8778793 | 0.06713748 | 856.7559 | 768.8408 | 276.0077 | 2023-08-26 00:59 | 168.5892 | 0 | 4.500783 | 53.79369 | 0.2851218 | 0.08497351 | 0.06500143 | 4.406209 | 0.03265765 | -0.3318798 | -0.5082696 | 1.377718
2023-08-26 | 44403 | SAE52100 | 544 | 0 | 0 | 2 | 9 | 0 | 0.002731563 | 0.0327888 | 2.078485 | 0 | 0 | 0 | 0 | 0 | 1.98313 | 0 | 2.024051 | 5.817749 | -2.726514 | 9.270001 | 5.194671 | 14.06415 | 49.59173 | 68.37102 | 9.230801 | 2.187657 | 2.031367 | 2.943709 | 1589.754 | 15.75993 | 689.7221 | 7879.964 | 99.93836 | 0.9460643 | 37.85275 | 10.68777 | 52.19603 | 2023-08-26 01:58 | 2023-08-26 02:35 | 23.50947 | 3.655514 | 238.7109 | 256.5143 | 285.9271 | 343.1263 | 0 | 0 | 35.81113 | 2023-08-26 02:29 | 0.481624 | 0.002958354 | 0.03093293 | 0.0180293 | 0.06392947 | 0.006928892 | 0.07043289 | 0.03052994 | 0.003122783 | 0 | 0 | 0.4950909 | 0.4631379 | 136.4983 | 1 | 6.872162 | 0.702262 | 0.05379061 | 846.1032 | 833.2919 | 739.2425 | 2023-08-26 01:48 | 214.9989 | 0 | 4.749742 | 50.91624 | 0.2057033 | 0.08509086 | 0.0694701 | 3.541689 | 0.07003433 | 0.8432406 | -1.202325 | -0.7749535
2023-08-26 | 45529 | SAE52100 | 544 | 0 | 0 | 2 | 9 | 0 | 0.006749911 | 0.05175339 | 2.062621 | 0 | 0 | 0 | 0 | 0 | 1.926251 | 0 | 1.887928 | 5.64262 | -3.894875 | 14.69714 | 5.24621 | 18.58357 | 43.81216 | 63.7559 | 10.52532 | 2.016901 | 1.502239 | 2.937602 | 1571.96 | 24.21374 | 603.415 | 12106.87 | 188.0632 | 1 | 34.97852 | 13.33408 | 43.65071 | 2023-08-26 02:49 | 2023-08-26 03:23 | 21.64444 | 0 | 287.1712 | 256.938 | 278.662 | 350.2229 | 0 | 0 | 34.97852 | 2023-08-26 03:14 | 0.4032668 | 0.001854762 | 0.02550821 | 0.01506728 | 0.06562064 | 0.00538289 | 0.05668557 | 0.02844079 | 0.003135554 | 0 | 0 | 0.3685562 | 0.3502296 | 119.3397 | 1.020985 | 7.136801 | 1.107014 | -0.1863124 | 803.4208 | 753.4755 | 454.9749 | 2023-08-26 02:35 | 197.2322 | 0 | 4.714362 | 55.37271 | 0.2914801 | 0.0885035 | 0.07394393 | 2.623242 | 0 | 0.6762424 | -0.1147064 | 0.8681783
2023-08-26 | 46021 | SAE52100 | 544 | 0 | 0 | 2 | 9 | 0 | 0.006019883 | 0.06224391 | 1.947027 | 0 | 0 | 0 | 0 | 0 | 1.960872 | 0 | 2.160907 | 5.685166 | 6.590217 | 12.02814 | 4.971989 | 16.04487 | 44.15671 | 72.47697 | 10.20318 | 1.70441 | 1.059023 | 3.203992 | 1554.254 | 17.42334 | 619.3792 | 8711.67 | 120.8579 | 0.9732908 | 34.88878 | 11.7958 | 49.04159 | 2023-08-26 03:35 | 2023-08-26 04:11 | 20.73598 | 2.357007 | 253.796 | 256.2504 | 285.9271 | 310.6676 | 0 | 0 | 33.95693 | 2023-08-26 04:07 | 0.2412401 | 0.001806097 | 0.02500897 | 0.01734406 | 0.07229575 | 0.006839049 | 0.06363303 | 0.0185722 | 0.003885294 | 0 | 0 | 0.2402979 | 0.2517539 | 142.9953 | 1.033518 | 5.15248 | 1.626226 | -0.1266435 | 809.4034 | 742.6341 | 519.6189 | 2023-08-26 03:23 | 277.2715 | 0 | 4.803343 | 57.29928 | 0.2213789 | 0.078441 | 0.06627406 | 2.957729 | 0.04806139 | 1.096247 | 0.3775747 | -0.4422481
2023-08-26 | 46021 | SSR550 | 544 | 0 | 0 | 2 | 9 | 0 | 0.004657532 | 0.03707723 | 2.134771 | 0 | 0 | 0 | 0 | 0 | 1.965371 | 0 | 2.103048 | 5.705017 | -1.572823 | 4.449239 | 4.596969 | 8.966948 | 41.06385 | 54.93827 | 10.97015 | 1.667544 | 1.472983 | 2.637057 | 1503.334 | 12.68249 | 536.4954 | 6341.244 | 110.6886 | 1 | 33.20666 | 34.52552 | 68.42804 | 2023-08-26 04:46 | 2023-08-26 05:20 | 0 | 0.6958549 | 253.0377 | 258.8022 | 271.8142 | 328.1393 | 0 | 0 | 33.20666 | 2023-08-26 05:16 | 0.3603507 | 0.001280147 | 0.02730582 | 0.01484933 | 0.05818333 | 0.008331834 | 0.06524382 | 0.03895957 | 0.003292026 | 0 | 0 | 0.367826 | 0.3622897 | 161.6178 | 1.060074 | 6.899906 | 1.094425 | -0.1249116 | 904.236 | 748.7595 | 565.9986 | 2023-08-26 04:11 | 282.3214 | 0 | 4.564817 | 52.22749 | 0.1632186 | 0.1038441 | 0.08308993 | 0.9618005 | 0.01016915 | -0.02963163 | -0.8897638 | -1.406138
2023-08-26 | 43916 | SAE52100 | 544 | 0 | 0 | 2 | 9 | 0 | 0 | 0.08276265 | 2.104514 | 0 | 0 | 0 | 0 | 0 | 1.945967 | 0 | 2.083538 | 6.555367 | 6.228952 | 10.8528 | 5.643318 | 14.63109 | 43.27678 | 70.69218 | 9.968809 | 1.710297 | 1.418349 | 3.383553 | 1607.32 | 19.66359 | 634.6267 | 9831.793 | 144.9158 | 1 | 38.36418 | 15.91028 | 58.34406 | 2023-08-26 05:36 | 2023-08-26 06:18 | 18.38429 | 4.069607 | 237.2449 | 234.689 | 285.2913 | 305.6877 | 0 | 0 | 38.36418 | 2023-08-26 06:12 | 0.1112183 | 0.002226542 | 0.02498477 | 0.01070593 | 0.05746715 | 0.006131292 | 0.04908061 | 0.03895957 | 0.003630974 | 0 | 0 | 0.380438 | 0.1052275 | 138.801 | 1.052635 | 6.909077 | 1.578816 | 0.09444016 | 866.9443 | 794.8168 | 649.4254 | 2023-08-26 05:20 | 379.5526 | 0 | 4.496099 | 51.46101 | 0.206969 | 0.09273115 | 0.06360107 | 2.411283 | 0.06975186 | -0.35399 | -1.073227 | -0.002105453
2023-08-26 | 46021 | SAE52100 | 544 | 0 | 0 | 0 | 8 | 0 | 0 | 0.07629965 | 1.847527 | 0 | 0 | 0 | 0 | 0 | 2.023343 | 0 | 2.044768 | 6.673182 | -0.4358772 | 12.52814 | 4.979388 | 18.28563 | 44.9072 | 69.43013 | 10.08795 | 1.623673 | 2.083271 | 2.21533 | 1599.514 | 20.68773 | 541.4279 | 10343.87 | 130.7162 | 1 | 36.05744 | 21.47575 | 63.0999 | 2023-08-26 06:41 | 2023-08-26 07:19 | 9.014978 | 5.566713 | 266.8018 | 259.7144 | 265.92 | 309.1317 | 0 | 0 | 36.05744 | 2023-08-26 07:16 | 0.0807035 | 0.001037745 | 0.02270634 | 0.009711298 | 0.05647842 | 0.007672683 | 0.06083298 | 0.03734354 | 0.003443766 | 0 | 0 | 0.07781079 | 0.08138447 | 94.70162 | 1.00646 | 6.591402 | 0.5046266 | 0.08703054 | 894.9916 | 849.3481 | 660.0144 | 2023-08-26 06:18 | 191.9242 | 0 | 4.553853 | 60.09645 | 0.2633673 | 0.09611364 | 0.06558901 | 1.678984 | 0.08822063 | -0.08137984 | 1.115795 | 0.1963756
2023-08-26 | 46021 | SAE52100 | 544 | 0 | 0 | 0 | 8 | 0 | 0.05441865 | 0.09351157 | 2.087605 | 0 | 0 | 0 | 0 | 0 | 1.994189 | 0 | 2.017922 | 5.937079 | -1.107024 | 12.83783 | 4.377116 | 18.42934 | 44.49431 | 67.7537 | 9.460496 | 1.863773 | 1.510039 | 2.877781 | 1691.212 | 24.66221 | 476.5908 | 12331.1 | 175.5942 | 0.9439105 | 45.89887 | 10.55817 | 55.46637 | 2023-08-26 07:29 | 2023-08-26 08:12 | 35.3407 | 0 | 267.6409 | 254.6381 | 267.4321 | 316.2756 | 0 | 0 | 43.32443 | 2023-08-26 08:02 | 0.06697796 | 0.000838251 | 0.02006893 | 0.0148673 | 0.06016294 | 0.006572264 | 0.04789644 | 0.02678588 | 0.002920222 | 0 | 0 | 0.07070604 | 0.07144743 | 98.96585 | 1 | 5.968108 | 0.8392165 | 0.1747919 | 988.3803 | 800.4994 | 723.5404 | 2023-08-26 07:19 | 211.2009 | 0 | 4.75948 | 59.64235 | 0.2720049 | 0.08762737 | 0.07024679 | 4.347238 | 0 | 0.8892082 | 0.9940678 | 0.9524496
2023-08-26 | 45336 | SSR550 | 544 | 0 | 0 | 0 | 8 | 0 | 0.0004802208 | 0.1583049 | 2.020959 | 0 | 0 | 0 | 0 | 0 | 2.074403 | 0 | 2.09974 | 5.985589 | 0.6655579 | 3.715622 | 5.042619 | 8.627533 | 38.73703 | 54.93827 | 10.13883 | 1.424619 | 0.990201 | 3.270489 | 1684.148 | 14.85634 | 686.6826 | 7428.168 | 140.1078 | 0.9547472 | 37.75119 | 17.068 | 53.86455 | 2023-08-26 08:32 | 2023-08-26 09:10 | 20.68319 | 0 | 247.4964 | 262.4693 | 267.3469 | 306.2723 | 0 | 0 | 36.04285 | 2023-08-26 09:05 | 0.1307115 | 0.0007600078 | 0.02091334 | 0.01215437 | 0.05150337 | 0.008331834 | 0.05532769 | 0.03895957 | 0.003318688 | 0 | 0 | 0.1133455 | 0.1092763 | 201.7384 | 1 | 7.212416 | 1.733262 | 0.1126082 | 979.2489 | 888.8122 | 625.7109 | 2023-08-26 08:12 | 168.2916 | 0 | 4.496899 | 51.62662 | 0.1570405 | 0.1089512 | 0.08185368 | 2.211811 | 0 | -0.3502104 | -1.033768 | -0.9580338
2023-08-26 | 44759 | R16 | 544 | 0 | 0 | 0 | 8 | 0 | 0 | 0.09919863 | 1.904772 | 0 | 0 | 0 | 0 | 0 | 1.89165 | 0 | 2.013117 | 6.141953 | -3.63177 | 10.6083 | 5.221413 | 15.01898 | 43.22641 | 60.75558 | 9.888751 | 1.844355 | 1.998188 | 1.942268 | 1672.23 | 23.90738 | 547.0989 | 11953.69 | 188.4924 | 0.9996695 | 33.39608 | 46.50035 | 97.0589 | 2023-08-26 11:02 | 2023-08-26 11:39 | 0 | 0 | 244.7652 | 230.4804 | 280.4497 | 275.724 | 0 | 0 | 33.38504 | 2023-08-26 11:34 | 0.07462221 | 0.0008928617 | 0.02509531 | 0.0136945 | 0.05257709 | 0.00819914 | 0.08703101 | 0.03895957 | 0.002725667 | 0 | 0 | 0.07226095 | 0.07306941 | 76.63531 | 1.00688 | 9.102543 | 0.04934115 | 0.09791238 | 886.7326 | 852.9143 | 527.1946 | 2023-08-26 09:10 | 376.3464 | 0 | 4.386487 | 54.86966 | 0.2472034 | 0.1010928 | 0.07219892 | 0.7181898 | 0 | -0.8713716 | -0.2410598 | 0.8104667
2023-08-26 | 43916 | SAE52100 | 544 | 0 | 0 | 0 | 8 | 0 | 0 | 0.02734865 | 1.988154 | 0 | 0 | 0 | 0 | 0 | 2.13088 | 0 | 1.981881 | 5.973557 | 4.129891 | 10.4425 | 4.787356 | 16.85833 | 42.16618 | 69.12796 | 10.27243 | 2.531275 | 1.993872 | 2.138968 | 1626.375 | 25.32444 | 467.5182 | 12662.22 | 160.9862 | 0.9635468 | 31.95867 | 9.430364 | 43.27315 | 2023-08-26 11:49 | 2023-08-26 12:20 | 21.91552 | 0.02143677 | 239.5895 | 229.26 | 275.7768 | 301.3019 | 0 | 0 | 31.04703 | 2023-08-26 12:16 | 0.1123187 | 0.003902719 | 0.02509302 | 0.01264568 | 0.05529677 | 0.005462815 | 0.05796838 | 0.03715516 | 0.003350009 | 0 | 0 | 0.1163844 | 0.1108936 | 90.80068 | 1 | 9.434148 | 0.04934115 | -0.3066627 | 678.6941 | 612.7869 | 598.5415 | 2023-08-26 11:39 | 220.8112 | 0 | 4.634899 | 57.9865 | 0.2438714 | 0.08641303 | 0.06704811 | 3.388912 | 0.0004953827 | 0.3011696 | 0.5563734 | 1.076439
2023-08-26 | 43916 | SAE52100 | 544 | 0 | 0 | 0 | 8 | 0 | 0 | 0.1649522 | 2.022086 | 0 | 0 | 0 | 0 | 0 | 2.022016 | 0 | 1.960304 | 5.808561 | 5.630045 | 16.58645 | 5.042958 | 21.15146 | 46.15741 | 77.09171 | 9.121352 | 1.770292 | 1.510748 | 3.177897 | 1566.625 | 23.00881 | 496.7782 | 11504.4 | 153.3562 | 0.9167748 | 43.88314 | 13.19333 | 58.5344 | 2023-08-26 12:33 | 2023-08-26 13:14 | 29.23187 | 1.457937 | 254.3933 | 243.5398 | 285.9271 | 325.4094 | 0 | 0 | 39.77123 | 2023-08-26 13:05 | 0.09710018 | 0.001302716 | 0.01411514 | 0.01148777 | 0.06535309 | 0.005027014 | 0.02975438 | 0.02083224 | 0.002725667 | 0 | 0 | 0.09536692 | 0.1060852 | 126.2434 | 1 | 5.15248 | 1.072765 | 0.2987061 | 768.3402 | 771.1705 | 645.0605 | 2023-08-26 12:20 | 168.2916 | 0 | 4.420138 | 61.05271 | 0.2743675 | 0.07534611 | 0.05733609 | 3.326162 | 0.02490736 | -0.7125367 | 1.374506 | 0.640501
2023-08-26 | 46021 | X22CRMOV12L | 544 | 0 | 0 | 0 | 8 | 0 | 0 | 0.2332867 | 1.918856 | 0 | 0 | 0 | 0 | 0 | 1.896291 | 0 | 1.934547 | 5.64262 | -1.232758 | 4.526597 | 4.956339 | 9.380049 | 38.44686 | 54.93827 | 10.61739 | 2.282793 | 0.9861311 | 4.112433 | 1778.101 | 18.79767 | 571.4994 | 9398.837 | 180.9878 | 0.9167748 | 41.76282 | 10.38887 | 51.2836 | 2023-08-26 13:25 | 2023-08-26 14:07 | 31.37395 | 0 | 278.0675 | 237.9652 | 276.2954 | 320.3061 | 0 | 0 | 37.72599 | 2023-08-26 14:03 | 0.1844298 | 0.001415995 | 0.01472344 | 0.008350418 | 0.04202505 | 0.006628343 | 0.05581213 | 0.02054688 | 0.002981456 | 0 | 0 | 0.09896476 | 0.17975 | 208.6754 | 1.08025 | 6.863319 | 2.057623 | 0.019387 | 1035.218 | 894.0346 | 387.6492 | 2023-08-26 13:14 | 217.2801 | 0 | 4.800971 | 48.57494 | 0.170738 | 0.1027084 | 0.08738847 | 4.019958 | 0 | 1.085052 | -1.74483 | -0.1712214
2023-08-26 | 43916 | 52CRMOV4 | 544 | 0 | 0 | 1 | 5 | 0 | 0.006098322 | 0.08649496 | 2.070593 | 0 | 0 | 0 | 0 | 0 | 2.00644 | 0 | 2.096993 | 7.13042 | -2.235284 | 7.988303 | 4.861341 | 12.49854 | 45.94291 | 63.33659 | 10.25428 | 2.408349 | 2.417638 | 3.49934 | 1759.025 | 23.02006 | 595.411 | 11510.03 | 171.2279 | 0.9656437 | 46.04148 | 32.63142 | 76.35901 | 2023-08-26 14:37 | 2023-08-26 15:21 | 13.41005 | 0 | 261.0414 | 241.5439 | 276.6015 | 352.4642 | 0 | 0 | 44.45966 | 2023-08-26 15:08 | 0.481624 | 0.005328509 | 0.03716482 | 0.008757805 | 0.06273654 | 0.007209731 | 0.05986197 | 0.02230424 | 0.003435343 | 0 | 0 | 0.4869389 | 0.4361965 | 177.8064 | 1.014896 | 6.148075 | 1.029369 | 0.06162236 | 1020.547 | 840.8468 | 655.1475 | 2023-08-26 14:07 | 609.5026 | 0 | 4.652232 | 59.11876 | 0.1973352 | 0.1125798 | 0.07345253 | 1.410955 | 0 | 0.3829839 | 0.8546169 | 0.6426361
2023-08-26 | 43916 | 52CRMOV4 | 544 | 0 | 0 | 1 | 5 | 0 | 0.02782341 | 0.2332867 | 1.98873 | 0 | 0 | 0 | 0 | 0 | 2.013682 | 0 | 2.051336 | 6.206334 | -0.5960595 | 8.00895 | 4.667624 | 12.63551 | 46.01599 | 64.26177 | 9.918956 | 2.490088 | 2.568437 | 4.112433 | 1658.064 | 18.7424 | 640.4492 | 9371.202 | 140.7703 | 0.9780599 | 56.80196 | 9.516501 | 69.7385 | 2023-08-26 15:31 | 2023-08-26 16:30 | 42.09368 | 3.420043 | 290.5705 | 265.0466 | 284.6819 | 351.1924 | 0 | 0 | 55.55572 | 2023-08-26 16:22 | 0.1453498 | 0.002660157 | 0.03370983 | 0.01118014 | 0.05134012 | 0.007325625 | 0.0819214 | 0.02672593 | 0.00323011 | 0 | 0 | 0.4187688 | 0.1574094 | 208.5585 | 1 | 7.258249 | 2.057623 | -0.1728803 | 1049.457 | 938.0944 | 751.107 | 2023-08-26 15:21 | 413.4089 | 0 | 4.697349 | 55.66194 | 0.1966256 | 0.09657894 | 0.07309709 | 5.968786 | 0.04904096 | 0.5959389 | -0.0416476 | -0.1820575
2023-08-26 | 43916 | SAE1141 | 544 | 0 | 0 | 1 | 2 | 0 | 0.05172058 | 0.03531836 | 1.942149 | 0 | 0 | 0 | 0 | 0 | 2.115598 | 0 | 1.982075 | 6.322855 | 2.17672 | 13.12083 | 5.135859 | 16.84749 | 44.88665 | 70.23371 | 10.76801 | 2.27244 | 1.953065 | 3.116516 | 1490.287 | 21.72373 | 590.0332 | 10861.87 | 176.8322 | 0.9766699 | 45.40056 | 9.242865 | 51.02409 | 2023-08-26 16:39 | 2023-08-26 17:26 | 36.15769 | 0 | 271.606 | 237.4171 | 282.589 | 343.1403 | 0 | 0 | 44.34136 | 2023-08-26 17:14 | 0.1633513 | 0.001135423 | 0.0261773 | 0.01355976 | 0.05256243 | 0.006890445 | 0.05818272 | 0.02265455 | 0.003365079 | 0 | 0 | 0.1527003 | 0.1780487 | 150.9652 | 1 | 6.057532 | 1.057006 | -0.2129303 | 846.337 | 706.0276 | 625.6019 | 2023-08-26 16:30 | 519.1345 | 0 | 4.463006 | 55.38071 | 0.2398776 | 0.09002593 | 0.06354507 | 4.911958 | 0 | -0.51019 | -0.1126896 | 0.3955497
2023-08-26 | 43916 | S48CS1V | 544 | 0 | 0 | 1 | 2 | 0 | 0.0235187 | 0.05239024 | 1.909121 | 0 | 0 | 0 | 0 | 0 | 1.906954 | 0 | 2.160907 | 5.64262 | 1.016855 | 7.649394 | 4.722693 | 13.43092 | 43.76206 | 63.71698 | 10.64942 | 2.284321 | 1.360525 | 3.352475 | 1682.98 | 24.1329 | 539.9086 | 12066.45 | 171.1831 | 1 | 51.18965 | 25.76225 | 77.21728 | 2023-08-26 17:51 | 2023-08-26 18:37 | 25.16202 | 0.2653818 | 260.6957 | 255.9419 | 285.9271 | 349.9889 | 0 | 0 | 51.18965 | 2023-08-26 18:25 | 0.2263307 | 0.00585851 | 0.03200006 | 0.01896013 | 0.04767835 | 0.005534851 | 0.05408222 | 0.02244749 | 0.003448668 | 0 | 0 | 0.233266 | 0.2643367 | 155.2683 | 1.052884 | 9.261438 | 1.146136 | -0.07798228 | 971.0363 | 808.5667 | 567.1805 | 2023-08-26 17:26 | 566.7558 | 0 | 4.549774 | 60.65074 | 0.2107902 | 0.08855756 | 0.07140599 | 1.987003 | 0.003436818 | -0.100634 | 1.265364 | 0.852963
2023-08-26 | 44222 | S48CS1V | 544 | 0 | 0 | 1 | 2 | 0 | -0.008550242 | 0.07832073 | 1.968157 | 0 | 0 | 0 | 0 | 0 | 2.01786 | 0 | 2.051096 | 6.263099 | 5.364297 | 13.94865 | 4.759409 | 18.15529 | 37.03993 | 66.82261 | 10.02415 | 2.597755 | 2.527929 | 3.656736 | 1732.351 | 17.75314 | 645.442 | 8876.572 | 130.8023 | 0.9672906 | 44.74733 | 19.75119 | 64.88595 | 2023-08-26 18:57 | 2023-08-26 19:41 | 24.6087 | 0.3874389 | 292.5206 | 268.0526 | 285.9271 | 352.4642 | 0 | 0 | 43.28367 | 2023-08-26 19:37 | 0.1141406 | 0.002417218 | 0.02263745 | 0.008286431 | 0.05700295 | 0.006178948 | 0.03033175 | 0.01867947 | 0.003556053 | 0 | 0 | 0.4171279 | 0.1126237 | 151.9305 | 1.039733 | 5.962817 | 1.061996 | -0.003014464 | 910.5637 | 794.3181 | 635.7614 | 2023-08-26 18:37 | 593.6001 | 0 | 4.707411 | 53.17916 | 0.2716938 | 0.09372723 | 0.07044638 | 2.265551 | 0.005971076 | 0.6434342 | -0.6590129 | -0.3769042
2023-08-26 | 43916 | S48CS1V | 544 | 0 | 0 | 1 | 2 | 0 | 0.0003523877 | 0.05756301 | 2.109703 | 0 | 0 | 0 | 0 | 0 | 1.9467 | 0 | 2.07687 | 5.792202 | -0.1556917 | 8.702973 | 4.644862 | 14.15859 | 41.68728 | 61.48238 | 10.22114 | 2.52823 | 2.473338 | 3.467239 | 1710.273 | 14.63263 | 561.3098 | 7316.316 | 113.3578 | 1 | 39.22796 | 8.769243 | 50.47535 | 2023-08-26 19:50 | 2023-08-26 20:30 | 27.98056 | 2.478153 | 285.8933 | 262.4208 | 285.9271 | 342.4218 | 0 | 0 | 39.22796 | 2023-08-26 20:26 | 0.1972049 | 0.0003964608 | 0.01674767 | 0.008749179 | 0.05781385 | 0.005492035 | 0.03399747 | 0.01571264 | 0.002986664 | 0 | 0 | 0.5216942 | 0.200965 | 166.2999 | 1 | 6.85022 | 1.014504 | -0.07549527 | 995.9972 | 801.0576 | 696.906 | 2023-08-26 19:41 | 660.8748 | 0 | 4.232814 | 60.23136 | 0.230287 | 0.09420913 | 0.06884597 | 4.473357 | 0.0490963 | -1.59673 | 1.152097 | -1.003633
2023-08-26 | 43916 | S48CS1V | 544 | 0 | 0 | 1 | 2 | 0 | 0.05178675 | 0.1624355 | 1.933218 | 0 | 0 | 0 | 0 | 0 | 2.070825 | 0 | 2.040608 | 5.723568 | 1.287093 | 15.31649 | 4.83945 | 20.16977 | 36.84943 | 62.3791 | 10.39479 | 2.507856 | 1.464365 | 4.049815 | 1651.72 | 25.19166 | 570.8838 | 12595.83 | 201.8489 | 1 | 41.05895 | 10.76839 | 55.22285 | 2023-08-26 20:41 | 2023-08-26 21:22 | 26.89504 | 3.395515 | 282.6384 | 259.7048 | 271.9026 | 337.6344 | 0 | 0 | 41.05895 | 2023-08-26 21:19 | 0.04930399 | 0.0001993578 | 0.009781233 | 0.008286431 | 0.0375745 | 0.001962834 | 0.01984517 | 0.01256827 | 0.002725667 | 0 | 0 | 0.4583684 | 0.05155838 | 142.0575 | 1.027965 | 6.144485 | 1.275861 | 0.266098 | 847.0495 | 797.3487 | 565.4717 | 2023-08-26 20:30 | 407.6738 | 0 | 4.568689 | 54.94643 | 0.3233418 | 0.09175457 | 0.07324069 | 3.812914 | 0.0614875 | -0.01135501 | -0.2218351 | 1.051622
2023-08-26 | 46021 | SSR550 | 544 | 0 | 0 | 1 | 2 | 0 | 0.0858548 | 0.2074897 | 2.023857 | 0 | 0 | 0 | 0 | 0 | 2.099077 | 0 | 2.099056 | 5.64262 | -2.858579 | 13.17827 | 0 | 15.29902 | 42.69695 | 60.67365 | 11.21568 | 2.013141 | 1.566989 | 3.592618 | 1593.836 | 21.54508 | 535.966 | 10772.54 | 152.7411 | 0.9167748 | 36.98886 | 13.39582 | 50.77688 | 2023-08-26 21:35 | 2023-08-26 22:13 | 23.20084 | 0.3921931 | 272.0064 | 258.656 | 248.8238 | 321.1299 | 0 | 0 | 33.59536 | 2023-08-26 22:04 | 0.0986069 | 0.001115754 | 0.02356939 | 0.0123659 | 0.06875936 | 0.00567191 | 0.04056035 | 0.02063403 | 0.003242101 | 0 | 0 | 0.1018296 | 0.08729958 | 163.5265 | 1 | 6.792589 | 1.571166 | 0.008311104 | 771.3014 | 693.0835 | 611.8102 | 2023-08-26 21:22 | 364.5804 | 0 | 4.747703 | 52.24504 | 0.2521526 | 0.09299952 | 0.07824984 | 2.761224 | 0.007723852 | 0.8336204 | -0.8855391 | 0.3613145
2023-08-26 | 46021 | S48CS1V | 544 | 0 | 0 | 2 | 10 | 0 | 0.03382249 | 0.1820101 | 1.865411 | 0 | 0 | 0 | 0 | 0 | 2.035118 | 0 | 2.016181 | 6.201006 | -3.332315 | 11.58557 | 5.054143 | 17.51566 | 43.60405 | 63.98841 | 10.35481 | 2.094863 | 1.513336 | 3.44908 | 1729.16 | 28.71769 | 506.8396 | 14358.85 | 199.7575 | 1 | 52.45444 | 10.72446 | 57.3707 | 2023-08-26 22:24 | 2023-08-26 23:16 | 41.72998 | 0 | 240.7674 | 259.8502 | 272.7139 | 341.3556 | 0 | 0 | 52.45444 | 2023-08-26 22:51 | 0.06972796 | 0.0009726188 | 0.02071729 | 0.01080037 | 0.09154127 | 0.007302567 | 0.06708369 | 0.03057704 | 0.00296617 | 0 | 0 | 0.07165676 | 0.07213643 | 134.2242 | 1 | 9.723537 | 1.096856 | 0.2573617 | 777.1426 | 792.4488 | 590.0334 | 2023-08-26 22:13 | 409.1289 | 0 | 4.232814 | 54.24113 | 0.2737318 | 0.09690827 | 0.0661497 | 4.891105 | 0 | -1.59673 | -0.3976548 | 1.703899
2023-08-26 | 43916 | S48CS1V | 544 | 0 | 0 | 2 | 10 | 0 | 0.006687135 | 0.1681503 | 2.085748 | 0 | 0 | 0 | 0 | 0 | 2.067568 | 0 | 1.991892 | 6.398002 | 1.645002 | 11.36458 | 4.827755 | 17.39947 | 47.64916 | 73.09164 | 10.0044 | 1.671654 | 1.682088 | 2.751324 | 1600.235 | 25.8973 | 532.9912 | 12948.65 | 181.9736 | 1 | 37.10654 | 21.2678 | 55.09332 | 2023-08-26 23:38 | 2023-08-27 00:16 | 15.83874 | 0 | 271.3575 | 238.9568 | 283.1823 | 330.0452 | 0 | 0 | 37.10654 | 2023-08-27 00:08 | 0.07075307 | 0.001985396 | 0.02091268 | 0.01079281 | 0.08876446 | 0.006372235 | 0.05287879 | 0.01810627 | 0.003064376 | 0 | 0 | 0.06260313 | 0.07048927 | 111.7809 | 1.009703 | 5.821364 | 1.121153 | -0.0414827 | 886.7615 | 860.9995 | 487.3534 | 2023-08-26 23:16 | 482.1747 | 0 | 4.235377 | 55.61572 | 0.2380501 | 0.08753398 | 0.05794612 | 1.744729 | 0 | -1.584633 | -0.05334132 | 1.183275
2023-08-27 | 46021 | S48CS1V | 544 | 0 | 0 | 2 | 10 | 0 | -0.006824921 | 0.2332867 | 2.073552 | 0 | 0 | 0 | 0 | 0 | 2.083001 | 0 | 1.915029 | 6.246981 | 1.848829 | 12.52219 | 5.413345 | 15.85305 | 43.03248 | 66.98134 | 10.0086 | 1.986167 | 1.235699 | 2.833781 | 1703.122 | 24.62758 | 475.9934 | 12313.79 | 171.6583 | 1 | 33.69328 | 16.11415 | 48.48962 | 2023-08-27 00:33 | 2023-08-27 01:08 | 17.57913 | 0 | 253.553 | 254.8499 | 262.0295 | 325.5369 | 0 | 0 | 33.69328 | 2023-08-27 01:00 | 0.1378298 | 0.001338029 | 0.0170334 | 0.01158301 | 0.09053977 | 0.005170073 | 0.06644913 | 0.01492081 | 0.003055818 | 0 | 0 | 0.1343025 | 0.1331242 | 130.8183 | 1 | 6.229096 | 1.146214 | -0.2986001 | 863.3253 | 679.1066 | 512.8347 | 2023-08-27 00:16 | 461.0357 | 0 | 4.9131 | 57.86649 | 0.2366786 | 0.09326449 | 0.07335028 | 2.090913 | 0 | 1.614316 | 0.5250283 | 0.9459512
2023-08-27 | 43916 | S48CS1V | 544 | 0 | 0 | 2 | 10 | 0 | 0.006258072 | 0.2332867 | 1.999905 | 0 | 0 | 0 | 0 | 0 | 2.141781 | 0 | 2.160907 | 6.388565 | 1.902728 | 14.63005 | 4.802174 | 18.47126 | 43.2098 | 69.97235 | 10.02608 | 2.182867 | 1.394712 | 3.010278 | 1606.805 | 27.79247 | 534.388 | 13896.24 | 185.3352 | 0.9858184 | 38.3965 | 17.56559 | 59.87152 | 2023-08-27 01:26 | 2023-08-27 02:05 | 16.92148 | 3.909433 | 256.861 | 260.2203 | 279.3373 | 352.4642 | 0 | 0 | 37.85198 | 2023-08-27 01:57 | 0.1307712 | 0.003384124 | 0.02257796 | 0.02279546 | 0.09154127 | 0.005211563 | 0.06796437 | 0.01655093 | 0.003124037 | 0 | 0 | 0.1262908 | 0.1350897 | 139.2253 | 1.097171 | 6.388377 | 1.443153 | -0.3066627 | 724.3047 | 938.0944 | 433.7218 | 2023-08-27 01:08 | 449.1722 | 0 | 4.535354 | 59.49565 | 0.2639794 | 0.09130129 | 0.06481638 | 2.185893 | 0.06529704 | -0.1686985 | 0.9548981 | 1.534058
2023-08-27 | 44420 | SSR550 | 544 | 0 | 0 | 2 | 10 | 0 | -0.0007582644 | 0.1467589 | 1.964099 | 0 | 0 | 0 | 0 | 0 | 2.003076656 | 0 | 2.150532 | 5.870058 | 0.8985955 | 4.869116 | 2.994213 | 7.684361 | 45.23482 | 59.68784 | 10.69923 | 2.019017 | 1.982951 | 3.167367 | 1617.535 | 12.82503 | 645.0705 | 6412.514 | 119.1032 | 0.9712528 | 38.04905 | 22.75911 | 54.58948 | 2023-08-27 02:28 | 2023-08-27 03:04 | 15.28994 | 0 | 239.6049 | 259.4665 | 272.05 | 324.8433 | 0 | 0 | 36.95525 | 2023-08-27 01:57 | 0.04930399 | 0.0001993578 | 0.009781233 | 0.008286431 | 0.0375745 | 0.001962834 | 0.01984517 | 0.01256827 | 0.002725667 | 0 | 0 | 0.05217651 | 0.04944834 | 208.6754 | 1 | 6.014027 | 1.083295 | 0.0650547 | 773.0524 | 728.6717 | 526.9555 | 2023-08-27 02:05 | 314.7709 | 0 | 4.587762 | 50.66711 | 0.1287425 | 0.09834597 | 0.0768626 | 1.671816 | 0 | 0.07867493 | -1.261005 | -1.376397
2023-08-27 | 46021 | B14 | 544 | 0 | 0 | 2 | 10 | 0 | 0.005036747 | 0.05551521 | 2.153477 | 0 | 0 | 0 | 0 | 0 | 2.093116 | 0 | 2.012213 | 6.275958 | 1.96321 | 10.5915 | 4.900238 | 15.75025 | 46.59201 | 70.58143 | 9.286678 | 1.885641 | 2.059788 | 3.029408 | 1574.254 | 19.35339 | 588.2166 | 9676.695 | 143.5971 | 0.9733957 | 42.03146 | 14.03261 | 58.22481 | 2023-08-27 03:18 | 2023-08-27 03:57 | 25.8381 | 2.160741 | 260.9064 | 259.0001 | 245.0092 | 306.6746 | 0 | 0 | 40.91324 | 2023-08-27 03:50 | 0.2092059 | 0.002572585 | 0.02469691 | 0.01510237 | 0.08921966 | 0.005314369 | 0.05591343 | 0.02126147 | 0.003617423 | 0 | 0 | 0.1872835 | 0.2332523 | 157.8736 | 1 | 5.15248 | 1.036781 | 0.1069859 | 885.1299 | 774.8417 | 607.4493 | 2023-08-27 03:04 | 497.3551 | 0 | 4.55986 | 51.88213 | 0.2231501 | 0.08891797 | 0.06460424 | 2.995269 | 0.03711032 | -0.05302764 | -0.9726933 | -0.06254739
2023-08-27 | 43916 | S48CS1V | 544 | 0 | 0 | 2 | 10 | 0 | -0.01474249 | 0.2332867 | 1.868496 | 0 | 0 | 0 | 0 | 0 | 1.934423 | 0 | 1.787002 | 5.843857 | -2.060366 | 12.19442 | 5.84908 | 18.56629 | 43.67316 | 66.02295 | 9.968735 | 2.200847 | 1.213034 | 3.621535 | 1659.447 | 29.23383 | 419.1109 | 14616.91 | 176.8423 | 0.9886207 | 58.31228 | 12.82797 | 73.8015 | 2023-08-27 04:11 | 2023-08-27 05:06 | 42.09368 | 2.661253 | 241.0182 | 250.0549 | 268.7104 | 305.5563 | 0 | 0 | 57.64873 | 2023-08-27 04:39 | 0.0618463 | 0.0008825082 | 0.01661784 | 0.01046129 | 0.08477583 | 0.005709554 | 0.05281459 | 0.01921459 | 0.003550058 | 0 | 0 | 0.06082856 | 0.05579657 | 127.5166 | 1 | 6.331573 | 1.190584 | 0.2301039 | 803.8924 | 798.157 | 654.4258 | 2023-08-27 03:57 | 401.1597 | 0 | 4.473406 | 57.08052 | 0.2812097 | 0.08851252 | 0.06775532 | 4.545714 | 0.0360596 | -0.4611033 | 0.3210097 | 1.798261
2023-08-27 | 46021 | S48CS1V | 544 | 0 | 0 | 2 | 10 | 0 | -0.02079527 | 0.1726866 | 1.880133 | 0 | 0 | 0 | 0 | 0 | 2.138697 | 0 | 2.160907 | 6.033434 | 1.726865 | 15.45138 | 5.321486 | 18.36992 | 43.42727 | 69.5575 | 9.63967 | 2.017274 | 1.129713 | 2.875724 | 1582.26 | 24.69214 | 516.127 | 12346.07 | 185.7254 | 1 | 35.39533 | 11.19856 | 49.6986 | 2023-08-27 05:17 | 2023-08-27 05:53 | 21.09205 | 3.104716 | 221.3634 | 236.5535 | 272.726 | 293.8537 | 0 | 0 | 35.39533 | 2023-08-27 05:47 | 0.08151728 | 0.003074117 | 0.01976047 | 0.01250055 | 0.08043925 | 0.004832719 | 0.05092469 | 0.01852561 | 0.003404482 | 0 | 0 | 0.0847408 | 0.08449099 | 117.2225 | 1.028659 | 5.785939 | 1.034636 | -0.1761863 | 781.0975 | 709.219 | 389.128 | 2023-08-27 05:06 | 390.4676 | 0 | 4.232814 | 60.52843 | 0.264097 | 0.08674024 | 0.06085346 | 3.160704 | 0.06247088 | -1.59673 | 1.232266 | 0.9580652
2023-08-27 | 43916 | S48CS1V | 544 | 0 | 0 | 0 | 9 | 0 | 0.04003873 | 0.1045495 | 1.90973 | 0 | 0 | 0 | 0 | 0 | 1.920952 | 0 | 1.877294 | 5.922477 | 1.066709 | 4.020505 | 6.321677 | 9.472696 | 40.69702 | 57.1589 | 9.535014 | 1.777299 | 0.9383994 | 3.217047 | 1668.15 | 12.23669 | 712.5445 | 6118.343 | 89.5654 | 0.9609179 | 51.00787 | 17.5117 | 63.32607 | 2023-08-27 06:10 | 2023-08-27 07:01 | 33.49617 | 0 | 250.8233 | 229.1674 | 273.6642 | 349.4512 | 0 | 0 | 49.01437 | 2023-08-27 06:52 | 0.07781888 | 0.0007723065 | 0.01579732 | 0.008286431 | 0.0623469 | 0.005742837 | 0.02362091 | 0.01555385 | 0.003179522 | 0 | 0 | 0.08306407 | 0.09119102 | 197.2312 | 1 | 6.586313 | 1.6274 | -0.1876528 | 1028.494 | 938.0944 | 313.5856 | 2023-08-27 05:53 | 356.1814 | 0 | 4.672937 | 58.29397 | 0.1657256 | 0.1036142 | 0.08175344 | 2.912788 | 0 | 0.4807123 | 0.6369138 | -1.499507
2023-08-27 | 46021 | AISI420 | 544 | 0 | 0 | 0 | 9 | 0 | 0.007398336 | 0.06084877 | 1.922002 | 0 | 0 | 0 | 0 | 0 | 1.908029 | 0 | 2.071126 | 6.109876 | -3.294377 | 4.642444 | 6.010001 | 11.07568 | 41.08569 | 54.97687 | 9.902261 | 2.19893 | 1.091897 | 3.376606 | 1612.984 | 14.4946 | 594.8435 | 7247.301 | 129.7772 | 1 | 35.94565 | 20.34658 | 56.79753 | 2023-08-27 07:22 | 2023-08-27 08:00 | 15.09378 | 0.505292 | 260.7129 | 231.6906 | 269.0533 | 296.0587 | 0 | 0 | 35.94565 | 2023-08-27 07:53 | 0.4062379 | 0.001495039 | 0.02580551 | 0.01222075 | 0.05954489 | 0.006020292 | 0.0407182 | 0.01769719 | 0.003458679 | 0 | 0 | 0.3867974 | 0.391078 | 183.1785 | 1 | 5.798464 | 0.9012628 | 0.2764129 | 786.0951 | 707.9654 | 406.8169 | 2023-08-27 07:01 | 252.4838 | 0 | 4.232814 | 54.21596 | 0.2014607 | 0.1111354 | 0.07699263 | 1.766668 | 0.008896374 | -1.59673 | -0.4038984 | -1.031824
2023-08-27 | 43916 | S48CS1V | 544 | 0 | 0 | 0 | 9 | 0 | 0.01548966 | 0.01260102 | 2.060319 | 0 | 0 | 0 | 0 | 0 | 1.931957 | 0 | 2.160907 | 6.223113 | -6.339514 | 3.397815 | 4.045638 | 7.09772 | 46.98407 | 54.93827 | 9.156309 | 1.095236 | 1.165381 | 2.880043 | 1705.3 | 10.26468 | 632.7683 | 5132.341 | 82.0494 | 0.9756656 | 42.14133 | 30.34011 | 69.39092 | 2023-08-27 08:29 | 2023-08-27 09:12 | 11.80122 | 0 | 275.9071 | 240.3607 | 277.9427 | 305.7737 | 0 | 0 | 41.11585 | 2023-08-27 09:05 | 0.4535874 | 0.005359258 | 0.02848945 | 0.01259057 | 0.07870825 | 0.00659958 | 0.06109687 | 0.01840322 | 0.003458955 | 0 | 0 | 0.4130601 | 0.4320835 | 208.6754 | 1.012143 | 6.111818 | 1.264815 | 0.2987061 | 963.7443 | 815.7109 | 577.1299 | 2023-08-27 08:00 | 348.554 | 0 | 4.445469 | 58.02187 | 0.1291945 | 0.1132747 | 0.08091753 | 1.388964 | 0 | -0.5929685 | 0.5656215 | -1.919465
2023-08-27 | 46021 | S48CS1V | 544 | 0 | 0 | 0 | 9 | 0 | 0.008938916 | 0.05706226 | 1.947575 | 0 | 0 | 0 | 0 | 0 | 1.981582 | 0 | 1.95422 | 6.473818 | -2.026799 | 3.881866 | 2.203182 | 7.09772 | 41.42293 | 54.93827 | 9.908322 | 1.068759 | 1.199714 | 2.271351 | 1562.798 | 10.26468 | 712.5445 | 5132.341 | 82.0494 | 0.9917281 | 58.70635 | 12.86112 | 90.60481 | 2023-08-27 09:25 | 2023-08-27 10:47 | 42.09368 | 0 | 287.4738 | 258.4627 | 285.9271 | 317.7199 | 0 | 0 | 60.10169 | 2023-08-27 09:54 | 0.159206 | 0.002718124 | 0.01584098 | 0.01189534 | 0.05589204 | 0.006010958 | 0.02260746 | 0.01406614 | 0.002879987 | 0 | 0 | 0.167964 | 0.1648609 | 208.6754 | 1 | 5.15248 | 1.930305 | -0.1459605 | 1042.42 | 938.0944 | 751.107 | 2023-08-27 09:12 | 702.6359 | 0 | 4.458982 | 62.75708 | 0.1291945 | 0.117838 | 0.08116349 | 4.56464 | 0 | -0.5291874 | 1.843578 | -1.919465
2023-08-27 | 43916 | AISI410 | 544 | 0 | 0 | 0 | 9 | 0 | -0.02431286 | 0.0431914 | 4.387375 | 0 | 0 | 0 | 0 | 0 | 0 | 0 | 0 | 7.807129 | -2.37546 | 10.80934 | 0 | 10.5959 | 49.59173 | 66.51222 | 10.10302 | 1.588019 | 1.822809 | 1.765486 | 1576.261 | 25.03822 | 533.5316 | 12519.11 | 195.1529 | 1 | 58.70635 | 46.50035 | 97.0589 | 2023-08-27 12:12 | 2023-08-27 13:34 | 0 | 0 | 254.0613 | 236.3393 | 285.9271 | 301.5796 | 0 | 0 | 60.10169 | 2023-08-27 13:29 | 0.124513 | 0.002103582 | 0.0211348 | 0.009972299 | 0.0375745 | 0.008068454 | 0.03888804 | 0.01859832 | 0.003270609 | 0 | 0 | 0.1413976 | 0.1323932 | 83.16783 | 1 | 9.690769 | 0.04934115 | 0.1774677 | 1045.384 | 938.0944 | 745.6511 | 2023-08-27 10:47 | 308.8788 | 0 | 4.232814 | 53.58761 | 0.1593075 | 0.1173789 | 0.06363965 | 1.262493 | 0 | -1.59673 | -0.5589716 | 1.022916
2023-08-27 | 46021 | R16 | 544 | 0 | 0 | 0 | 9 | 0 | -0.032865 | 0.04052796 | 1.946936 | 0 | 0 | 0 | 0 | 0 | 2.104434 | 0 | 1.853192 | 6.296668 | -2.304146 | 12.35526 | 5.015838 | 17.49128 | 48.92394 | 70.40774 | 10.23954 | 1.680492 | 1.004748 | 3.161328 | 1727.147 | 24.39187 | 566.5694 | 12195.93 | 172.7176 | 0.9914283 | 33.75795 | 8.636451 | 43.27315 | 2023-08-27 13:43 | 2023-08-27 14:17 | 24.93023 | 0.4906745 | 278.0868 | 257.1163 | 285.9271 | 306.3291 | 0 | 0 | 33.46859 | 2023-08-27 14:14 | 0.3761448 | 0.002247313 | 0.02720055 | 0.02027648 | 0.07359487 | 0.00569678 | 0.09493492 | 0.01641484 | 0.003292867 | 0 | 0 | 0.3653507 | 0.3463684 | 129.9887 | 1 | 8.678401 | 1.510905 | -0.03006809 | 804.6133 | 651.4788 | 610.262 | 2023-08-27 13:34 | 231.5032 | 0 | 4.9131 | 58.24137 | 0.2484284 | 0.08943147 | 0.06978068 | 3.908776 | 0.01133901 | 1.614316 | 0.623111 | 0.9016806
2023-08-27 | 44693 | SSR550 | 544 | 0 | 0 | 1 | 10 | 0 | -0.002726122 | 0.04321212 | 2.090259 | 0 | 0 | 0 | 0 | 0 | 1.939978 | 0 | 2.071341 | 5.854827 | 1.333809 | 9.406983 | 2.123496 | 11.26249 | 47.69051 | 66.14164 | 10.63815 | 2.104994 | 1.830557 | 3.50593 | 1544.77 | 10.87749 | 662.1897 | 5438.743 | 82.0494 | 1 | 36.28716 | 10.34734 | 46.71636 | 2023-08-27 14:28 | 2023-08-27 15:05 | 25.85796 | 0.08186039 | 292.5206 | 268.0526 | 285.9271 | 333.4435 | 0 | 0 | 36.28716 | 2023-08-27 14:57 | 0.481624 | 0.003003747 | 0.02258872 | 0.01361771 | 0.06272073 | 0.006915396 | 0.08193832 | 0.01870138 | 0.003077869 | 0 | 0 | 0.4113164 | 0.455019 | 175.3994 | 1 | 6.47563 | 1.451321 | -0.05038519 | 844.7338 | 882.2461 | 632.8308 | 2023-08-27 14:17 | 361.0239 | 0 | 4.885054 | 55.6506 | 0.1702784 | 0.08851953 | 0.07385746 | 3.506908 | 0.001752285 | 1.481934 | -0.04451565 | -1.787674
2023-08-27 | 43916 | R16 | 116 | 0 | 0 | 1 | 10 | 0 | 0.01566937 | 0.1410203 | 2.092535 | 0 | 0 | 0 | 0 | 0 | 1.852214 | 0 | 1.990119 | 5.886298 | -1.558671 | 16.58645 | 6.301505 | 21.15146 | 40.73158 | 70.54273 | 10.75595 | 1.825874 | 1.933052 | 2.785574 | 1674.174 | 24.50644 | 502.367 | 12253.22 | 193.5435 | 1 | 36.76734 | 12.42233 | 45.29609 | 2023-08-27 15:17 | 2023-08-27 15:52 | 24.34501 | 0 | 290.8204 | 268.0526 | 285.9271 | 320.3144 | 0 | 0 | 36.76734 | 2023-08-27 15:46 | 0.05626151 | 0.001645999 | 0.009781233 | 0.009420113 | 0.08989058 | 0.005612982 | 0.02986038 | 0.01443451 | 0.003480386 | 0 | 0 | 0.05392251 | 0.05576593 | 107.315 | 1.034945 | 5.15248 | 0.8033487 | 0.1563515 | 706.887 | 795.4139 | 408.2743 | 2023-08-27 15:05 | 246.7962 | 0 | 4.350061 | 48.33941 | 0.299839 | 0.08344302 | 0.06166561 | 2.959778 | 0 | -1.043309 | -1.798293 | 0.9232086
2023-08-27 | 43916 | S48CS1V | 189 | 0 | 0 | 1 | 10 | 0 | -0.0505061 | 0.1456647 | 2.122475 | 0 | 0 | 0 | 0 | 0 | 1.977752 | 0 | 1.996332 | 5.877728 | 1.133705 | 10.58888 | 4.782907 | 14.94517 | 46.43007 | 68.38667 | 9.729131 | 2.452584 | 2.199273 | 3.210249 | 1608.36 | 21.68955 | 509.0183 | 10844.77 | 149.3138 | 0.9972775 | 40.2411 | 19.99403 | 58.02063 | 2023-08-27 16:12 | 2023-08-27 16:49 | 20.24707 | 0 | 290.9918 | 268.0526 | 285.9271 | 288.4905 | 0 | 0 | 40.13154 | 2023-08-27 16:41 | 0.1220633 | 0.004614858 | 0.01055975 | 0.008286431 | 0.0823815 | 0.008331834 | 0.02986658 | 0.03895957 | 0.00345975 | 0 | 0 | 0.1174399 | 0.1115523 | 150.5267 | 1.001747 | 6.468903 | 0.8196198 | -0.06195516 | 832.7815 | 749.3782 | 565.1343 | 2023-08-27 15:52 | 294.6786 | 0 | 4.458159 | 61.59579 | 0.2185392 | 0.08594846 | 0.06519047 | 2.012656 | 0 | -0.5330692 | 1.522866 | 0.3890028
2023-08-27 | 46021 | S48CS1V | 329 | 0 | 0 | 1 | 10 | 0 | -0.05115046 | 0.08097552 | 2.066058 | 0 | 0 | 0 | 0 | 0 | 2.018677 | 0 | 1.978366 | 6.279903 | -2.591156 | 12.27967 | 4.893713 | 17.35965 | 47.18403 | 68.23243 | 10.24884 | 2.283101 | 1.797599 | 2.653533 | 1681.221 | 26.62759 | 487.2455 | 13313.79 | 196.3716 | 1 | 33.90264 | 33.21229 | 68.2968 | 2023-08-27 17:21 | 2023-08-27 17:55 | 0 | 1.181864 | 279.3659 | 268.0526 | 285.9271 | 310.9232 | 0 | 0 | 33.90264 | 2023-08-27 17:49 | 0.06744359 | 0.0005882864 | 0.009781233 | 0.008286431 | 0.0773354 | 0.007806599 | 0.02768639 | 0.03895957 | 0.003303661 | 0 | 0 | 0.06679347 | 0.06572806 | 111.8466 | 1 | 7.890436 | 0.5005682 | -0.1301364 | 707.0597 | 938.0944 | 514.5575 | 2023-08-27 16:49 | 186.1007 | 0 | 4.562273 | 57.49111 | 0.2544193 | 0.09203692 | 0.06686371 | 1.020786 | 0.01730482 | -0.04163513 | 0.4273158 | 1.31892
2023-08-27 | 46021 | S48CS1V | 263 | 0 | 0 | 1 | 10 | 0 | 0.007722599 | 0.1685153 | 2.099245 | 0 | 0 | 0 | 0 | 0 | 1.946659 | 0 | 1.935519 | 6.417251 | -3.422747 | 11.50204 | 4.935015 | 16.86175 | 40.89096 | 60.74721 | 10.65165 | 2.469974 | 2.129726 | 2.826209 | 1655.287 | 29.46159 | 519.8327 | 14730.8 | 220.1339 | 1 | 46.25559 | 11.08383 | 55.06491 | 2023-08-27 18:06 | 2023-08-27 18:49 | 35.17176 | 0 | 292.5206 | 252.2933 | 282.3628 | 291.3418 | 0 | 0 | 46.25559 | 2023-08-27 18:41 | 0.0645874 | 0.001222002 | 0.01760777 | 0.008286431 | 0.06974671 | 0.005891799 | 0.05844766 | 0.03895957 | 0.003322681 | 0 | 0 | 0.06438576 | 0.06196037 | 119.1175 | 1 | 7.50884 | 0.6043275 | -0.2480927 | 678.6941 | 822.9034 | 388.6476 | 2023-08-27 17:55 | 224.2777 | 0 | 4.694043 | 59.17086 | 0.2775725 | 0.1056386 | 0.07727174 | 4.173249 | 0 | 0.5803352 | 0.8684497 | 1.839816
2023-08-27 | 43916 | S48CS1V | 72 | 0 | 0 | 1 | 10 | 0 | 0.04979827 | 0.06126613 | 1.984281 | 0 | 0 | 0 | 0 | 0 | 1.990204 | 0 | 1.91526 | 5.923291 | 3.725967 | 10.19981 | 4.957192 | 15.48435 | 43.98148 | 69.11509 | 10.32846 | 1.835029 | 1.482387 | 2.239243 | 1698.408 | 25.9808 | 419.1109 | 12990.4 | 174.9231 | 0.987315 | 32.059 | 26.89449 | 57.85997 | 2023-08-27 19:18 | 2023-08-27 19:50 | 5.164515 | 0 | 284.5201 | 268.0526 | 285.9271 | 351.3829 | 0 | 0 | 31.65234 | 2023-08-27 19:46 | 0.06106572 | 0.0007046005 | 0.01154609 | 0.008286431 | 0.0845291 | 0.007457398 | 0.04963723 | 0.03895957 | 0.003743964 | 0 | 0 | 0.06662141 | 0.06381988 | 106.7801 | 1.097171 | 8.128093 | 0.5815728 | -0.1773593 | 703.6198 | 938.0944 | 528.1702 | 2023-08-27 18:49 | 208.7648 | 0 | 4.713878 | 48.16737 | 0.2240371 | 0.08570185 | 0.06820331 | 1.192029 | 0 | 0.6739573 | -1.837216 | 1.198815
2023-08-27 | 45577 | S48CS1V | 101 | 0 | 0 | 1 | 10 | 0 | 0.04625451 | 0.137774 | 1.875055 | 0 | 0 | 0 | 0 | 0 | 1.957725 | 0 | 1.926759 | 6.105158 | 3.201382 | 13.69457 | 5.055395 | 19.27807 | 43.20572 | 71.79033 | 9.594225 | 2.495141 | 1.871181 | 3.267327 | 1552.376 | 29.46159 | 604.5007 | 14730.8 | 220.1339 | 1 | 42.80791 | 29.58269 | 77.87616 | 2023-08-27 20:21 | 2023-08-27 21:11 | 7.739656 | 5.485564 | 280.8893 | 252.7171 | 273.5592 | 329.5359 | 0 | 0 | 42.80791 | 2023-08-27 21:02 | 0.0659982 | 0.001045277 | 0.01088766 | 0.008286431 | 0.09154127 | 0.006010461 | 0.05414774 | 0.03565386 | 0.003575429 | 0 | 0 | 0.3960731 | 0.06964782 | 111.4245 | 1 | 5.15248 | 0.5759505 | 0.1962353 | 767.426 | 734.7277 | 439.6083 | 2023-08-27 19:50 | 620.4935 | 0 | 4.643405 | 54.09077 | 0.2685329 | 0.08504152 | 0.06468009 | 1.447059 | 0.07043958 | 0.3413168 | -0.4349067 | 1.839816
2023-08-27 | 43916 | 12L14 | 92 | 0 | 0 | 1 | 10 | 0 | -0.05115046 | 0.2332867 | 2.07139 | 0 | 0 | 0 | 0 | 0 | 2.051411 | 0 | 2.137458 | 5.64262 | -2.099569 | 16.58645 | 4.729693 | 20.74042 | 44.37028 | 68.59576 | 10.2761 | 2.661468 | 2.224093 | 3.695589 | 1636.906 | 29.46159 | 477.6235 | 14730.8 | 220.1339 | 1 | 44.1777 | 13.17057 | 57.34753 | 2023-08-27 21:25 | 2023-08-27 22:11 | 31.00713 | 0 | 276.5628 | 268.0526 | 285.9271 | 303.437 | 0 | 0 | 44.1777 | 2023-08-27 22:04 | 0.07004043 | 0.000866418 | 0.01225296 | 0.00906548 | 0.09094847 | 0.005522838 | 0.02943432 | 0.01864798 | 0.003169681 | 0 | 0 | 0.06816534 | 0.06801905 | 125.5946 | 1 | 5.49372 | 1.007615 | 0.02650575 | 824.314 | 769.8272 | 333.941 | 2023-08-27 21:11 | 276.4127 | 0 | 4.410365 | 56.3111 | 0.3023572 | 0.08225903 | 0.06429502 | 3.354275 | 0 | -0.7586629 | 0.1234178 | 1.839816
2023-08-27 | 43916 | 12L14 | 531 | 0 | 0 | 2 | 8 | 0 | 0.00930465 | 0.1168081 | 2.031535 | 0 | 0 | 0 | 0 | 0 | 1.976838 | 0 | 2.045307 | 6.003314 | 6.014318 | 9.895723 | 5.701216 | 14.71671 | 44.98691 | 71.72125 | 9.97023 | 2.331855 | 1.439882 | 2.948963 | 1540.24 | 22.66658 | 540.0614 | 11333.29 | 171.5157 | 0.9585918 | 37.05631 | 17.58861 | 52.68369 | 2023-08-27 22:29 | 2023-08-27 23:04 | 19.4677 | 0 | 252.1426 | 263.4468 | 277.8057 | 314.1358 | 0 | 0 | 35.52188 | 2023-08-27 22:58 | 0.057619 | 0.001904433 | 0.01186861 | 0.01055006 | 0.07808496 | 0.005829346 | 0.02856514 | 0.01911496 | 0.003162723 | 0 | 0 | 0.05620784 | 0.05484822 | 129.8382 | 1 | 6.162086 | 0.5809423 | 0.03616663 | 806.7395 | 713.5309 | 449.6917 | 2023-08-27 22:11 | 251.3198 | 0 | 4.28016 | 61.10048 | 0.2051931 | 0.08370341 | 0.05967771 | 2.106836 | 0 | -1.373251 | 1.387515 | 0.5754874
2023-08-27 | 43916 | S48CS1V | 132 | 0 | 0 | 2 | 8 | 0 | 0.01446676 | 0.2331551 | 2.276753 | 0 | 0 | 0 | 0 | 0 | 2.149896 | 0 | 2.03243 | 6.051732 | 3.386723 | 11.88403 | 4.725519 | 16.53436 | 42.91478 | 68.88759 | 9.618119 | 2.019923 | 2.033192 | 2.197302 | 1579.545 | 25.21531 | 501.1875 | 12607.65 | 187.7711 | 1 | 43.59643 | 15.31949 | 55.37247 | 2023-08-27 23:19 | 2023-08-28 | 28.27694 | 0 | 267.6322 | 252.3323 | 281.7598 | 294.0528 | 0 | 0 | 43.59643 | 2023-08-27 23:49 | 0.07791951 | 0.001279613 | 0.01227655 | 0.008286431 | 0.07327117 | 0.004798458 | 0.04410932 | 0.01555839 | 0.003567107 | 0 | 0 | 0.07285295 | 0.07773518 | 88.94725 | 1 | 6.85613 | 0.04934115 | 0.1773783 | 844.1554 | 773.1485 | 460.0769 | 2023-08-27 23:04 | 399.4467 | 0 | 4.730187 | 60.24784 | 0.2400194 | 0.08784939 | 0.0686653 | 2.845814 | 0 | 0.7509416 | 1.156537 | 1.056043
2023-08-28 | 44777 | S48CS1V | 530 | 0 | 0 | 2 | 8 | 0 | 0.1064727 | 0.2211947 | 1.838837 | 0 | 0 | 0 | 0 | 0 | 1.976141 | 0 | 2.112682 | 6.5417 | -2.290998 | 16.58645 | 4.877342 | 21.15146 | 45.64476 | 72.86186 | 10.02292 | 2.673642 | 2.029394 | 2.740809 | 1711.481 | 29.46159 | 650.7792 | 14730.8 | 220.1339 | 1 | 49.51218 | 10.30722 | 55.76356 | 2023-08-28 00:10 | 2023-08-28 00:57 | 39.20497 | 0 | 267.6273 | 262.1188 | 285.8657 | 311.5107 | 0 | 0 | 49.51218 | 2023-08-28 00:53 | 0.1694507 | 0.001395729 | 0.02533113 | 0.0128258 | 0.09154127 | 0.006310649 | 0.05378304 | 0.03895957 | 0.003366028 | 0 | 0 | 0.4187948 | 0.1649531 | 92.51352 | 1 | 7.742772 | 0.04934115 | -0.01464495 | 1027.632 | 859.4059 | 276.0077 | 2023-08-28 | 324.8752 | 0 | 4.587297 | 55.4358 | 0.2902954 | 0.08978223 | 0.06295883 | 4.803642 | 0 | 0.07647924 | -0.09879413 | 1.839816
2023-08-28 | 45302 | S48CS1V | 263 | 0 | 0 | 2 | 8 | 0 | 0.006527142 | 0.04816823 | 1.864234 | 0 | 0 | 0 | 0 | 0 | 1.86531 | 0 | 2.027108 | 5.734942 | -4.876862 | 16.58645 | 4.892986 | 21.15146 | 47.24395 | 75.30439 | 10.66498 | 2.478488 | 1.739017 | 2.896315 | 1626.265 | 29.46159 | 712.5445 | 14730.8 | 200.9276 | 0.9776412 | 44.32425 | 23.01779 | 68.33391 | 2023-08-28 01:20 | 2023-08-28 02:04 | 20.31459 | 0.9918652 | 271.571 | 235.0611 | 269.0093 | 325.5053 | 0 | 0 | 43.33321 | 2023-08-28 02:01 | 0.04930399 | 0.005174709 | 0.02182376 | 0.01024438 | 0.09053958 | 0.006739514 | 0.02877014 | 0.03895957 | 0.003409616 | 0 | 0 | 0.05217651 | 0.04944834 | 97.63953 | 1.016512 | 5.851604 | 0.5043014 | -0.08647445 | 1002.583 | 721.6028 | 298.7896 | 2023-08-28 00:57 | 326.6765 | 0 | 4.374905 | 55.16054 | 0.2808795 | 0.07615681 | 0.05809628 | 1.925652 | 0.01451498 | -0.9260392 | -0.1681092 | 1.839816
2023-08-28 | 43916 | 12L14 | 308 | 0 | 0 | 2 | 8 | 0 | 0 | 0.09882918 | 1.999288 | 0 | 0 | 0 | 0 | 0 | 1.773484 | 0 | 1.978453 | 6.243375 | 3.498123 | 6.800204 | 4.749566 | 12.04769 | 43.83815 | 65.62734 | 10.45859 | 2.557061 | 0.9873358 | 4.112433 | 1713.012 | 14.7773 | 624.7401 | 7388.65 | 122.8568 | 0.9774333 | 40.42886 | 14.19892 | 55.15715 | 2023-08-28 02:18 | 2023-08-28 02:58 | 25.70056 | 0.5293703 | 253.3875 | 248.3192 | 257.386 | 303.3349 | 0 | 0 | 39.51651 | 2023-08-28 02:54 | 0.05074888 | 0.0008914229 | 0.01487043 | 0.009674111 | 0.09154127 | 0.007703416 | 0.03187694 | 0.03895957 | 0.003184225 | 0 | 0 | 0.05237404 | 0.05524035 | 208.6754 | 1.006119 | 7.094805 | 1.176853 | 0.2987061 | 880.4009 | 799.5244 | 631.4232 | 2023-08-28 02:04 | 380.5984 | 0 | 4.683341 | 58.49776 | 0.1835773 | 0.09513374 | 0.07136265 | 2.847319 | 0.009597491 | 0.5298212 | 0.690481 | -0.9741314
2023-08-28 | 44410 | 12L14 | 498 | 0 | 0 | 2 | 8 | 0 | 0 | 0.2332867 | 1.980261 | 0 | 0 | 0 | 0 | 0 | 1.859371 | 0 | 2.009049 | 6.258011 | -3.751803 | 14.43943 | 4.863131 | 19.61111 | 45.96106 | 68.07838 | 10.30003 | 2.673642 | 1.904239 | 2.634959 | 1763.038 | 27.26684 | 557.6182 | 13633.42 | 171.1658 | 0.9167748 | 42.74656 | 39.6009 | 77.40472 | 2023-08-28 03:39 | 2023-08-28 04:20 | 3.145653 | 0 | 244.3506 | 246.4619 | 252.672 | 283.1013 | 0 | 0 | 38.70391 | 2023-08-28 04:13 | 0.05127476 | 0.002363063 | 0.01151101 | 0.01622513 | 0.08728876 | 0.005177693 | 0.04529396 | 0.03895957 | 0.003325162 | 0 | 0 | 0.0532156 | 0.05302996 | 105.3167 | 1 | 7.053069 | 0.04934115 | -0.05995946 | 922.5859 | 827.9356 | 680.3577 | 2023-08-28 02:58 | 381.2556 | 0 | 4.612814 | 48.13002 | 0.2880666 | 0.09192362 | 0.0677574 | 1.079434 | 0 | 0.1969221 | -1.84565 | 1.437165
2023-08-28 | 43916 | S48CS1V | 102 | 0 | 0 | 2 | 8 | 0 | 0.002343988 | 0.2332867 | 1.916916 | 0 | 0 | 0 | 0 | 0 | 1.903445 | 0 | 1.978681 | 5.880924 | -1.754754 | 13.36514 | 4.971932 | 19.18484 | 42.50354 | 65.81455 | 10.25616 | 2.673642 | 1.993347 | 3.126295 | 1684.953 | 29.46159 | 541.2738 | 14730.8 | 201.2043 | 0.9167748 | 39.63253 | 11.80908 | 52.76842 | 2023-08-28 04:32 | 2023-08-28 05:13 | 26.49665 | 1.326805 | 220.658 | 240.9281 | 256.6514 | 316.8171 | 0 | 0 | 35.64394 | 2023-08-28 05:06 | 0.079867 | 0.001266836 | 0.01705424 | 0.01211197 | 0.09154127 | 0.005131274 | 0.04296559 | 0.03497946 | 0.003360968 | 0 | 0 | 0.080118 | 0.08144969 | 108.8682 | 1.01637 | 6.450267 | 0.04934115 | -0.01105446 | 1049.457 | 748.9858 | 276.0077 | 2023-08-28 04:20 | 408.3546 | 0 | 4.581837 | 55.55156 | 0.2914984 | 0.08935599 | 0.06961739 | 3.356107 | 0.02514392 | 0.05070757 | -0.06956486 | 1.839816
2023-08-28 | 46021 | S48CS1V | 386 | 0 | 0 | 2 | 8 | 0 | 0 | 0.2332867 | 1.937064 | 0 | 0 | 0 | 0 | 0 | 2.034222 | 0 | 2.158371 | 5.64262 | 6.7258 | 14.17861 | 5.104335 | 19.47354 | 40.26904 | 72.95561 | 10.17185 | 2.651505 | 1.024273 | 4.112433 | 1568.244 | 18.78829 | 581.6588 | 9394.143 | 155.6444 | 1 | 39.20094 | 19.03352 | 54.13766 | 2023-08-28 05:32 | 2023-08-28 06:07 | 20.16742 | 0 | 234.1669 | 209.5798 | 243.6249 | 310.3808 | 0 | 0 | 39.20094 | 2023-08-28 06:01 | 0.1053723 | 0.001610728 | 0.01907379 | 0.009230601 | 0.08410876 | 0.005072187 | 0.04027165 | 0.0259104 | 0.003874745 | 0 | 0 | 0.1044995 | 0.1127524 | 174.7146 | 1.0276 | 5.766122 | 1.53632 | -0.07247106 | 849.8973 | 707.6296 | 610.6079 | 2023-08-28 05:13 | 230.8939 | 0 | 4.232814 | 57.17874 | 0.2669232 | 0.0773432 | 0.05801904 | 2.059574 | 0 | -1.59673 | 0.3463854 | -0.1730615
2023-08-28 | 43916 | S48CS1V | 514 | 0 | 0 | 0 | 10 | 0 | 0 | 0.08422899 | 1.992369 | 0 | 0 | 0 | 0 | 0 | 1.947415 | 0 | 1.832397 | 6.265585 | -4.941205 | 15.02445 | 4.791911 | 19.03391 | 43.52404 | 63.88233 | 10.58496 | 1.747281 | 1.505277 | 2.967704 | 1612.983 | 24.17799 | 524.507 | 12088.99 | 160.019 | 1 | 38.30696 | 11.05663 | 47.30795 | 2023-08-28 06:18 | 2023-08-28 06:56 | 27.25033 | 0 | 250.7113 | 238.5125 | 252.0616 | 308.6071 | 0 | 0 | 38.30696 | 2023-08-28 06:51 | 0.05469217 | 0.0007616471 | 0.01540138 | 0.01244084 | 0.08052714 | 0.006249584 | 0.04174218 | 0.03137633 | 0.003008827 | 0 | 0 | 0.05466726 | 0.05269334 | 128.0994 | 1 | 5.435045 | 1.263869 | -0.04344685 | 800.2238 | 759.9673 | 589.8462 | 2023-08-28 06:07 | 269.3245 | 0 | 4.624289 | 60.30024 | 0.2979527 | 0.0980801 | 0.07238761 | 3.464615 | 0 | 0.2510891 | 1.170657 | 0.8614504
2023-08-28 | 44237 | S48CS1V | 100 | 0 | 0 | 0 | 2 | 0 | 0 | 0.2332867 | 1.916342 | 0 | 0 | 0 | 0 | 0 | 2.10137 | 0 | 1.925784 | 5.765538 | 0.3573786 | 15.44442 | 5.076977 | 21.15146 | 37.46554 | 64.73992 | 10.56961 | 1.837177 | 0.9383994 | 3.51547 | 1601.467 | 29.46159 | 432.0372 | 14730.8 | 215.503 | 0.9208998 | 42.51646 | 19.61892 | 60.46332 | 2023-08-28 07:17 | 2023-08-28 07:59 | 22.89754 | 0 | 223.1095 | 221.5106 | 247.8765 | 302.0759 | 0 | 0 | 39.1534 | 2023-08-28 07:54 | 0.04930399 | 0.001447723 | 0.009781233 | 0.008409114 | 0.07994804 | 0.005263541 | 0.02298282 | 0.03656861 | 0.003708247 | 0 | 0 | 0.05217651 | 0.04944834 | 107.5309 | 1.040371 | 7.278638 | 1.54511 | 0.1331833 | 796.4923 | 671.8093 | 276.0077 | 2023-08-28 06:56 | 270.1738 | 0 | 4.429706 | 62.75708 | 0.3267144 | 0.08905693 | 0.06842311 | 2.167115 | 0 | -0.6673706 | 1.843578 | 1.839816
2023-08-28 | 45296 | B14 | 276 | 0 | 0 | 0 | 2 | 0 | 0 | 0.2332867 | 2.211352 | 0 | 0 | 0 | 0 | 0 | 1.890271 | 0 | 2.066678 | 6.465042 | -0.3880976 | 3.397815 | 2.506527 | 7.09772 | 36.84943 | 54.93827 | 9.963665 | 1.068759 | 1.258843 | 2.324523 | 1610.4 | 10.26468 | 419.1109 | 5132.341 | 82.0494 | 1 | 38.30523 | 44.36177 | 94.10212 | 2023-08-28 08:44 | 2023-08-28 09:27 | 0 | 6.653386 | 224.8747 | 224.4435 | 270.491 | 289.4094 | 0 | 0 | 38.30523 | 2023-08-28 09:10 | 0.2666932 | 0.001289047 | 0.03716482 | 0.01031819 | 0.09154127 | 0.005903921 | 0.02652168 | 0.03855157 | 0.003154198 | 0 | 0 | 0.2592383 | 0.2699595 | 208.6754 | 1 | 5.15248 | 1.669552 | -0.05143864 | 987.7629 | 848.6381 | 683.8722 | 2023-08-28 07:59 | 194.8088 | 0 | 4.493441 | 54.58507 | 0.1291945 | 0.1176783 | 0.08179074 | 0.8634739 | 0.07070389 | -0.3665321 | -0.3121411 | -1.919465
2023-08-28 | 43916 | 12L14 | 72 | 0 | 0 | 0 | 2 | 0 | 0 | 0.1404077 | 1.831463 | 0 | 0 | 0 | 0 | 0 | 2.075334 | 0 | 2.028161 | 6.180246 | 6.7258 | 5.781438 | 5.30425 | 10.21943 | 43.6915 | 68.23286 | 10.60927 | 1.64831 | 0.9383994 | 2.228657 | 1490.287 | 19.32584 | 555.6991 | 9662.921 | 145.8996 | 0.9496638 | 38.83612 | 46.50035 | 97.0589 | 2023-08-28 10:53 | 2023-08-28 11:32 | 0 | 0 | 203.5109 | 220.3082 | 225.7671 | 285.2851 | 0 | 0 | 36.88126 | 2023-08-28 11:28 | 0.05733999 | 0.00136196 | 0.03183175 | 0.01251717 | 0.07581956 | 0.00580183 | 0.07524109 | 0.02638889 | 0.003181023 | 0 | 0 | 0.05724875 | 0.05957017 | 131.1874 | 1 | 6.579829 | 0.8661989 | -0.2858514 | 935.779 | 704.2222 | 590.9306 | 2023-08-28 09:27 | 363.5322 | 0 | 4.517401 | 61.78001 | 0.1497728 | 0.0905758 | 0.06620565 | 0.8351791 | 0 | -0.2534389 | 1.573427 | -0.06792233
2023-08-28 | 43916 | S48CS1V | 72 | 0 | 0 | 0 | 2 | 0 | 0.09570003 | 0.1059911 | 2.010431 | 0 | 0 | 0 | 0 | 0 | 1.879815 | 0 | 2.066137 | 5.820533 | 1.159341 | 11.3343 | 4.931937 | 16.71207 | 44.16674 | 67.85869 | 9.95796 | 1.854904 | 1.553096 | 3.037851 | 1778.101 | 22.94061 | 540.8078 | 11470.3 | 172.6822 | 0.9429415 | 38.92193 | 12.50368 | 45.77906 | 2023-08-28 11:43 | 2023-08-28 12:22 | 26.41824 | 0 | 247.8364 | 222.7514 | 242.4096 | 282.2267 | 0 | 0 | 36.7011 | 2023-08-28 12:15 | 0.481624 | 0.002811473 | 0.02689476 | 0.01383687 | 0.08099748 | 0.005818114 | 0.08061277 | 0.02395138 | 0.003435785 | 0 | 0 | 0.4343365 | 0.4750074 | 131.972 | 1 | 7.848132 | 1.017291 | 0.1656562 | 872.7396 | 740.4628 | 461.0682 | 2023-08-28 11:32 | 168.2916 | 0 | 4.670788 | 54.01547 | 0.2462776 | 0.08577432 | 0.06883109 | 3.112837 | 0 | 0.4705663 | -0.453532 | 0.6275571
2023-08-28 | 43916 | S48CS1V | 229 | 0 | 0 | 0 | 2 | 0 | 0.006819959 | 0.02859184 | 1.936393 | 0 | 0 | 0 | 0 | 0 | 1.96688 | 0 | 2.143722 | 6.247504 | 2.462816 | 12.8833 | 4.887973 | 17.10305 | 42.54324 | 68.35661 | 10.17185 | 1.865679 | 1.766459 | 2.825444 | 1750.066 | 25.10247 | 597.3835 | 12551.24 | 189.2016 | 1 | 40.00224 | 10.63951 | 50.05216 | 2023-08-28 12:32 | 2023-08-28 13:13 | 29.36273 | 0 | 220.1535 | 207.8753 | 246.0528 | 294.5292 | 0 | 0 | 40.00224 | 2023-08-28 13:09 | 0.1496889 | 0.002475463 | 0.02111812 | 0.01096015 | 0.06500019 | 0.008331834 | 0.03611684 | 0.02645488 | 0.003155454 | 0 | 0 | 0.1503928 | 0.156745 | 114.043 | 1.043323 | 7.902609 | 1.134726 | -0.1749608 | 814.4631 | 624.4073 | 346.9693 | 2023-08-28 12:22 | 278.7326 | 0 | 4.728926 | 57.121 | 0.2502033 | 0.09139576 | 0.06918022 | 3.759784 | 0 | 0.7449862 | 0.3314629 | 1.03494
2023-08-28 | 46021 | S48CS1V | 405 | 0 | 0 | 0 | 2 | 0 | 0 | 0.08103098 | 1.983227 | 0 | 0 | 0 | 0 | 0 | 1.978715 | 0 | 1.840453 | 5.64262 | -1.203617 | 9.154425 | 5.353595 | 13.24087 | 46.12172 | 63.71527 | 9.620884 | 1.909724 | 1.744627 | 2.598104 | 1778.101 | 20.76705 | 454.2676 | 10383.53 | 169.7723 | 1 | 37.29233 | 10.30719 | 47.45648 | 2023-08-28 13:24 | 2023-08-28 14:01 | 26.98514 | 0 | 213.4642 | 236.9939 | 238.54 | 302.9506 | 0 | 0 | 37.29233 | 2023-08-28 13:56 | 0.2564904 | 0.001586675 | 0.02886909 | 0.01338808 | 0.075945 | 0.008331834 | 0.03175539 | 0.02053118 | 0.003512141 | 0 | 0 | 0.2261783 | 0.2709959 | 121.4072 | 1.021807 | 7.268937 | 1.033783 | -0.3066627 | 768.8775 | 630.1859 | 609.2387 | 2023-08-28 13:13 | 209.4099 | 0 | 4.376073 | 62.75708 | 0.2078131 | 0.08855994 | 0.06868169 | 3.61809 | 0 | -0.9205301 | 1.843578 | 0.2116808
2023-08-28 | 45503 | B14 | 316 | 0 | 0 | 1 | 9 | 0 | -0.02898821 | 0.2251532 | 1.969921 | 0 | 0 | 0 | 0 | 0 | 2.19943 | 0 | 2.040093 | 5.683855 | -5.840323 | 13.41236 | 4.946695 | 18.98041 | 38.23221 | 57.05615 | 11.18685 | 2.43983 | 1.977904 | 3.038538 | 1727.114 | 29.46159 | 539.0995 | 14730.8 | 220.1339 | 0.9167748 | 46.15877 | 12.83622 | 61.99441 | 2023-08-28 14:15 | 2023-08-28 15:01 | 30.32313 | 2.999417 | 205.0167 | 223.0695 | 217.258 | 267.3207 | 0 | 0 | 41.74336 | 2023-08-28 14:58 | 0.1068957 | 0.002859187 | 0.02887649 | 0.008968932 | 0.09154127 | 0.007498458 | 0.0439763 | 0.03352958 | 0.003634912 | 0 | 0 | 0.1025961 | 0.1049201 | 119.5597 | 1.002104 | 7.910181 | 0.6611945 | -0.06248651 | 882.7805 | 784.715 | 276.0077 | 2023-08-28 14:01 | 219.2268 | 0 | 4.313786 | 53.71483 | 0.3326619 | 0.09961862 | 0.07560598 | 3.595977 | 0.04838205 | -1.214529 | -0.5276879 | 1.839816
2023-08-28 | 43916 | EN1A | 126 | 0 | 0 | 1 | 9 | 0 | 0 | 0.01260102 | 2.087807 | 0 | 0 | 0 | 0 | 0 | 1.946994 | 0 | 1.976362 | 6.435964 | -5.226014 | 9.596639 | 5.219653 | 15.13064 | 49.08017 | 65.42076 | 10.22192 | 2.01054 | 1.55941 | 2.042634 | 1617.955 | 19.96781 | 593.5987 | 9983.904 | 138.1576 | 1 | 32.30804 | 23.04792 | 57.33257 | 2023-08-28 15:26 | 2023-08-28 15:59 | 7.283524 | 1.976597 | 215.9721 | 234.1781 | 230.7823 | 277.0985 | 0 | 0 | 32.30804 | 2023-08-28 15:59 | 0.04930399 | 0.0003908038 | 0.02513045 | 0.01621493 | 0.08295727 | 0.006228715 | 0.0546249 | 0.02448049 | 0.00294533 | 0 | 0 | 0.05393624 | 0.04944834 | 89.10356 | 1 | 6.736397 | 0.04934115 | 0.03209391 | 831.7208 | 696.7448 | 621.6258 | 2023-08-28 15:01 | 259.1415 | 0 | 4.766505 | 62.75708 | 0.2312819 | 0.098378 | 0.07285921 | 1.401777 | 0.03447599 | 0.9223648 | 1.843578 | 0.05702303
2023-08-28 | 46021 | EN1A | 537 | 0 | 0 | 1 | 9 | 0 | 0 | 0.0132015 | 2.027612 | 0 | 0 | 0 | 0 | 0 | 1.887193 | 0 | 2.129091 | 5.64262 | 1.456222 | 10.21271 | 4.902997 | 15.48358 | 48.85843 | 71.38171 | 9.612531 | 2.30495 | 1.330616 | 2.25064 | 1662.753 | 21.77286 | 582.5159 | 10886.43 | 154.5938 | 0.9828589 | 31.95867 | 14.91688 | 49.71606 | 2023-08-28 16:14 | 2023-08-28 16:47 | 13.91018 | 2.986065 | 212.4644 | 238.3661 | 215.5069 | 314.3448 | 0 | 0 | 31.26781 | 2023-08-28 16:45 | 0.06269139 | 0.0007613689 | 0.02617408 | 0.01315485 | 0.08383308 | 0.005343902 | 0.04922779 | 0.01711995 | 0.003335629 | 0 | 0 | 0.05638499 | 0.06040988 | 100.8763 | 1 | 7.223773 | 0.04934115 | -0.05430978 | 685.4027 | 582.2499 | 509.5806 | 2023-08-28 15:59 | 410.3993 | 0 | 4.468396 | 53.72792 | 0.2169125 | 0.07904855 | 0.06259862 | 2.142451 | 0.06006238 | -0.4847493 | -0.524468 | 0.4049563
2023-08-28 | 43959 | S48CS1V | 525 | 0 | 0 | 1 | 9 | 0 | -0.003889201 | 0.0179099 | 2.02592 | 0 | 0 | 0 | 0 | 0 | 2.168671 | 0 | 1.982598 | 6.214659 | -6.558465 | 9.46035 | 4.907025 | 14.38222 | 47.60454 | 59.1591 | 9.955654 | 2.216043 | 1.490908 | 2.055878 | 1740.216 | 24.14173 | 529.5865 | 12070.87 | 183.6639 | 0.9872619 | 36.59134 | 14.11669 | 54.2714 | 2023-08-28 17:02 | 2023-08-28 17:38 | 18.91128 | 3.563377 | 227.5466 | 212.9931 | 241.1372 | 293.5996 | 0 | 0 | 36.12524 | 2023-08-28 17:31 | 0.1934076 | 0.00181001 | 0.02415157 | 0.01401704 | 0.09154127 | 0.005361609 | 0.04810684 | 0.03895957 | 0.003089186 | 0 | 0 | 0.1866849 | 0.1857753 | 91.30484 | 1 | 7.014034 | 0.04934115 | -0.1601648 | 705.5526 | 715.8723 | 498.7504 | 2023-08-28 16:47 | 358.9575 | 0 | 4.42261 | 53.03886 | 0.2431109 | 0.1050499 | 0.0747579 | 2.592063 | 0.06565846 | -0.700866 | -0.6932373 | 0.8546254
2023-08-28 | 43916 | S48CS1V | 72 | 0 | 0 | 1 | 9 | 0 | 0.0008230528 | 0.08267015 | 1.836975 | 0 | 0 | 0 | 0 | 0 | 2.202107 | 0 | 1.90697 | 6.474594 | -3.008864 | 8.808707 | 5.015232 | 13.5514 | 49.59173 | 68.68591 | 9.752496 | 2.113509 | 1.637279 | 2.187227 | 1644.44 | 18.03281 | 664.6433 | 9016.403 | 133.23 | 0.9849635 | 39.29308 | 14.13544 | 50.13604 | 2023-08-28 17:51 | 2023-08-28 18:28 | 25.15764 | 0 | 198.3438 | 229.4081 | 225.469 | 293.0315 | 0 | 0 | 38.70225 | 2023-08-28 18:24 | 0.2268773 | 0.002320665 | 0.02923726 | 0.01452342 | 0.08157951 | 0.005143191 | 0.07464591 | 0.03895957 | 0.003379621 | 0 | 0 | 0.2333648 | 0.2207594 | 90.77397 | 1 | 9.27751 | 0.04934115 | 0.07371815 | 826.9852 | 746.3417 | 632.4069 | 2023-08-28 17:38 | 432.2637 | 0 | 4.581488 | 51.56287 | 0.1972952 | 0.09426379 | 0.06670201 | 2.779756 | 0 | 0.04906142 | -1.04897 | -0.3216482
2023-08-28 | 46021 | S48CS1V | 256 | 0 | 0 | 1 | 9 | 0 | 0.001814257 | 0.02701647 | 1.961392 | 0 | 0 | 0 | 0 | 0 | 2.04289 | 0 | 1.957207 | 6.083616 | 3.519144 | 8.947863 | 4.738562 | 13.39254 | 45.34585 | 68.34115 | 9.373984 | 2.391881 | 1.233337 | 2.251734 | 1585.283 | 21.91698 | 498.1784 | 10958.49 | 180.2779 | 1 | 40.52823 | 22.52053 | 63.17006 | 2023-08-28 18:50 | 2023-08-28 19:32 | 17.88641 | 0.1212943 | 237.2814 | 251.0833 | 230.6595 | 326.9534 | 0 | 0 | 40.52823 | 2023-08-28 19:27 | 0.2126675 | 0.002516287 | 0.03502622 | 0.01352076 | 0.0910551 | 0.006126265 | 0.0563125 | 0.03895957 | 0.003294304 | 0 | 0 | 0.2321002 | 0.2259491 | 100.7615 | 1 | 8.267126 | 0.04934115 | -0.1401467 | 786.4929 | 700.2753 | 545.8338 | 2023-08-28 18:28 | 406.4613 | 0 | 4.368665 | 57.15111 | 0.195966 | 0.08901835 | 0.06392437 | 1.799613 | 0.001920124 | -0.9554961 | 0.339244 | 0.4325312
2023-08-28 | 43916 | SAE4140 | 195 | 0 | 0 | 1 | 9 | 0 | 0.04802168 | 0.142681 | 3.601832 | 0 | 0 | 0 | 0 | 0 | 1.976316 | 0 | 1.968999 | 8.16827 | 0.8506821 | 11.69633 | 5.38218 | 18.31864 | 40.12782 | 67.46541 | 9.514652 | 1.23829 | 1.402515 | 1.675514 | 1554.865 | 29.46159 | 467.0131 | 14730.8 | 220.1339 | 1 | 40.0614 | 46.50035 | 87.57935 | 2023-08-28 20:24 | 2023-08-28 21:05 | 0 | 0 | 219.4536 | 210.9597 | 243.1716 | 284.1332 | 0 | 0 | 40.0614 | 2023-08-28 20:53 | 0.2579823 | 0.001580865 | 0.01593081 | 0.01665411 | 0.09154127 | 0.005372197 | 0.04079024 | 0.03895957 | 0.003473247 | 0 | 0 | 0.2489809 | 0.2376665 | 76.63531 | 1.058961 | 5.948863 | 0.04934115 | -0.003786951 | 678.6941 | 686.2464 | 276.0077 | 2023-08-28 19:32 | 303.1216 | 0 | 4.415882 | 54.42628 | 0.2715264 | 0.1210734 | 0.06545402 | 0.8615291 | 0 | -0.732623 | -0.3516738 | 1.839816
2023-08-28 | 43916 | SAE4140 | 535 | 0 | 0 | 2 | 8 | 0 | 0.01823424 | 0.08202608 | 4.061473 | 0 | 0 | 0 | 0 | 0 | 2.202107 | 1.996733 | 1.902003 | 10.11815 | -4.074246 | 13.87842 | 4.980338 | 19.61566 | 42.80666 | 69.60684 | 9.566991 | 2.085736 | 1.868535 | 2.154986 | 1687.168 | 29.46159 | 546.1419 | 14730.8 | 220.1339 | 0.9804071 | 47.7247 | 46.50035 | 97.0589 | 2023-08-28 22:31 | 2023-08-28 23:16 | 0 | 0 | 196.5939 | 198.2953 | 222.3971 | 289.7203 | 0 | 0 | 46.78963 | 2023-08-28 23:10 | 0.06997776 | 0.00374 | 0.01845654 | 0.01658102 | 0.08259737 | 0.006173692 | 0.07143944 | 0.03636945 | 0.003108971 | 0 | 0 | 0.07396098 | 0.07342695 | 81.81629 | 1 | 8.728116 | 0.04934115 | 0.0692502 | 961.814 | 642.7631 | 286.8801 | 2023-08-28 21:05 | 338.3905 | 0 | 4.643757 | 62.75708 | 0.2818065 | 0.1453614 | 0.06671409 | 1.02633 | 0 | 0.3429777 | 1.843578 | 1.839816
2023-08-29 | 43916 | SCM435 | 72 | 0 | 0 | 2 | 8 | 0 | 0.0281998 | 0.1523284 | 3.565916 | 0 | 0 | 0 | 0 | 0 | 2.202107 | 1.950266 | 2.139774 | 10.11815 | 0.2696737 | 10.20384 | 4.799744 | 15.18442 | 36.84943 | 58.79108 | 10.1741 | 2.442789 | 1.508915 | 3.417319 | 1550.273 | 29.46159 | 483.876 | 14730.8 | 220.1339 | 1 | 48.68275 | 46.50035 | 97.0589 | 2023-08-29 00:55 | 2023-08-29 01:44 | 0 | 6.653386 | 195.9738 | 202.7258 | 194.7368 | 248.1461 | 0 | 0 | 48.68275 | 2023-08-29 01:33 | 0.08634019 | 0.000529389 | 0.02034494 | 0.009845331 | 0.07284321 | 0.006185588 | 0.0531253 | 0.03234349 | 0.002913738 | 0 | 0 | 0.07986812 | 0.08323145 | 99.34469 | 1.026847 | 9.723537 | 0.9256453 | 0.04888447 | 890.2858 | 668.5935 | 445.4882 | 2023-08-28 23:16 | 168.2916 | 0 | 4.750608 | 52.98739 | 0.2582777 | 0.1721035 | 0.0808049 | 1.046933 | 0.06854999 | 0.8473284 | -0.7057739 | 1.839816
2023-08-29 | 45595 | 20MNCR5 | 472 | 0 | 0 | 2 | 8 | 0 | 0.01931304 | 0.1395165 | 4.085268 | 0 | 0 | 0 | 0 | 0 | 2.202107 | 2.100838 | 1.9974 | 10.11815 | 2.855412 | 5.890589 | 4.995404 | 11.0334 | 37.48484 | 62.45344 | 9.970885 | 2.648516 | 1.99555 | 3.537156 | 1536.975 | 29.46159 | 521.503 | 14730.8 | 220.1339 | 0.9788373 | 47.43465 | 45.42335 | 85.82303 | 2023-08-29 02:29 | 2023-08-29 03:14 | 2.011297 | 0 | 219.1642 | 195.4828 | 245.081 | 278.7047 | 0 | 0 | 46.4308 | 2023-08-29 03:06 | 0.06587993 | 0.001539218 | 0.03716482 | 0.01507284 | 0.06919242 | 0.006239148 | 0.1020473 | 0.02448711 | 0.003885294 | 0 | 0 | 0.0672522 | 0.05916407 | 113.9742 | 1 | 9.723537 | 0.5167062 | 0.2987061 | 1049.457 | 650.1539 | 593.6698 | 2023-08-29 01:44 | 370.8534 | 0 | 4.536281 | 48.13002 | 0.176666 | 0.1620111 | 0.07263461 | 1.044279 | 0 | -0.1643234 | -1.84565 | 1.839816
2023-08-29 | 45980 | 44MNSIVS6 | 472 | 0 | 0 | 2 | 8 | 0 | 0.01818718 | 0.1448182 | 3.716342 | 0 | 0 | 0 | 0 | 0 | 2.202107 | 2.033274 | 1.875341 | 10.11815 | 2.050116 | 8.832547 | 4.858803 | 12.59946 | 36.84943 | 60.95254 | 10.56029 | 1.915872 | 1.532693 | 3.055217 | 1571.575 | 28.01057 | 535.7929 | 14005.29 | 213.524 | 0.9473614 | 45.0949 | 32.47007 | 70.91569 | 2023-08-29 03:50 | 2023-08-29 04:35 | 12.62483 | 0 | 215.2945 | 217.0752 | 217.891 | 258.3676 | 0 | 0 | 42.72117 | 2023-08-29 04:31 | 0.0602451 | 0.001660624 | 0.03716482 | 0.01389918 | 0.0795422 | 0.006539311 | 0.08883149 | 0.0201491 | 0.002967672 | 0 | 0 | 0.1456456 | 0.06384201 | 110.3391 | 1.039191 | 9.723537 | 1.057233 | 0.08211223 | 1049.457 | 618.7174 | 325.3834 | 2023-08-29 03:14 | 285.0617 | 0 | 4.324944 | 57.95688 | 0.2067093 | 0.1660004 | 0.07095592 | 1.388815 | 0 | -1.161863 | 0.5486314 | 1.574175
2023-08-29 | 44391 | 44MNSIVS6 | 472 | 0 | 0 | 2 | 8 | 0 | 0.02922918 | 0.1409237 | 4.273377 | 0 | 0 | 0 | 0 | 0 | 2.202107 | 2.100838 | 1.769173 | 10.11815 | -2.511156 | 5.451752 | 5.197873 | 11.52704 | 39.41249 | 59.53126 | 10.32047 | 1.392351 | 1.315609 | 2.148896 | 1614.023 | 23.96421 | 500.0433 | 11982.1 | 185.0335 | 0.9167748 | 38.67975 | 25.62282 | 59.2182 | 2023-08-29 05:00 | 2023-08-29 05:38 | 13.05693 | 0 | 198.1062 | 209.4038 | 230.8135 | 302.9371 | 0 | 0 | 34.93871 | 2023-08-29 05:30 | 0.07781626 | 0.001935556 | 0.03716482 | 0.01076938 | 0.07011473 | 0.006662132 | 0.06669611 | 0.02480054 | 0.003072649 | 0 | 0 | 0.07481763 | 0.08291543 | 82.43026 | 1.072242 | 9.723537 | 0.7399215 | 0.01662406 | 864.8627 | 675.3618 | 276.0077 | 2023-08-29 04:35 | 274.7212 | 0 | 4.770262 | 59.6839 | 0.1936301 | 0.1699636 | 0.08013038 | 1.509582 | 0 | 0.9401015 | 1.005175 | 0.8211818
2023-08-29 | 45726 | 44MNSIVS6 | 472 | 0 | 0 | 2 | 8 | 0 | 0.06359251 | 0.06234281 | 4.387375 | 0 | 0 | 0 | 0 | 0 | 2.202107 | 1.923628 | 1.893703 | 10.11815 | -4.410661 | 3.397815 | 4.340369 | 7.09772 | 45.83024 | 59.42302 | 9.77915 | 1.411441 | 0.9383994 | 2.53351 | 1664.474 | 16.50522 | 460.2579 | 8252.612 | 134.8383 | 1 | 36.65188 | 25.18398 | 59.51188 | 2023-08-29 06:03 | 2023-08-29 06:41 | 11.4679 | 0 | 187.1875 | 212.7674 | 212.0327 | 301.3091 | 0 | 0 | 36.65188 | 2023-08-29 06:36 | 0.05444 | 0.002359159 | 0.03457928 | 0.009133321 | 0.08228553 | 0.006858319 | 0.09535508 | 0.02313819 | 0.003037037 | 0 | 0 | 0.05217651 | 0.05308567 | 138.7734 | 1.008338 | 9.723537 | 1.05918 | 0.06288898 | 762.4614 | 638.8144 | 639.4847 | 2023-08-29 05:38 | 357.3409 | 0 | 4.564937 | 56.84041 | 0.1194439 | 0.1702732 | 0.07682101 | 1.455365 | 0 | -0.029065 | 0.2591223 | -0.625218
2023-08-29 | 44452 | 52CRMOV4 | 472 | 0 | 0 | 0 | 1 | 0 | 0.10097 | 0.1208686 | 1.979233 | 0 | 0 | 0 | 0 | 0 | 0 | 1.948057 | 2.066809 | 6.065754 | 2.38709 | 3.397815 | 3.866616 | 7.09772 | 45.88133 | 58.06449 | 10.47493 | 1.230994 | 1.601733 | 1.818435 | 1627.244 | 26.01218 | 419.1109 | 13006.09 | 194.0961 | 0.9690649 | 54.96409 | 35.82744 | 84.27669 | 2023-08-29 07:15 | 2023-08-29 08:06 | 19.13665 | 0 | 211.3492 | 201.5529 | 217.759 | 290.992 | 0 | 0 | 53.26377 | 2023-08-29 08:00 | 0.2059917 | 0.002995903 | 0.03716482 | 0.0112577 | 0.05775745 | 0.006079755 | 0.08349411 | 0.02069128 | 0.00351969 | 0 | 0 | 0.3067546 | 0.196591 | 135.015 | 1.053629 | 9.723537 | 0.5220214 | 0.06541936 | 985.8677 | 742.53 | 681.7294 | 2023-08-29 06:41 | 340.0669 | 0 | 4.233855 | 56.15326 | 0.1222386 | 0.1044658 | 0.07291642 | 1.534134 | 0 | -1.591818 | 0.08314511 | 1.204653
2023-08-29 | 46021 | 52CRMOV4 | 472 | 0 | 0 | 0 | 1 | 0 | 0.002361698 | 0.08769761 | 1.852701 | 0 | 0 | 0 | 0 | 0 | 0 | 1.905499 | 2.049557 | 6.162869 | 1.760447 | 10.84904 | 4.794042 | 16.74363 | 39.27202 | 63.93897 | 10.19951 | 1.143493 | 2.298811 | 2.24663 | 1603.846 | 29.46159 | 428.0197 | 14730.8 | 220.1339 | 1 | 55.88138 | 27.49537 | 81.73652 | 2023-08-29 08:34 | 2023-08-29 09:28 | 28.38601 | 0 | 217.6395 | 207.7687 | 220.6637 | 314.73 | 0 | 0 | 55.88138 | 2023-08-29 09:20 | 0.2205976 | 0.0004123232 | 0.03358987 | 0.01017589 | 0.06388221 | 0.006661955 | 0.09875736 | 0.01968233 | 0.003339133 | 0 | 0 | 0.3923383 | 0.2025074 | 100.1705 | 1 | 6.424148 | 1.027746 | 0.07539093 | 966.9428 | 765.8115 | 441.3464 | 2023-08-29 08:06 | 310.8892 | 0 | 4.743975 | 51.13908 | 0.261869 | 0.09638676 | 0.07419536 | 2.032393 | 0 | 0.8160204 | -1.149648 | 1.839816
2023-08-29 | 43916 | SCR420HV | 486 | 0 | 0 | 0 | 2 | 0 | 0.002933435 | 0.1067516 | 2.150937 | 0 | 0 | 0 | 0 | 0 | 0 | 1.999194 | 1.917246 | 6.501564 | 2.351108 | 9.219129 | 4.783977 | 14.21248 | 45.43313 | 68.49828 | 9.781093 | 1.895847 | 1.214594 | 3.019736 | 1523.832 | 23.00539 | 534.7158 | 11502.7 | 173.7216 | 0.979459 | 52.83991 | 36.69444 | 97.0589 | 2023-08-29 10:07 | 2023-08-29 11:01 | 6.055081 | 6.653386 | 212.7316 | 209.7949 | 221.451 | 291.6982 | 0 | 0 | 51.75453 | 2023-08-29 10:51 | 0.06099316 | 0.0005735646 | 0.01561069 | 0.01046223 | 0.06758022 | 0.006775544 | 0.04672572 | 0.01879767 | 0.003620757 | 0 | 0 | 0.2145951 | 0.06038798 | 143.7212 | 1 | 6.628054 | 1.017238 | 0.106651 | 1017.567 | 779.9547 | 699.4827 | 2023-08-29 09:28 | 519.4829 | 0 | 4.232814 | 54.38636 | 0.2074866 | 0.09491572 | 0.06179446 | 1.439998 | 0.06854999 | -1.59673 | -0.3615996 | 0.6398522
2023-08-29 | 44252 | SCR420HV | 151 | 0 | 0 | 0 | 2 | 0 | 0.05649298 | 0.1888103 | 2.130795 | 0 | 0 | 0 | 0 | 0 | 0 | 2.100838 | 1.992849 | 5.876806 | -1.443732 | 10.04128 | 5.269597 | 15.11557 | 39.32992 | 58.87856 | 9.802964 | 1.954531 | 1.522531 | 3.289032 | 1659.878 | 20.75836 | 562.2564 | 10379.18 | 140.9172 | 0.9980428 | 46.01771 | 16.31447 | 61.8797 | 2023-08-29 11:18 | 2023-08-29 12:00 | 29.70324 | 0 | 222.0789 | 227.354 | 226.194 | 294.6487 | 0 | 0 | 45.92764 | 2023-08-29 11:51 | 0.2242529 | 0.0006173621 | 0.02163718 | 0.02071565 | 0.07592361 | 0.005968592 | 0.06313505 | 0.02022964 | 0.002982414 | 0 | 0 | 0.2475832 | 0.2127182 | 144.5864 | 1 | 7.507137 | 1.023401 | 0.2987061 | 931.321 | 821.694 | 603.088 | 2023-08-29 11:01 | 689.107 | 0 | 4.635831 | 62.75708 | 0.2567244 | 0.09981232 | 0.07873546 | 2.820669 | 0 | 0.3055645 | 1.843578 | 0.2100035
2023-08-29 | 46021 | S48CS1V | 316 | 0 | 0 | 0 | 2 | 0 | 0.05501563 | 0.102241 | 1.893484 | 0 | 0 | 0 | 0 | 0 | 0 | 1.932569 | 2.004632 | 5.64262 | -0.1690291 | 7.969672 | 5.265331 | 13.39462 | 42.2825 | 61.02096 | 9.974439 | 1.790715 | 1.9485 | 2.474361 | 1553.209 | 20.16668 | 419.1109 | 10083.34 | 164.2559 | 1 | 51.99667 | 10.77116 | 68.91728 | 2023-08-29 12:11 | 2023-08-29 13:05 | 35.07606 | 6.149451 | 204.026 | 208.065 | 218.3066 | 352.4642 | 0 | 0 | 51.99667 | 2023-08-29 12:57 | 0.2422815 | 0.002721193 | 0.02621455 | 0.01080613 | 0.05373325 | 0.005008801 | 0.04560303 | 0.02021457 | 0.003640166 | 0 | 0 | 0.480473 | 0.2769119 | 108.4925 | 1.004055 | 9.308968 | 0.5037777 | 0.1798688 | 1049.457 | 853.2448 | 687.3805 | 2023-08-29 12:00 | 702.6359 | 0 | 4.9131 | 57.26789 | 0.2195084 | 0.0924702 | 0.08051496 | 4.827396 | 0.08922944 | 1.614316 | 0.3694474 | 0.0955978
2023-08-29 | 46021 | S48CS1V | 200 | 0 | 0 | 0 | 2 | 0 | 0.005298236 | 0.1680111 | 2.18213 | 0 | 0 | 0 | 0 | 0 | 0 | 1.938948 | 2.046704 | 5.64262 | 2.799688 | 12.54597 | 5.016624 | 17.08891 | 42.45042 | 67.90974 | 10.47735 | 1.968409 | 1.949231 | 2.983145 | 1590.823 | 21.77915 | 578.0402 | 10889.58 | 154.4737 | 0.9899131 | 46.34444 | 8.636451 | 56.84033 | 2023-08-29 13:14 | 2023-08-29 14:00 | 35.84854 | 1.903982 | 243.1882 | 221.3278 | 212.7766 | 321.7922 | 0 | 0 | 45.87697 | 2023-08-29 13:53 | 0.1308594 | 0.00080862 | 0.02089092 | 0.01324874 | 0.05852263 | 0.005929798 | 0.04299319 | 0.01872339 | 0.003322975 | 0 | 0 | 0.1445313 | 0.1348617 | 114.9116 | 1 | 7.619555 | 1.004008 | 0.01072788 | 961.1981 | 825.9706 | 562.5609 | 2023-08-29 13:05 | 519.2391 | 0 | 4.569821 | 57.88854 | 0.2516415 | 0.08309 | 0.06729257 | 5.366143 | 0.03349702 | -0.006008599 | 0.5307846 | 0.406161
2023-08-29 | 46021 | 45C8 | 306 | 0 | 0 | 1 | 9 | 0 | 0.1064727 | 0.1145629 | 1.970809 | 0 | 0 | 0 | 0 | 0 | 1.892896 | 0 | 2.006249 | 5.857303 | 6.7258 | 16.58645 | 4.923333 | 21.15146 | 41.67609 | 77.09171 | 9.461005 | 2.526721 | 1.08109 | 4.112433 | 1536.195 | 23.2614 | 511.2977 | 11630.7 | 162.8966 | 0.9167748 | 39.16745 | 12.70148 | 49.85257 | 2023-08-29 14:13 | 2023-08-29 14:51 | 26.46597 | 0 | 229.0047 | 200.5316 | 232.9006 | 291.0322 | 0 | 0 | 34.80935 | 2023-08-29 14:40 | 0.2662139 | 0.0003204749 | 0.009781233 | 0.00903177 | 0.06304309 | 0.003375784 | 0.01984517 | 0.01301694 | 0.003061349 | 0 | 0 | 0.2552254 | 0.2618879 | 174.5401 | 1.01635 | 5.15248 | 2.057623 | -0.1250805 | 826.077 | 938.0944 | 406.3468 | 2023-08-29 14:00 | 382.8403 | 0 | 4.49314 | 55.39545 | 0.2743675 | 0.07597837 | 0.05828304 | 3.083691 | 0 | -0.3679571 | -0.1089715 | 0.6883855
2023-08-29 | 44003 | 45C8 | 533 | 0 | 0 | 1 | 9 | 0 | 0.06546065 | 0.05310465 | 2.088972 | 0 | 0 | 0 | 0 | 0 | 1.974342 | 0 | 2.089135 | 6.239411 | -4.906469 | 10.81256 | 5.765784 | 16.37265 | 45.22006 | 62.92566 | 10.65277 | 2.367334 | 2.042979 | 3.453967 | 1511.111 | 25.67792 | 546.1929 | 12838.96 | 205.0229 | 1 | 35.00506 | 27.53237 | 57.84197 | 2023-08-29 15:18 | 2023-08-29 15:55 | 7.472687 | 0 | 227.5944 | 195.917 | 229.1834 | 285.8794 | 0 | 0 | 35.00506 | 2023-08-29 15:46 | 0.1782174 | 0.0008582293 | 0.01344759 | 0.009396029 | 0.07740048 | 0.004635807 | 0.03928731 | 0.013369 | 0.003389863 | 0 | 0 | 0.1989467 | 0.1745659 | 147.3951 | 1.003159 | 6.932294 | 1.035757 | 0.05087561 | 737.963 | 670.9284 | 519.9311 | 2023-08-29 14:51 | 241.386 | 0 | 4.556093 | 49.65016 | 0.2601904 | 0.09915528 | 0.07240437 | 1.271415 | 0 | -0.0708097 | -1.498179 | 1.142406
2023-08-29 | 45571 | 60SICR8 | 276 | 0 | 0 | 1 | 9 | 0 | 0.06626702 | 0.1249514 | 1.989186 | 0 | 0 | 0 | 0 | 0 | 2.070102 | 0 | 1.883759 | 6.085247 | 0.1380392 | 6.801355 | 7.122574 | 15.09263 | 43.26228 | 64.57819 | 9.918845 | 2.418778 | 1.700042 | 3.577014 | 1636.362 | 24.76311 | 607.6455 | 12381.56 | 166.133 | 1 | 49.08332 | 9.066902 | 50.20662 | 2023-08-29 16:06 | 2023-08-29 16:49 | 40.01642 | 0 | 226.1934 | 227.6018 | 256.8936 | 307.3808 | 0 | 0 | 49.08332 | 2023-08-29 16:43 | 0.2571169 | 0.0009833444 | 0.02968267 | 0.01804502 | 0.07528597 | 0.00604843 | 0.1020473 | 0.02032685 | 0.003428393 | 0 | 0 | 0.2650154 | 0.2562754 | 131.4963 | 1 | 7.380651 | 0.986756 | 0.1714798 | 755.5128 | 720.1804 | 379.9711 | 2023-08-29 15:55 | 308.2895 | 0 | 4.63372 | 53.03043 | 0.2337109 | 0.09423069 | 0.07175364 | 5.413461 | 0 | 0.2956034 | -0.695291 | 0.971376
2023-08-29 | 43916 | 20MOCR4 | 147 | 0 | 0 | 1 | 9 | 0 | 0.01337933 | 0.104896 | 2.067152 | 0 | 0 | 0 | 0 | 0 | 1.844856 | 0 | 1.73108 | 5.64262 | -2.780383 | 9.925319 | 6.884747 | 17.35009 | 45.36436 | 65.36914 | 9.816509 | 2.387651 | 1.99258 | 3.53823 | 1559.434 | 23.98929 | 556.9 | 11994.65 | 163.6847 | 1 | 38.18733 | 8.981384 | 46.68327 | 2023-08-29 16:57 | 2023-08-29 17:36 | 29.20594 | 0 | 235.1358 | 236.3382 | 242.9429 | 298.0611 | 0 | 0 | 38.18733 | 2023-08-29 17:30 | 0.3187198 | 0.002712725 | 0.02927156 | 0.0170599 | 0.07325058 | 0.003406772 | 0.07630698 | 0.01682989 | 0.003521495 | 0 | 0 | 0.3081147 | 0.3107023 | 136.4666 | 1 | 7.950885 | 1.06886 | 0.08171907 | 732.9543 | 760.5794 | 614.7677 | 2023-08-29 16:49 | 304.266 | 0 | 4.262584 | 53.63468 | 0.2654171 | 0.08631933 | 0.06520789 | 4.251831 | 0 | -1.456213 | -0.547403 | 0.8259093
2023-08-29 | 44064 | Unknown | 147 | 0 | 0 | 1 | 9 | 0 | 0.03945616 | 0.1689105 | 2.0988 | 0 | 0 | 0 | 0 | 0 | 1.839742 | 0 | 1.769808 | 5.963564 | -6.558465 | 11.60503 | 6.599841 | 18.49027 | 46.2522 | 60.189 | 9.969603 | 2.175428 | 2.022403 | 4.090557 | 1566.61 | 23.4873 | 593.0439 | 11743.65 | 174.6164 | 1 | 42.2776 | 13.4849 | 54.04442 | 2023-08-29 17:51 | 2023-08-29 18:32 | 28.7927 | 0 | 241.5001 | 223.9859 | 238.4743 | 326.5132 | 0 | 0 | 42.2776 | 2023-08-29 17:30 | 0.04930399 | 0.0001993578 | 0.009781233 | 0.008286431 | 0.0375745 | 0.001962834 | 0.01984517 | 0.01256827 | 0.002725667 | 0 | 0 | 0.05217651 | 0.04944834 | 139.3704 | 1 | 7.270913 | 1.772888 | 0.1422412 | 811.4299 | 792.4766 | 563.6424 | 2023-08-29 17:36 | 351.495 | 0 | 4.599948 | 52.18731 | 0.3072034 | 0.09908063 | 0.07642507 | 3.13518 | 0 | 0.1361943 | -0.8994342 | 0.7311393
2023-08-29 | 43916 | 20MNCR5 | 147 | 0 | 0 | 1 | 9 | 0 | 0.01074638 | 0.1210711 | 1.926894 | 0 | 0 | 0 | 0 | 0 | 1.999121 | 0 | 2.041512 | 5.64262 | 3.251929 | 7.584986 | 5.35038 | 12.61975 | 49.59173 | 71.69594 | 10.75608 | 2.216102 | 2.30427 | 2.238757 | 1542.057 | 10.57725 | 712.5445 | 5288.625 | 82.0494 | 1 | 44.42209 | 8.636451 | 49.12398 | 2023-08-29 18:40 | 2023-08-29 19:22 | 36.22771 | 0 | 204.8148 | 227.1178 | 246.0717 | 310.7137 | 0 | 0 | 44.42209 | 2023-08-29 19:13 | 0.481624 | 0.002501909 | 0.02077173 | 0.01424861 | 0.08148604 | 0.004831934 | 0.07722732 | 0.01667777 | 0.002930626 | 0 | 0 | 0.5454827 | 0.4854127 | 105.4296 | 1 | 7.277161 | 0.04934115 | 0.0226552 | 975.0925 | 881.6073 | 570.3347 | 2023-08-29 18:32 | 354.9698 | 0 | 4.415795 | 54.89424 | 0.1760177 | 0.07870209 | 0.06159059 | 5.143558 | 0 | -0.7330334 | -0.2349064 | -1.852089
2023-08-29 | 43916 | 22MN6 | 147 | 0 | 0 | 1 | 9 | 0 | -0.02683881 | 0.07992293 | 2.017311 | 0 | 0 | 0 | 0 | 0 | 1.884902 | 0 | 2.023989 | 5.64262 | 6.7258 | 11.74158 | 5.227518 | 17.37078 | 43.34563 | 75.21061 | 10.38463 | 2.440917 | 2.037767 | 3.171205 | 1677.431 | 21.68632 | 583.5199 | 10843.16 | 158.5748 | 1 | 40.54243 | 12.12358 | 57.94106 | 2023-08-29 19:35 | 2023-08-29 20:16 | 23.14381 | 5.275046 | 250.1933 | 238.6214 | 216.4228 | 352.4642 | 0 | 0 | 40.54243 | 2023-08-29 20:08 | 0.1592973 | 0.001277031 | 0.02162763 | 0.01019317 | 0.06720259 | 0.003688581 | 0.05983662 | 0.01699651 | 0.00308263 | 0 | 0 | 0.1588337 | 0.1583567 | 134.6057 | 1.073923 | 7.568727 | 0.9428735 | -0.212585 | 863.4623 | 852.4459 | 641.5559 | 2023-08-29 19:22 | 475.2092 | 0 | 4.403728 | 58.65745 | 0.2309619 | 0.07502426 | 0.05855195 | 3.344098 | 0.09104158 | -0.7899941 | 0.7325559 | 0.3883835
2023-08-29 | 45431 | 22MN6 | 147 | 0 | 0 | 1 | 9 | 0 | 0.06129273 | 0.06528874 | 1.988041 | 0 | 0 | 0 | 0 | 0 | 1.955899 | 0 | 2.0757 | 6.000138 | 4.039572 | 10.61912 | 5.213389 | 15.96126 | 47.20863 | 73.2096 | 9.871983 | 2.247759 | 2.122261 | 3.324198 | 1490.287 | 20.65408 | 646.6063 | 10327.04 | 124.0324 | 0.968773 | 41.1791 | 9.167484 | 46.62175 | 2023-08-29 20:25 | 2023-08-29 21:05 | 32.01161 | 0 | 239.2669 | 240.013 | 237.2459 | 306.6544 | 0 | 0 | 39.8932 | 2023-08-29 20:58 | 0.2548343 | 0.001093113 | 0.02092594 | 0.01507016 | 0.06892571 | 0.00484344 | 0.06680307 | 0.01715771 | 0.003375714 | 0 | 0 | 0.2428233 | 0.2598894 | 146.2779 | 1 | 7.571831 | 1.053833 | 0.02260581 | 864.6305 | 808.0503 | 654.1506 | 2023-08-29 20:16 | 492.6442 | 0 | 4.303709 | 48.13002 | 0.2180214 | 0.08195835 | 0.05878613 | 4.491865 | 0 | -1.262097 | -1.84565 | 0.1898795
2023-08-29 | 43916 | S48C | 147 | 0 | 0 | 1 | 9 | 0 | -0.01204406 | 0.04241419 | 1.947746 | 0 | 0 | 0 | 0 | 0 | 2.097048 | 0 | 2.02222 | 6.204646 | 1.208085 | 4.279594 | 4.470641 | 8.71587 | 44.61704 | 60.74564 | 9.191617 | 2.172631 | 1.310583 | 2.694309 | 1595.129 | 10.26468 | 695.741 | 5132.341 | 82.0494 | 1 | 41.94057 | 13.15902 | 52.21279 | 2023-08-29 21:19 | 2023-08-29 22:02 | 28.78155 | 0 | 231.0601 | 233.8828 | 264.494 | 332.2993 | 0 | 0 | 60.10169 | 2023-08-29 21:52 | 0.4509829 | 0.005737852 | 0.03714877 | 0.02098353 | 0.07315205 | 0.004667464 | 0.06923683 | 0.01479517 | 0.003155713 | 0 | 0 | 0.4527048 | 0.4411111 | 168.0343 | 1 | 7.13015 | 0.686852 | -0.1651739 | 907.9813 | 832.1067 | 751.107 | 2023-08-29 21:05 | 436.1494 | 0 | 4.446525 | 59.95877 | 0.1434814 | 0.1021414 | 0.07319908 | 3.187211 | 0 | -0.5879862 | 1.07881 | -1.919465
2023-08-29 | 45958 | S48C | 147 | 0 | 0 | 2 | 8 | 0 | 0 | 0.1241891 | 1.984678 | 0 | 0 | 0 | 0 | 0 | 2.065033 | 0 | 1.963794 | 6.024947 | -1.762388 | 4.376177 | 4.998875 | 10.11172 | 49.59173 | 64.52063 | 10.59791 | 2.104648 | 0.9383994 | 3.597364 | 1702.73 | 11.94018 | 527.795 | 5970.089 | 92.68885 | 1 | 38.12841 | 16.1883 | 52.38078 | 2023-08-29 22:17 | 2023-08-29 22:55 | 21.94011 | 0 | 222.9228 | 220.1804 | 236.104 | 325.2711 | 0 | 0 | 38.12841 | 2023-08-29 22:49 | 0.08574328 | 0.001675311 | 0.01987406 | 0.01315071 | 0.05279455 | 0.004482265 | 0.05100273 | 0.0153544 | 0.002999193 | 0 | 0 | 0.09787841 | 0.09035247 | 208.6754 | 1 | 5.976867 | 1.860682 | -0.3066627 | 897.2292 | 854.2063 | 751.107 | 2023-08-29 22:02 | 203.1526 | 0 | 4.647396 | 50.34741 | 0.1567207 | 0.09338015 | 0.07202961 | 2.355307 | 0 | 0.3601553 | -1.335973 | -1.56191
2023-08-29 | 44212 | 38MNS6 | 147 | 0 | 0 | 2 | 8 | 0 | 0 | 0.09572688 | 2.006648 | 0 | 0 | 0 | 0 | 0 | 1.961215 | 0 | 2.017594 | 6.238906 | -1.633142 | 4.500828 | 5.100967 | 9.151 | 44.98953 | 58.74629 | 10.4341 | 1.178006 | 1.96076 | 1.675514 | 1550.276 | 10.26468 | 419.1109 | 5132.341 | 82.0494 | 1 | 40.72545 | 9.737657 | 52.08766 | 2023-08-29 23:05 | 2023-08-29 23:47 | 29.36323 | 1.624556 | 233.4397 | 209.6961 | 229.5676 | 320.8933 | 0 | 0 | 40.72545 | 2023-08-29 23:43 | 0.05919636 | 0.001924454 | 0.02945231 | 0.01143724 | 0.05693682 | 0.00545526 | 0.05372765 | 0.03895957 | 0.003536063 | 0 | 0 | 0.06905531 | 0.06774451 | 100.9573 | 1.010646 | 5.755473 | 0.3796249 | 0.06246234 | 975.244 | 938.0944 | 696.2266 | 2023-08-29 22:55 | 702.6359 | 0 | 4.654449 | 59.36754 | 0.1557715 | 0.1062008 | 0.07922967 | 4.182264 | 0.03118888 | 0.3934471 | 0.9207553 | -1.919465
2023-08-30 | 45571 | 38MNS6 | 147 | 0 | 0 | 2 | 8 | 0 | 0.01043428 | 0.1631073 | 1.915837 | 0 | 0 | 0 | 0 | 0 | 1.862045 | 0 | 1.959097 | 5.64262 | -4.367728 | 12.69555 | 4.997423 | 17.52031 | 41.55765 | 60.31151 | 10.22976 | 1.347635 | 2.478203 | 1.675514 | 1740.442 | 23.67526 | 444.874 | 11837.63 | 178.3618 | 0.9481965 | 32.57915 | 21.36477 | 52.07207 | 2023-08-30 00:09 | 2023-08-30 00:39 | 11.21438 | 0 | 200.4566 | 223.22 | 218.1942 | 314.0281 | 0 | 0 | 31.04703 | 2023-08-30 00:33 | 0.09188486 | 0.002578911 | 0.02840804 | 0.01550962 | 0.07067971 | 0.006457747 | 0.05622681 | 0.02616098 | 0.003885294 | 0 | 0 | 0.09349418 | 0.09767546 | 76.63531 | 1.054609 | 5.715458 | 0.3305099 | -0.1758844 | 798.4976 | 719.3185 | 574.857 | 2023-08-29 23:47 | 198.3317 | 0 | 4.529763 | 54.78897 | 0.290497 | 0.09355793 | 0.07510611 | 1.5249 | 0 | -0.1950892 | -0.2612424 | 0.766662
2023-08-30 | 44923 | SAE1050 | 147 | 0 | 0 | 2 | 8 | 0 | 0.0275408 | 0.1334378 | 2.024215 | 0 | 0 | 0 | 0 | 0 | 2.110297 | 0 | 1.995223 | 6.309619 | -3.667402 | 11.77231 | 5.133032 | 16.35235 | 41.39005 | 60.38461 | 10.51611 | 1.717393 | 2.168971 | 1.94825 | 1646.262 | 17.87612 | 551.5569 | 8938.061 | 155.1604 | 0.9527441 | 34.53248 | 8.636451 | 43.27315 | 2023-08-30 00:49 | 2023-08-30 01:24 | 26.4876 | 0 | 242.8869 | 243.5289 | 250.7379 | 301.2314 | 0 | 0 | 32.90062 | 2023-08-30 01:20 | 0.05964304 | 0.001229979 | 0.01877386 | 0.01021418 | 0.07690176 | 0.008123073 | 0.04166478 | 0.02076716 | 0.003338896 | 0 | 0 | 0.06215178 | 0.06342844 | 82.74281 | 1 | 8.371791 | 0.1629989 | 0.06785752 | 779.035 | 748.1476 | 312.7751 | 2023-08-30 00:39 | 270.9281 | 0 | 4.454254 | 56.54285 | 0.2708032 | 0.1044905 | 0.07376472 | 3.998457 | 0 | -0.5515027 | 0.1827106 | -0.3525886
2023-08-30 | 44885 | SAE1050 | 147 | 0 | 0 | 2 | 8 | 0 | 0 | 0.1062775 | 2.044584 | 0 | 0 | 0 | 0 | 0 | 1.873421 | 0 | 2.146269 | 6.183845 | 2.278562 | 8.19554 | 4.975831 | 12.96652 | 46.89372 | 68.32265 | 9.954988 | 1.828731 | 1.877051 | 2.142244 | 1559.644 | 10.26468 | 444.8892 | 5132.341 | 92.80434 | 1 | 46.82416 | 10.98293 | 58.06411 | 2023-08-30 01:34 | 2023-08-30 02:20 | 35.58422 | 0.2570107 | 219.9858 | 221.8334 | 248.9477 | 303.3817 | 0 | 0 | 46.82416 | 2023-08-30 02:15 | 0.1161976 | 0.0006131384 | 0.01907403 | 0.01779687 | 0.07180453 | 0.004977834 | 0.06884973 | 0.01953221 | 0.003831188 | 0 | 0 | 0.114117 | 0.121449 | 123.6275 | 1.004527 | 5.15248 | 0.3098662 | 0.003646123 | 986.2749 | 820.4302 | 715.4382 | 2023-08-30 01:24 | 226.5316 | 0 | 4.83632 | 55.29438 | 0.1897836 | 0.09050945 | 0.07078649 | 4.263356 | 0.004426326 | 1.251905 | -0.1344395 | -1.919465
2023-08-30 | 43916 | SAE8620 | 147 | 0 | 0 | 2 | 8 | 0 | 0.00593484 | 0.1897106 | 1.978917 | 0 | 0 | 0 | 0 | 0 | 1.953676 | 0 | 2.074605 | 5.829875 | -0.677311 | 13.66842 | 5.12621 | 18.05295 | 37.28454 | 60.49006 | 10.3182 | 2.015508 | 1.928846 | 1.940447 | 1700.694 | 25.96404 | 541.9334 | 12982.02 | 220.1339 | 1 | 37.07049 | 15.75231 | 56.15607 | 2023-08-30 02:35 | 2023-08-30 03:14 | 17.9849 | 3.333269 | 228.3928 | 213.7887 | 220.5131 | 322.1343 | 0 | 0 | 37.07049 | 2023-08-30 03:12 | 0.06105957 | 0.001490269 | 0.01440811 | 0.01349628 | 0.08732512 | 0.004129374 | 0.03542483 | 0.02828429 | 0.003051747 | 0 | 0 | 0.06297785 | 0.05906594 | 76.63531 | 1 | 5.57478 | 0.04934115 | -0.07506085 | 865.5405 | 692.894 | 276.0077 | 2023-08-30 02:20 | 423.059 | 0 | 4.492491 | 54.27692 | 0.2984449 | 0.0963774 | 0.07426826 | 2.353336 | 0.05935724 | -0.3710166 | -0.3887782 | 1.195696
2023-08-30 | 46021 | SAE8620 | 147 | 0 | 0 | 2 | 8 | 0 | 0 | 0.2332867 | 1.894216 | 0 | 0 | 0 | 0 | 0 | 2.060503 | 0 | 1.963906 | 6.041141 | 6.7258 | 15.24461 | 4.921166 | 18.90389 | 37.01347 | 69.26226 | 9.770248 | 2.673642 | 1.771085 | 3.011761 | 1731.241 | 24.1126 | 548.1555 | 12056.3 | 194.73 | 1 | 34.19301 | 12.04688 | 48.68929 | 2023-08-30 03:27 | 2023-08-30 04:02 | 19.69672 | 2.449402 | 219.0973 | 222.8065 | 245.3035 | 297.6153 | 0 | 0 | 34.19301 | 2023-08-30 03:58 | 0.05853523 | 0.001095144 | 0.01677474 | 0.01703941 | 0.08810128 | 0.005013475 | 0.05516567 | 0.01910982 | 0.003302171 | 0 | 0 | 0.06070832 | 0.06198549 | 112.1054 | 1.033434 | 6.133073 | 0.4223332 | -0.1530197 | 870.5547 | 827.6931 | 276.0077 | 2023-08-30 03:14 | 301.3083 | 0 | 4.235669 | 51.61879 | 0.272932 | 0.08722126 | 0.06115407 | 2.838328 | 0.05030679 | -1.583254 | -1.035637 | 0.8491391
2023-08-30 | 43916 | SCR420HV | 147 | 0 | 0 | 2 | 8 | 0 | 0 | 0.1907192 | 2.149854 | 0 | 0 | 0 | 0 | 0 | 2.165367 | 0 | 2.095058 | 5.64262 | 0.9336672 | 11.11208 | 4.803464 | 17.01913 | 36.84943 | 58.54494 | 9.508055 | 2.101277 | 2.084078 | 2.559036 | 1711.79 | 22.01907 | 442.6482 | 11009.53 | 189.4171 | 0.9545051 | 35.60163 | 21.95531 | 52.04602 | 2023-08-30 04:23 | 2023-08-30 04:59 | 13.64632 | 0 | 203.014 | 225.8378 | 250.6941 | 310.27 | 0 | 0 | 33.98194 | 2023-08-30 04:56 | 0.09021216 | 0.0007042753 | 0.01715695 | 0.01418606 | 0.08037349 | 0.004802106 | 0.03277685 | 0.01943118 | 0.003217395 | 0 | 0 | 0.09140576 | 0.09061402 | 120.455 | 1 | 6.446783 | 0.4855315 | -0.02777192 | 849.2415 | 773.7911 | 276.0077 | 2023-08-30 04:02 | 523.5029 | 0 | 4.611595 | 56.37741 | 0.2907019 | 0.09638101 | 0.07877018 | 1.62155 | 0 | 0.1911701 | 0.1403645 | 0.4520461
2023-08-30 | 46021 | SCR420HV | 147 | 0 | 0 | 2 | 8 | 0 | 0 | 0.06962586 | 2.034997 | 0 | 0 | 0 | 0 | 0 | 1.995755 | 0 | 1.838592 | 6.003477 | 5.133179 | 10.44723 | 5.055382 | 14.25223 | 39.03969 | 64.42858 | 10.02542 | 2.086534 | 2.555346 | 2.223866 | 1537.451 | 18.59959 | 609.2751 | 9299.796 | 132.0996 | 0.9819504 | 39.29861 | 9.291989 | 50.35605 | 2023-08-30 05:09 | 2023-08-30 05:48 | 28.24117 | 1.765453 | 224.7493 | 219.1567 | 240.1996 | 308.5198 | 0 | 0 | 38.58928 | 2023-08-30 05:45 | 0.09390769 | 0.001091597 | 0.02024885 | 0.01316125 | 0.07902974 | 0.006542772 | 0.05347205 | 0.02292726 | 0.002770758 | 0 | 0 | 0.09412318 | 0.09465637 | 102.8934 | 1 | 6.685648 | 0.04934115 | 0.1373321 | 844.7835 | 890.2711 | 417.5462 | 2023-08-30 04:59 | 273.52 | 0 | 4.439992 | 54.2961 | 0.2212098 | 0.09318035 | 0.06891339 | 4.2293 | 0.0350594 | -0.6188211 | -0.3840179 | -0.210082
2023-08-30 | 43916 | B14 | 147 | 0 | 0 | 0 | 5 | 0 | 0 | 0.1123755 | 1.969717 | 0 | 0 | 0 | 0 | 0 | 1.849187 | 0 | 2.124424 | 6.163805 | -2.894608 | 8.839279 | 4.924794 | 14.34861 | 47.80392 | 65.42172 | 9.811018 | 2.074101 | 1.770088 | 3.032906 | 1640.947 | 17.2203 | 589.9149 | 8610.148 | 113.3582 | 1 | 37.7828 | 16.59258 | 60.78822 | 2023-08-30 06:06 | 2023-08-30 06:45 | 14.77738 | 6.412835 | 232.9543 | 220.1742 | 249.7783 | 311.0334 | 0 | 0 | 37.7828 | 2023-08-30 06:43 | 0.10552 | 0.0001993578 | 0.02821812 | 0.01184645 | 0.06493024 | 0.005266208 | 0.0560996 | 0.01798814 | 0.003183251 | 0 | 0 | 0.4728632 | 0.1058152 | 146.8596 | 1 | 6.776861 | 1.109455 | -0.1506502 | 775.1699 | 785.8949 | 586.9365 | 2023-08-30 05:48 | 458.826 | 0 | 4.351578 | 54.04133 | 0.2193248 | 0.09421649 | 0.0665158 | 2.27709 | 0.1054947 | -1.036146 | -0.4471391 | -0.4825757
2023-08-30 | 45385 | S48C | 147 | 0 | 0 | 0 | 5 | 0 | 0.07839112 | 0.08704973 | 1.948244 | 0 | 0 | 0 | 0 | 0 | 1.879072 | 0 | 2.135627 | 5.92639 | 6.7258 | 10.36668 | 4.477116 | 15.37417 | 42.27228 | 74.67125 | 10.49913 | 1.67129 | 1.427327 | 2.782048 | 1646.478 | 20.5569 | 560.618 | 10278.45 | 161.6585 | 1 | 34.53857 | 13.48887 | 48.44273 | 2023-08-30 06:58 | 2023-08-30 07:36 | 20.6344 | 0.4152922 | 224.7316 | 214.3374 | 224.2411 | 317.9845 | 0 | 0 | 34.53857 | 2023-08-30 07:31 | 0.0805405 | 0.002217923 | 0.02693315 | 0.01603948 | 0.08429818 | 0.005154985 | 0.07290191 | 0.01828006 | 0.003615223 | 0 | 0 | 0.08630894 | 0.08395215 | 127.848 | 1.00095 | 6.160725 | 0.930143 | 0.1806155 | 859.2111 | 764.6726 | 501.8337 | 2023-08-30 06:45 | 230.654 | 0 | 4.500536 | 50.54423 | 0.2058914 | 0.07936642 | 0.06027133 | 2.560523 | 0.00857285 | -0.3330446 | -1.289863 | 0.1711091
2023-08-30 | 43916 | 52CRMOV4 | 147 | 0 | 0 | 0 | 5 | 0 | 0.03144587 | 0.1376086 | 1.942854 | 0 | 0 | 0 | 0 | 0 | 2.057066 | 0 | 1.875753 | 6.091385 | -3.949747 | 15.02696 | 4.814869 | 20.36081 | 38.79118 | 61.29363 | 9.463602 | 1.766429 | 2.49784 | 2.111086 | 1690.144 | 26.85265 | 638.9099 | 13426.33 | 207.4784 | 0.9670211 | 45.96217 | 15.25185 | 64.26631 | 2023-08-30 07:51 | 2023-08-30 08:37 | 27.65803 | 3.052288 | 236.0748 | 225.8783 | 251.3846 | 307.842 | 0 | 0 | 44.44639 | 2023-08-30 08:34 | 0.09764114 | 0.001077228 | 0.01973339 | 0.01016178 | 0.04481012 | 0.0059316 | 0.04705275 | 0.02075808 | 0.003355361 | 0 | 0 | 0.5149071 | 0.1019965 | 89.98275 | 1.036165 | 6.258848 | 0.5094048 | -0.1647479 | 850.2125 | 876.5007 | 405.8915 | 2023-08-30 07:36 | 346.2421 | 0 | 4.60191 | 56.93539 | 0.3321848 | 0.09938039 | 0.07507975 | 3.013547 | 0.04749438 | 0.145455 | 0.2835775 | 1.360603
2023-08-30 | 43916 | 52CRMOV4 | 147 | 0 | 0 | 0 | 5 | 0 | 0.1024942 | 0.06852713 | 1.872613 | 0 | 0 | 0 | 0 | 0 | 2.031716 | 0 | 2.009429 | 5.64262 | 0.1644551 | 16.58645 | 4.53671 | 21.15146 | 41.84976 | 69.62838 | 9.453509 | 1.068759 | 2.568437 | 2.509424 | 1641.966 | 29.46159 | 536.2853 | 14730.8 | 186.9177 | 0.9927695 | 49.9016 | 10.05312 | 62.99692 | 2023-08-30 08:46 | 2023-08-30 09:41 | 36.80628 | 3.042197 | 245.2106 | 217.51 | 255.1384 | 301.8213 | 0 | 0 | 49.54079 | 2023-08-30 09:38 | 0.05270993 | 0.0006461919 | 0.01356558 | 0.008286431 | 0.06206942 | 0.004946681 | 0.0506602 | 0.01585452 | 0.003765342 | 0 | 0 | 0.2851968 | 0.05328388 | 85.09966 | 1 | 9.492363 | 1.935826 | 0.09175456 | 1038.574 | 938.0944 | 351.7151 | 2023-08-30 08:37 | 264.7285 | 0 | 4.232814 | 55.17159 | 0.3037765 | 0.08103909 | 0.06079151 | 4.96379 | 0.0482912 | -1.59673 | -0.1653296 | 1.839816
2023-08-30 | 44467 | GRADE3 | 147 | 0 | 0 | 0 | 5 | 0 | 0.04430594 | 0.06113705 | 1.830966 | 0 | 0 | 0 | 0 | 0 | 1.931633 | 0 | 2.125514 | 6.215776 | -3.452962 | 10.2637 | 5.37636 | 15.93758 | 43.60186 | 62.30225 | 10.73508 | 1.830454 | 1.612009 | 2.576091 | 1659.748 | 19.6498 | 453.5154 | 9824.899 | 158.1536 | 0.9530088 | 42.43642 | 12.10304 | 50.33164 | 2023-08-30 09:52 | 2023-08-30 10:36 | 30.33338 | 0 | 228.9297 | 198.1706 | 233.1199 | 311.5978 | 0 | 0 | 40.44228 | 2023-08-30 10:30 | 0.4066287 | 0.002294962 | 0.02328428 | 0.01493203 | 0.07443546 | 0.004695688 | 0.04716962 | 0.01367286 | 0.003885294 | 0 | 0 | 0.4814484 | 0.4646806 | 115.6142 | 1.033357 | 7.086844 | 0.8620753 | -0.1164389 | 888.4157 | 745.3918 | 422.366 | 2023-08-30 09:41 | 275.7263 | 0 | 4.749346 | 57.02811 | 0.2558107 | 0.09976809 | 0.07623073 | 3.506261 | 0 | 0.8413732 | 0.3074851 | -0.00478897
2023-08-30 | 43916 | GRADE3 | 147 | 0 | 0 | 0 | 5 | 0 | 0 | 0.03189755 | 2.134145 | 0 | 0 | 0 | 0 | 0 | 2.071652 | 0 | 1.972229 | 5.676613 | 5.187069 | 9.839183 | 4.699522 | 15.02955 | 43.13941 | 69.03264 | 9.730886 | 2.006166 | 1.126917 | 3.857779 | 1527.374 | 25.17164 | 527.0919 | 12585.82 | 178.4034 | 0.9977412 | 38.46074 | 31.09789 | 69.59913 | 2023-08-30 11:07 | 2023-08-30 11:45 | 7.322363 | 0.04049153 | 220.632 | 215.7925 | 256.8346 | 312.5432 | 0 | 0 | 38.37387 | 2023-08-30 11:41 | 0.4777924 | 0.001335843 | 0.02514359 | 0.01240477 | 0.08361702 | 0.004497511 | 0.03336593 | 0.01417365 | 0.003441589 | 0 | 0 | 0.5082048 | 0.4854127 | 178.9712 | 1.007659 | 6.966847 | 1.618496 | 0.2331167 | 869.9653 | 817.851 | 372.6182 | 2023-08-30 10:36 | 169.4089 | 0 | 4.504942 | 59.42823 | 0.2177166 | 0.08223085 | 0.06525814 | 1.236764 | 0.0005817821 | -0.3122492 | 0.9369222 | 1.047878
2023-08-30 | 44354 | GRADE3 | 147 | 0 | 0 | 0 | 5 | 0 | 0.02070849 | 0.1058264 | 2.144119 | 0 | 0 | 0 | 0 | 0 | 1.812907 | 0 | 1.986398 | 5.941156 | -6.558465 | 11.52279 | 4.779446 | 18.2439 | 43.87131 | 55.56409 | 9.058216 | 2.197945 | 2.143647 | 2.727407 | 1558.2 | 21.98924 | 622.8564 | 10994.62 | 176.1123 | 0.9502179 | 36.04562 | 13.05878 | 43.27315 | 2023-08-30 11:58 | 2023-08-30 12:32 | 22.98684 | 0 | 238.8902 | 231.2613 | 242.8025 | 320.7374 | 0 | 0 | 34.25119 | 2023-08-30 12:23 | 0.481624 | 0.0009608787 | 0.03716482 | 0.01926411 | 0.0781277 | 0.006319842 | 0.0419389 | 0.02063904 | 0.003523569 | 0 | 0 | 0.4784642 | 0.4854127 | 93.77194 | 1.061331 | 8.779631 | 0.3778328 | 0.1516296 | 762.6399 | 738.4765 | 463.709 | 2023-08-30 11:45 | 168.2916 | 0 | 4.595395 | 58.33652 | 0.3283397 | 0.1069244 | 0.08270441 | 2.760259 | 0 | 0.1147051 | 0.6480859 | 0.4463462
2023-08-30 | 43916 | GRADE3 | 147 | 0 | 0 | 0 | 5 | 0 | 0 | 0.0755272 | 1.875167 | 0 | 0 | 0 | 0 | 0 | 1.910137 | 0 | 1.931939 | 6.454692 | 0.4449921 | 9.800289 | 0 | 10.12032 | 44.50677 | 61.52677 | 10.56614 | 1.438083 | 2.043317 | 1.778139 | 1778.101 | 14.64144 | 419.1109 | 7320.718 | 117.5772 | 1 | 38.88687 | 17.07678 | 55.24259 | 2023-08-30 12:50 | 2023-08-30 13:28 | 21.81009 | 0 | 227.9406 | 229.6735 | 235.6798 | 329.2984 | 0 | 0 | 38.88687 | 2023-08-30 13:24 | 0.1599776 | 0.0004701857 | 0.03207329 | 0.01195285 | 0.04489701 | 0.004924177 | 0.06162708 | 0.01899545 | 0.003164974 | 0 | 0 | 0.3477584 | 0.155132 | 100.1996 | 1 | 9.033153 | 0.2948153 | 0.04524047 | 923.3968 | 905.5605 | 536.9826 | 2023-08-30 12:32 | 276.0909 | 0 | 4.334342 | 48.13002 | 0.1644865 | 0.1049087 | 0.07044643 | 2.277178 | 0 | -1.117505 | -1.84565 | -1.001836
2023-08-30 | 44429 | 20MNCR5 | 147 | 0 | 0 | 0 | 5 | 0 | 0.08581128 | 0.1865036 | 1.95766 | 0 | 0 | 0 | 0 | 0 | 1.983021 | 0 | 1.85426 | 5.64262 | -6.121201 | 16.58645 | 2.460898 | 21.15146 | 43.19381 | 68.6703 | 10.92267 | 1.068759 | 2.568437 | 1.675514 | 1624.157 | 23.8369 | 500.0106 | 11918.45 | 162.6832 | 1 | 33.81772 | 10.77215 | 44.69709 | 2023-08-30 13:39 | 2023-08-30 14:13 | 22.93836 | 0.1072147 | 236.562 | 232.9089 | 257.916 | 324.7397 | 0 | 0 | 33.81772 | 2023-08-30 14:06 | 0.1572293 | 0.00585851 | 0.03716482 | 0.01072663 | 0.0375745 | 0.004812274 | 0.05293347 | 0.01875853 | 0.003427208 | 0 | 0 | 0.1563296 | 0.1592378 | 76.63531 | 1.030856 | 5.15248 | 0.1651581 | -0.04833064 | 857.7816 | 744.3029 | 351.8083 | 2023-08-30 13:28 | 339.5745 | 0 | 4.490924 | 53.2539 | 0.3080147 | 0.08216973 | 0.06539833 | 3.139366 | 0.002398696 | -0.3784169 | -0.6407507 | 0.7971732
2023-08-30 | 43916 | 16MNCR5 | 147 | 0 | 0 | 1 | 9 | 0 | -0.02381042 | 0.06875734 | 1.913113 | 0 | 0 | 0 | 0 | 0 | 2.154138 | 0 | 1.95394 | 6.380612 | -4.420668 | 13.59578 | 4.732933 | 17.50758 | 44.14675 | 63.61427 | 9.96291 | 2.126309 | 1.64767 | 2.830221 | 1668.736 | 25.65683 | 603.7223 | 12828.42 | 190.1072 | 1 | 40.15757 | 14.97142 | 52.65055 | 2023-08-30 14:27 | 2023-08-30 15:06 | 25.18615 | 0 | 232.4569 | 217.9909 | 241.2401 | 312.2034 | 0 | 0 | 40.15757 | 2023-08-30 14:57 | 0.3272237 | 0.002881079 | 0.03075442 | 0.01962825 | 0.06687574 | 0.003906594 | 0.08670718 | 0.01353825 | 0.003306624 | 0 | 0 | 0.3444884 | 0.3441436 | 115.5381 | 1 | 7.706861 | 0.6097342 | 0.09417728 | 906.5134 | 835.1185 | 484.5142 | 2023-08-30 14:13 | 274.8 | 0 | 4.232814 | 48.62563 | 0.2752147 | 0.1003016 | 0.06653875 | 2.682282 | 0 | -1.59673 | -1.733298 | 1.138475
2023-08-30 | 43916 | 16MNCR5 | 147 | 0 | 0 | 1 | 9 | 0 | -0.01287398 | 0.03298825 | 1.954115 | 0 | 0 | 0 | 0 | 0 | 2.057281 | 0 | 1.892534 | 6.531368 | 6.7258 | 10.26772 | 5.303859 | 14.57019 | 42.45459 | 70.29666 | 9.755826 | 1.702946 | 1.292241 | 2.394034 | 1701.038 | 26.35677 | 566.3509 | 13178.38 | 198.0581 | 0.9903546 | 38.45653 | 46.50035 | 97.0589 | 2023-08-30 16:23 | 2023-08-30 17:03 | 0 | 0 | 219.8073 | 213.3032 | 231.1185 | 309.8543 | 0 | 0 | 38.0856 | 2023-08-30 16:58 | 0.05755634 | 0.0009928674 | 0.0332325 | 0.013022 | 0.08029591 | 0.0059164 | 0.04646272 | 0.022294 | 0.003705117 | 0 | 0 | 0.05488463 | 0.05649568 | 98.23141 | 1 | 9.164125 | 0.67284 | 0.01824745 | 862.8146 | 651.7384 | 520.6163 | 2023-08-30 15:06 | 406.9703 | 0 | 4.652037 | 52.42468 | 0.2072672 | 0.09291149 | 0.06617721 | 0.8270159 | 0 | 0.3820603 | -0.8422195 | 1.268688
2023-08-30 | 43916 | 16MNCR5 | 147 | 0 | 0 | 1 | 9 | 0 | 0 | 0.0201746 | 2.036374 | 0 | 0 | 0 | 0 | 0 | 1.853464 | 0 | 1.872135 | 5.716398 | 4.378833 | 10.06152 | 4.59459 | 15.16091 | 47.81786 | 73.074 | 9.870634 | 1.525932 | 1.519591 | 2.106398 | 1747.019 | 19.18412 | 695.7832 | 9592.062 | 146.261 | 0.9489035 | 48.04404 | 46.50035 | 97.0589 | 2023-08-30 18:02 | 2023-08-30 18:48 | 0 | 0 | 231.5149 | 218.547 | 264.7439 | 317.2606 | 0 | 0 | 45.58916 | 2023-08-30 18:37 | 0.2927496 | 0.001141366 | 0.02598025 | 0.01160878 | 0.07397918 | 0.004300379 | 0.07807679 | 0.02225182 | 0.00330571 | 0 | 0 | 0.2763756 | 0.2695606 | 94.45393 | 1 | 8.025463 | 0.6022629 | -0.02179681 | 834.397 | 649.4079 | 572.6507 | 2023-08-30 17:03 | 570.1498 | 0 | 4.539625 | 55.57693 | 0.2074734 | 0.07822752 | 0.06212366 | 1.033198 | 0 | -0.1485402 | -0.0631509 | -0.09559446
2023-08-30 | 44530 | B14 | 147 | 0 | 0 | 1 | 9 | 0 | 0.02921332 | 0.01260102 | 1.828047 | 0 | 0 | 0 | 0 | 0 | 2.010464 | 0 | 1.986999 | 5.64262 | -5.749382 | 10.93446 | 4.666315 | 16.16646 | 47.90158 | 63.92351 | 9.582457 | 1.634683 | 1.272644 | 2.27517 | 1554.443 | 22.08728 | 616.9371 | 11043.64 | 150.8021 | 0.9658595 | 44.37929 | 11.11968 | 57.84518 | 2023-08-30 18:59 | 2023-08-30 19:44 | 30.9134 | 2.346214 | 246.5883 | 235.034 | 227.3379 | 347.3717 | 0 | 0 | 42.86416 | 2023-08-30 19:33 | 0.136813 | 0.001445584 | 0.02228169 | 0.01122136 | 0.06223377 | 0.004437501 | 0.06680344 | 0.0171613 | 0.003352612 | 0 | 0 | 0.1306529 | 0.1297056 | 98.67657 | 1 | 7.057495 | 0.5865782 | 0.05390835 | 803.2897 | 845.4231 | 590.8816 | 2023-08-30 18:48 | 487.4037 | 0 | 4.451057 | 54.09195 | 0.2529032 | 0.08827144 | 0.06963099 | 3.991059 | 0.04056024 | -0.5665907 | -0.4346157 | 0.4650781
2023-08-30 | 43916 | S35C | 147 | 0 | 0 | 1 | 9 | 0 | 0.02397637 | 0.09790021 | 2.131822 | 0 | 0 | 0 | 0 | 0 | 1.917026 | 0 | 2.045176 | 5.918595 | -2.324565 | 11.22216 | 5.051078 | 17.03925 | 47.18575 | 67.81903 | 9.976244 | 1.778806 | 1.57254 | 2.937589 | 1597.884 | 19.57759 | 532.4138 | 9788.795 | 145.2661 | 1 | 55.48322 | 9.136647 | 63.05283 | 2023-08-30 19:53 | 2023-08-30 20:45 | 42.09368 | 0 | 245.3459 | 179.6881 | 263.6443 | 352.4642 | 0 | 0 | 55.48322 | 2023-08-30 20:35 | 0.3335756 | 0.0005965792 | 0.01818358 | 0.01507979 | 0.07774656 | 0.003344608 | 0.04313307 | 0.01627371 | 0.003150587 | 0 | 0 | 0.339598 | 0.3276827 | 117.6637 | 1 | 7.015902 | 0.9884318 | 0.1703515 | 856.7302 | 752.7326 | 545.3414 | 2023-08-30 19:44 | 643.0863 | 0 | 4.912983 | 48.13002 | 0.2512459 | 0.08727041 | 0.07244254 | 6.072601 | 0 | 1.613762 | -1.84565 | -0.01884656
2023-08-30 | 43916 | S35C | 147 | 0 | 0 | 1 | 9 | 0 | 0.03452253 | 0.03334441 | 2.068576 | 0 | 0 | 0 | 0 | 0 | 2.008791 | 0 | 1.900549 | 6.165926 | -2.139313 | 9.528394 | 4.989077 | 14.55867 | 47.00539 | 65.59068 | 10.96543 | 1.748826 | 1.483148 | 2.793392 | 1607.117 | 16.65012 | 526.7175 | 8325.06 | 127.6127 | 0.9987684 | 40.78577 | 10.33241 | 54.54469 | 2023-08-30 20:55 | 2023-08-30 21:36 | 27.02685 | 3.426507 | 221.8467 | 170.7717 | 241.0277 | 352.4642 | 0 | 0 | 40.73554 | 2023-08-30 21:26 | 0.3209431 | 0.0007971311 | 0.02280716 | 0.01694588 | 0.07391253 | 0.00405627 | 0.04792379 | 0.01689859 | 0.003131175 | 0 | 0 | 0.3164943 | 0.309447 | 121.6921 | 1 | 8.122625 | 0.9253362 | 0.1192296 | 848.6092 | 802.7964 | 656.796 | 2023-08-30 20:45 | 537.9985 | 0 | 4.454482 | 54.38282 | 0.2219625 | 0.09400614 | 0.06791333 | 3.947362 | 0.06282019 | -0.5504282 | -0.3624772 | -0.5962352
2023-08-30 | 43916 | S35C | 147 | 0 | 0 | 2 | 10 | 0 | 0.04879639 | 0.07842801 | 2.014514 | 0 | 0 | 0 | 0 | 0 | 1.830125 | 0 | 2.00572 | 6.232351 | -2.791533 | 15.35383 | 5.065097 | 18.98523 | 41.72729 | 64.15333 | 9.756758 | 2.533889 | 1.132312 | 4.112433 | 1554.337 | 26.37769 | 485.0276 | 13188.84 | 201.6171 | 1 | 37.32225 | 9.175891 | 45.00194 | 2023-08-30 21:46 | 2023-08-30 22:24 | 28.14636 | 0 | 215.5835 | 209.6577 | 251.4832 | 333.666 | 0 | 0 | 37.32225 | 2023-08-30 22:20 | 0.08747728 | 0.002098942 | 0.0173502 | 0.009656621 | 0.07012242 | 0.005144829 | 0.04454273 | 0.01552813 | 0.002924172 | 0 | 0 | 0.07728297 | 0.08075067 | 177.5228 | 1 | 7.289503 | 2.057623 | 0.2987061 | 691.6541 | 649.1437 | 599.5115 | 2023-08-30 21:36 | 442.0302 | 0 | 4.232814 | 52.54662 | 0.2959352 | 0.09714774 | 0.06597964 | 4.067425 | 0 | -1.59673 | -0.8127498 | 1.272571
2023-08-30 | 43916 | 25MOCR4 | 147 | 0 | 0 | 2 | 10 | 0 | 0.006929288 | 0.1450512 | 1.978466 | 0 | 0 | 0 | 0 | 0 | 1.993827 | 0 | 1.951889 | 5.64262 | 1.76332 | 9.592027 | 5.193421 | 14.22167 | 47.73285 | 69.35994 | 9.441059 | 1.92892 | 2.094206 | 3.216125 | 1778.101 | 20.94121 | 614.35 | 10470.6 | 144.9629 | 0.9891683 | 36.3501 | 14.28535 | 52.42242 | 2023-08-30 22:39 | 2023-08-30 23:17 | 20.27777 | 1.78698 | 222.8551 | 227.3822 | 243.631 | 352.4642 | 0 | 0 | 35.95636 | 2023-08-30 23:08 | 0.1457621 | 0.001702345 | 0.02141824 | 0.01005576 | 0.06735083 | 0.003902146 | 0.05210978 | 0.01719184 | 0.00304467 | 0 | 0 | 0.1318652 | 0.1523202 | 135.1453 | 1.05717 | 7.302391 | 1.021503 | 0.2657019 | 884.4733 | 904.3303 | 624.4736 | 2023-08-30 22:24 | 445.2736 | 0 | 4.845774 | 58.60492 | 0.2050415 | 0.08135273 | 0.06986416 | 2.544572 | 0.03408809 | 1.296528 | 0.718705 | 0.2452521
2023-08-30 | 44877 | 25MOCR4 | 147 | 0 | 0 | 2 | 10 | 0 | 0.00942333 | 0.2027717 | 2.100163 | 0 | 0 | 0 | 0 | 0 | 1.999754 | 0 | 2.02357 | 6.07074 | 3.436615 | 12.36596 | 5.107671 | 18.00416 | 39.51915 | 67.03067 | 10.46498 | 1.978021 | 1.565416 | 2.888002 | 1577.969 | 23.44124 | 510.1498 | 11720.62 | 183.2368 | 0.9167748 | 45.03027 | 15.77749 | 58.96781 | 2023-08-30 23:32 | 2023-08-31 00:16 | 29.25278 | 0 | 230.8898 | 212.3201 | 242.5448 | 310.5238 | 0 | 0 | 40.83055 | 2023-08-31 00:08 | 0.1025894 | 0.0009757224 | 0.02676147 | 0.01536368 | 0.0913248 | 0.005680349 | 0.04199507 | 0.02031233 | 0.002949404 | 0 | 0 | 0.0995553 | 0.0968933 | 125.3754 | 1.03115 | 6.490474 | 1.027132 | -0.1171511 | 758.4674 | 910.7311 | 491.0484 | 2023-08-30 23:17 | 435.8252 | 0 | 4.379403 | 56.08999 | 0.2685959 | 0.09056661 | 0.06533433 | 2.854083 | 0 | -0.9048074 | 0.06702533 | 0.7224267
2023-08-31 | 43916 | EN353 | 147 | 0 | 0 | 2 | 10 | 0 | -0.001832374 | 0.1358706 | 1.970799 | 0 | 0 | 0 | 0 | 0 | 1.974134 | 0 | 1.88299 | 5.914003 | 2.03493 | 13.25946 | 5.416927 | 17.88462 | 36.84943 | 61.06609 | 9.07611 | 1.707589 | 2.080519 | 2.518292 | 1645.747 | 25.6275 | 599.8589 | 12813.75 | 220.1339 | 0.9335182 | 58.70635 | 28.25469 | 95.41331 | 2023-08-31 00:46 | 2023-08-31 01:48 | 27.45543 | 5.724255 | 225.187 | 204.9507 | 243.1134 | 325.6275 | 0 | 0 | 57.3501 | 2023-08-31 01:39 | 0.0673476 | 0.001261677 | 0.01459883 | 0.01128012 | 0.08147737 | 0.008331834 | 0.03687016 | 0.03895957 | 0.003154989 | 0 | 0 | 0.06864106 | 0.06656836 | 94.85319 | 1.080103 | 7.297252 | 0.9751616 | -0.1644588 | 852.3859 | 834.5779 | 396.0559 | 2023-08-31 00:16 | 383.6719 | 0 | 4.329788 | 50.90183 | 0.2928732 | 0.09684594 | 0.07090331 | 2.077756 | 0.0599943 | -1.139 | -1.205725 | 1.133006
2023-08-31 | 46021 | ST523 | 147 | 0 | 0 | 2 | 10 | 0 | 0.04727541 | 0.120598 | 1.946638 | 0 | 0 | 0 | 0 | 0 | 1.973679 | 0 | 1.938279 | 5.832196 | -5.955994 | 13.35698 | 4.950009 | 21.15146 | 40.16402 | 62.01415 | 10.20049 | 2.33456 | 1.523632 | 4.00822 | 1633.964 | 28.92391 | 536.9737 | 14461.95 | 220.1339 | 1 | 58.70635 | 12.67126 | 97.0589 | 2023-08-31 02:00 | 2023-08-31 04:17 | 42.09368 | 6.653386 | 214.024 | 191.3579 | 227.9909 | 332.8714 | 0 | 0 | 60.10169 | 2023-08-31 04:11 | 0.08484964 | 0.001477197 | 0.01351358 | 0.008286431 | 0.08903181 | 0.006332198 | 0.02644387 | 0.03895957 | 0.003605984 | 0 | 0 | 0.09433143 | 0.0898086 | 148.5242 | 1.005735 | 6.661397 | 1.672559 | 0.001100076 | 826.088 | 881.8091 | 432.0037 | 2023-08-31 01:48 | 525.9981 | 0 | 4.39761 | 53.38966 | 0.3410748 | 0.09404622 | 0.07091301 | 4.633033 | 0.06854999 | -0.8188695 | -0.6075289 | 1.741633
2023-08-31 | 43916 | GRADE3 | 147 | 0 | 0 | 2 | 10 | 0 | 0.01535807 | 0.1117199 | 1.983125 | 0 | 0 | 0 | 0 | 0 | 1.998811 | 0 | 1.881404 | 6.031888 | 2.450851 | 15.05584 | 5.29088 | 19.22351 | 39.72757 | 67.43382 | 9.645049 | 2.127666 | 0.9383994 | 3.70406 | 1616.394 | 24.7315 | 444.4509 | 12365.75 | 188.4884 | 0.9546395 | 34.30668 | 10.01847 | 45.14094 | 2023-08-31 04:27 | 2023-08-31 05:04 | 23.47242 | 0.8157927 | 239.0012 | 218.9264 | 221.2499 | 291.7253 | 0 | 0 | 32.75051 | 2023-08-31 04:56 | 0.07383554 | 0.0007488947 | 0.0180163 | 0.01003975 | 0.09105915 | 0.004272402 | 0.03816284 | 0.02373848 | 0.003341112 | 0 | 0 | 0.07462871 | 0.07668794 | 152.8628 | 1 | 5.318192 | 1.542042 | 0.03435113 | 678.6941 | 856.0176 | 353.0817 | 2023-08-31 04:17 | 420.731 | 0 | 4.358995 | 57.9112 | 0.2850723 | 0.08944901 | 0.06464108 | 3.424343 | 0.01807212 | -1.001138 | 0.5367012 | 0.9654475
2023-08-31 | 43916 | GRADE3 | 147 | 0 | 0 | 2 | 10 | 0 | 0.02161905 | 0.1025447 | 1.906519 | 0 | 0 | 0 | 0 | 0 | 2.133351 | 0 | 2.085895 | 5.749629 | 5.168244 | 9.568247 | 4.913456 | 13.2053 | 40.03598 | 64.15914 | 10.33483 | 2.309986 | 1.625972 | 3.261462 | 1515.341 | 17.6731 | 469.3831 | 8836.551 | 151.3531 | 1 | 35.81185 | 16.95053 | 58.37873 | 2023-08-31 05:20 | 2023-08-31 05:59 | 13.24496 | 5.616356 | 239.5212 | 239.2733 | 274.5453 | 333.4917 | 0 | 0 | 35.81185 | 2023-08-31 05:49 | 0.1069587 | 0.001570312 | 0.01816389 | 0.008286431 | 0.08953437 | 0.003671978 | 0.03557682 | 0.01784723 | 0.003885294 | 0 | 0 | 0.1142956 | 0.1168076 | 157.5754 | 1.010173 | 6.645766 | 1.047779 | -0.09630273 | 833.4867 | 938.0944 | 507.0122 | 2023-08-31 05:04 | 581.8436 | 0 | 4.488915 | 56.83884 | 0.2058209 | 0.08961511 | 0.06996532 | 2.112728 | 0.09620552 | -0.3878968 | 0.2587189 | -0.3927448
2023-08-31 | 44263 | GRADE3 | 147 | 0 | 0 | 0 | 5 | 0 | 0 | 0.07857966 | 1.965056 | 0 | 0 | 0 | 0 | 0 | 2.017345 | 0 | 2.160907 | 6.197193 | -1.288618 | 10.48056 | 3.172064 | 13.7917 | 45.42358 | 64.12386 | 9.646249 | 2.111315 | 0.9943214 | 3.367423 | 1614.578 | 22.91761 | 507.3915 | 11458.81 | 163.7054 | 1 | 42.82737 | 13.19489 | 54.50183 | 2023-08-31 06:11 | 2023-08-31 06:54 | 29.63247 | 0 | 245.2037 | 226.3103 | 234.7308 | 337.3056 | 0 | 0 | 42.82737 | 2023-08-31 06:45 | 0.09248583 | 0.001397988 | 0.02689395 | 0.01322025 | 0.07926089 | 0.004142922 | 0.05288661 | 0.01892879 | 0.003332956 | 0 | 0 | 0.09723035 | 0.09642289 | 174.2201 | 1 | 7.868782 | 1.674962 | -0.3066627 | 719.7776 | 681.0666 | 502.6045 | 2023-08-31 05:59 | 436.3086 | 0 | 4.232814 | 57.77565 | 0.2150791 | 0.09664411 | 0.06600997 | 3.245753 | 0 | -1.59673 | 0.5013357 | 0.6231916
2023-08-31 | 44969 | 45C8 | 147 | 0 | 0 | 0 | 5 | 0 | 0 | 0.02269061 | 1.9078 | 0 | 0 | 0 | 0 | 0 | 1.994213 | 0 | 1.980104 | 5.72597 | -0.8336123 | 9.97541 | 4.994693 | 13.99459 | 45.63589 | 64.52284 | 9.994695 | 2.218641 | 1.880215 | 3.091699 | 1601.014 | 20.51387 | 419.1109 | 10256.94 | 152.9166 | 0.9780525 | 45.98257 | 9.81688 | 57.46614 | 2023-08-31 07:04 | 2023-08-31 07:46 | 34.49899 | 1.666697 | 261.0097 | 214.3289 | 239.2918 | 342.0112 | 0 | 0 | 44.97336 | 2023-08-31 07:34 | 0.09841716 | 0.0005760563 | 0.02322236 | 0.01413725 | 0.06842467 | 0.003670717 | 0.0407645 | 0.01758421 | 0.00354901 | 0 | 0 | 0.09750721 | 0.09588785 | 143.825 | 1 | 6.547889 | 1.157675 | -0.2846171 | 756.2881 | 744.2291 | 510.3882 | 2023-08-31 06:54 | 477.6447 | 0 | 4.434533 | 56.00332 | 0.2168937 | 0.08874331 | 0.0687281 | 4.68403 | 0.02900312 | -0.6445906 | 0.04496881 | 0.1627952
2023-08-31 | 43916 | 45C8 | 147 | 0 | 0 | 0 | 5 | 0 | 0 | 0.1382468 | 2.214763 | 0 | 0 | 0 | 0 | 0 | 2.034725 | 0 | 2.037675 | 5.980955 | -6.558465 | 8.553272 | 5.102684 | 14.11492 | 47.50644 | 59.19504 | 9.418197 | 1.567464 | 1.023495 | 2.996666 | 1721.983 | 16.25086 | 494.424 | 8125.428 | 114.4245 | 0.9546327 | 45.38407 | 9.679235 | 55.82286 | 2023-08-31 07:56 | 2023-08-31 08:40 | 34.94528 | 0.7595553 | 236.7761 | 224.1034 | 276.0124 | 339.9248 | 0 | 0 | 43.32511 | 2023-08-31 08:28 | 0.4358189 | 0.00585851 | 0.0334392 | 0.0229751 | 0.09154127 | 0.004321738 | 0.03814634 | 0.01437228 | 0.003429195 | 0 | 0 | 0.4696185 | 0.4854127 | 134.2757 | 1 | 5.351009 | 1.106998 | 0.2987061 | 931.3268 | 871.2318 | 473.5051 | 2023-08-31 07:46 | 327.2334 | 0 | 4.232814 | 54.17099 | 0.2384476 | 0.1010381 | 0.07150623 | 4.688807 | 0.01360653 | -1.59673 | -0.4150418 | -0.6761974
2023-08-31 | 45962 | 20MNCR5 | 147 | 0 | 0 | 0 | 5 | 0 | 0.03592041 | 0.06935494 | 1.992401 | 0 | 0 | 0 | 0 | 0 | 2.096452 | 0 | 2.141691 | 5.64262 | 3.986981 | 8.154888 | 5.363023 | 13.06859 | 48.95759 | 71.6443 | 9.892629 | 2.059643 | 1.589655 | 3.373192 | 1556.008 | 15.02879 | 627.7264 | 7514.396 | 120.9558 | 0.9689063 | 47.38095 | 11.77515 | 54.30201 | 2023-08-31 08:51 | 2023-08-31 09:39 | 35.6058 | 0 | 246.2645 | 208.9597 | 252.4117 | 317.0282 | 0 | 0 | 45.9077 | 2023-08-31 09:33 | 0.05808 | 0.0007066661 | 0.01878352 | 0.01007844 | 0.06598146 | 0.004556327 | 0.01984517 | 0.01564831 | 0.003237881 | 0 | 0 | 0.3152158 | 0.05671683 | 168.8618 | 1 | 8.023629 | 1.021436 | 0.2921136 | 907.045 | 919.1124 | 641.0343 | 2023-08-31 08:40 | 649.5275 | 0 | 4.244649 | 57.29813 | 0.1824094 | 0.07875881 | 0.05924615 | 4.023807 | 0 | -1.540868 | 0.3772771 | -0.9229561
2023-08-31 | 44911 | 20MNCR5 | 147 | 0 | 0 | 0 | 5 | 0 | 0.1012215 | 0.0898929 | 1.942376 | 0 | 0 | 0 | 0 | 0 | 1.962306 | 0 | 2.047145 | 5.779709 | 6.7258 | 12.91593 | 3.766512 | 16.99799 | 38.38672 | 69.55362 | 9.455578 | 1.959665 | 1.533421 | 2.537951 | 1490.287 | 24.51187 | 602.7401 | 12255.93 | 169.4872 | 0.9923918 | 58.70635 | 13.34988 | 97.0589 | 2023-08-31 09:54 | 2023-08-31 11:20 | 42.09368 | 0 | 234.8951 | 232.1727 | 237.0323 | 349.7679 | 0 | 0 | 60.10169 | 2023-08-31 11:05 | 0.3583822 | 0.0002955457 | 0.01997553 | 0.0229751 | 0.07811068 | 0.003416953 | 0.0383259 | 0.01402645 | 0.003260018 | 0 | 0 | 0.3692172 | 0.3490508 | 93.44053 | 1 | 8.784562 | 0.5274764 | 0.05080913 | 1049.457 | 938.0944 | 477.8925 | 2023-08-31 09:39 | 690.4807 | 0 | 4.285762 | 53.28522 | 0.2443869 | 0.08309716 | 0.0616181 | 4.397518 | 0 | -1.34681 | -0.6330934 | 0.9242275
2023-08-31 | 46021 | 40CR4C | 147 | 0 | 0 | 0 | 5 | 0 | 0.005114427 | 0.2332867 | 2.069124 | 0 | 0 | 0 | 0 | 0 | 1.921868 | 0 | 2.077902 | 5.64262 | 0.52318 | 15.53656 | 4.823219 | 19.3749 | 39.45071 | 64.4366 | 10.0651 | 2.343789 | 1.307838 | 3.5912 | 1600.244 | 25.12543 | 419.1109 | 12562.71 | 190.5698 | 1 | 58.70635 | 10.11435 | 75.28967 | 2023-08-31 11:31 | 2023-08-31 12:27 | 42.09368 | 5.691906 | 239.2126 | 245.0449 | 231.6562 | 352.4642 | 0 | 0 | 59.48341 | 2023-08-31 11:58 | 0.2167411 | 0.0009751262 | 0.02701404 | 0.01669811 | 0.09154127 | 0.006461967 | 0.0420935 | 0.02439893 | 0.003051042 | 0 | 0 | 0.1990391 | 0.2132307 | 140.3494 | 1.014753 | 6.506462 | 1.049795 | 0.1976165 | 1012.667 | 690.3228 | 533.0544 | 2023-08-31 11:20 | 500.2971 | 0 | 4.636004 | 56.89731 | 0.3006816 | 0.08756857 | 0.07194676 | 5.804265 | 0.0756001 | 0.3063849 | 0.2737682 | 1.039234
2023-08-31 | 44784 | 40CR4C | 147 | 0 | 0 | 0 | 5 | 0 | -0.005998743 | 0.1765717 | 2.14463 | 0 | 0 | 0 | 0 | 0 | 2.004667 | 0 | 1.954407 | 6.899983 | -4.859464 | 13.82443 | 5.396242 | 17.53947 | 36.84943 | 56.08489 | 10.65669 | 1.931335 | 1.629981 | 2.572292 | 1692.071 | 28.67765 | 424.8821 | 14338.82 | 220.1339 | 1 | 44.40677 | 16.90112 | 59.69429 | 2023-08-31 12:43 | 2023-08-31 13:28 | 27.50566 | 0 | 234.8291 | 233.5135 | 257.664 | 351.8649 | 0 | 0 | 44.40677 | 2023-08-31 13:16 | 0.04958598 | 0.000988002 | 0.01492424 | 0.01008004 | 0.09154127 | 0.006720118 | 0.03489327 | 0.02212911 | 0.003365226 | 0 | 0 | 0.05217651 | 0.06037387 | 122.1532 | 1 | 5.15248 | 1.086358 | -0.3066627 | 921.3893 | 728.7929 | 526.2724 | 2023-08-31 12:27 | 283.3285 | 0 | 4.294986 | 48.5946 | 0.3127308 | 0.1230275 | 0.07658009 | 2.627446 | 0 | -1.303268 | -1.740359 | 1.696567
2023-08-31 | 43916 | 16MNCR5 | 147 | 0 | 0 | 0 | 5 | 0 | 0.1052615 | 0.07344718 | 1.957686 | 0 | 0 | 0 | 0 | 0 | 1.880693 | 0 | 1.957688 | 5.70063 | 1.302872 | 8.560648 | 3.499968 | 13.57827 | 43.80309 | 64.38486 | 10.3194 | 2.138006 | 1.071117 | 3.782313 | 1722.768 | 16.74237 | 440.4466 | 8371.187 | 150.1616 | 0.9794128 | 38.91445 | 11.06614 | 52.46509 | 2023-08-31 13:40 | 2023-08-31 14:16 | 25.36381 | 2.484497 | 264.7914 | 255.8443 | 279.0934 | 352.4642 | 0 | 0 | 38.11331 | 2023-08-31 14:16 | 0.0589956 | 0.001020581 | 0.02259225 | 0.01191133 | 0.08044361 | 0.007327706 | 0.03893344 | 0.0210577 | 0.003592238 | 0 | 0 | 0.2724996 | 0.05886727 | 187.645 | 1.06275 | 7.387173 | 1.621683 | 0.02262427 | 881.421 | 781.6501 | 678.1038 | 2023-08-31 13:28 | 466.848 | 0 | 4.266445 | 54.53407 | 0.2108922 | 0.08853992 | 0.06626472 | 3.516532 | 0.04735524 | -1.437987 | -0.3248466 | -0.5778031
2023-08-31 | 46021 | 16MNCR5 | 147 | 0 | 0 | 1 | 8 | 0 | 0.02862193 | 0.2332867 | 2.023112 | 0 | 0 | 0 | 0 | 0 | 2.021232 | 0 | 2.072438 | 5.64262 | -4.065374 | 14.21415 | 4.988809 | 19.93462 | 37.48942 | 58.9632 | 10.10308 | 1.852678 | 1.202289 | 4.112433 | 1539.262 | 25.06104 | 452.5109 | 12530.52 | 192.7847 | 0.933743 | 45.26881 | 10.51854 | 61.00369 | 2023-08-31 14:26 | 2023-08-31 15:13 | 29.53393 | 5.216337 | 234.6652 | 245.1444 | 268.0884 | 352.4642 | 0 | 0 | 42.26944 | 2023-08-31 15:08 | 0.05075841 | 0.001930364 | 0.01546941 | 0.01888167 | 0.06739165 | 0.004765506 | 0.03806761 | 0.0164161 | 0.003108778 | 0 | 0 | 0.05217651 | 0.04944834 | 167.5315 | 1.001281 | 7.762161 | 1.948713 | 0.2987061 | 935.2583 | 899.5989 | 384.6277 | 2023-08-31 14:16 | 310.9252 | 0 | 4.361365 | 53.61357 | 0.3380857 | 0.09569732 | 0.07396757 | 4.303716 | 0.08550855 | -0.9899535 | -0.5525922 | 1.027186
2023-08-31 | 43916 | AISI430L | 147 | 0 | 0 | 1 | 8 | 0 | 0.01440467 | 0.07053823 | 1.993309 | 0 | 0 | 0 | 0 | 0 | 2.09492 | 0 | 1.977503 | 5.826995 | 6.580151 | 4.983089 | 5.334991 | 10.31627 | 36.84943 | 54.95996 | 10.99004 | 1.177022 | 1.92341 | 2.944103 | 1778.101 | 18.35532 | 428.7904 | 9177.661 | 177.9984 | 0.9619656 | 34.41738 | 20.90117 | 64.78168 | 2023-08-31 15:33 | 2023-08-31 16:08 | 4.053083 | 6.653386 | 237.6433 | 227.6812 | 237.7328 | 352.4642 | 0 | 0 | 33.10834 | 2023-08-31 15:58 | 0.1384166 | 0.0001993578 | 0.02105949 | 0.009061291 | 0.05628993 | 0.004414772 | 0.04326477 | 0.01547551 | 0.003364539 | 0 | 0 | 0.1261156 | 0.1287186 | 191.2079 | 1 | 7.056485 | 1.988865 | -0.2217839 | 753.1878 | 715.7766 | 597.825 | 2023-08-31 15:13 | 269.9267 | 0 | 4.492655 | 48.13002 | 0.1877052 | 0.1060226 | 0.08174415 | 1.646672 | 0.1027048 | -0.3702455 | -1.84565 | -0.2580957
2023-08-31 | 45033 | SAE52100 | 147 | 0 | 0 | 1 | 8 | 0 | 0.02905894 | 0.09865859 | 2.12337 | 0 | 0 | 0 | 0 | 0 | 2.145356 | 0 | 2.160907 | 5.650447 | -1.383734 | 5.893134 | 4.573497 | 11.00453 | 45.68486 | 60.9561 | 9.97306 | 1.795103 | 2.076537 | 2.295612 | 1533.548 | 22.75251 | 535.8523 | 11376.26 | 156.1066 | 0.9606822 | 36.81278 | 31.91871 | 63.1368 | 2023-08-31 16:38 | 2023-08-31 17:15 | 4.894073 | 0 | 227.1164 | 240.3943 | 276.2301 | 352.4642 | 0 | 0 | 35.36538 | 2023-08-31 17:07 | 0.2013442 | 0.0008950478 | 0.03057966 | 0.009045276 | 0.05135957 | 0.005231461 | 0.03765899 | 0.02032746 | 0.003155116 | 0 | 0 | 0.1981513 | 0.2010777 | 134.3626 | 1.037453 | 8.429228 | 0.7286385 | -0.2281288 | 773.0067 | 748.4843 | 698.5917 | 2023-08-31 16:08 | 292.172 | 0 | 4.232814 | 57.15309 | 0.180532 | 0.09269699 | 0.06944037 | 1.153329 | 0 | -1.59673 | 0.3397554 | 0.5918271
2023-08-31 | 43916 | SAE52100 | 147 | 0 | 0 | 1 | 8 | 0 | 0 | 0.03390333 | 2.224237 | 0 | 0 | 0 | 0 | 0 | 1.992817 | 0 | 1.860051 | 5.64262 | 6.7258 | 4.509867 | 5.158859 | 9.340366 | 42.93475 | 66.8283 | 9.342005 | 1.536853 | 1.944923 | 2.349298 | 1625.439 | 12.9079 | 492.0185 | 6453.948 | 103.4327 | 0.9565133 | 38.27978 | 20.71052 | 62.93342 | 2023-08-31 17:38 | 2023-08-31 18:17 | 13.62614 | 3.943124 | 224.7426 | 211.1084 | 247.2129 | 352.4642 | 0 | 0 | 36.61512 | 2023-08-31 18:11 | 0.1038792 | 0.00585851 | 0.02838764 | 0.01251687 | 0.06114127 | 0.005849975 | 0.04811479 | 0.01871799 | 0.003339483 | 0 | 0 | 0.09082587 | 0.1034587 | 160.1522 | 1.097171 | 6.373749 | 0.9864202 | -0.1739747 | 967.3497 | 758.4976 | 751.107 | 2023-08-31 17:15 | 284.3943 | 0 | 4.493298 | 50.9633 | 0.1397666 | 0.08443459 | 0.06723646 | 1.848326 | 0.06265548 | -0.3672075 | -1.191217 | -1.359131
2023-08-31 | 45376 | SAE52100 | 147 | 0 | 0 | 1 | 8 | 0 | 0 | 0.08769444 | 2.010377 | 0 | 0 | 0 | 0 | 0 | 1.988586 | 0 | 2.092024 | 5.85538 | 0.3171907 | 10.23075 | 5.094711 | 14.57213 | 44.08612 | 64.83082 | 9.159996 | 1.907899 | 2.005373 | 1.976519 | 1515.714 | 19.77756 | 419.1109 | 9888.782 | 143.9652 | 1 | 39.14428 | 12.93977 | 52.50131 | 2023-08-31 18:30 | 2023-08-31 19:08 | 25.78724 | 0.4172706 | 245.9973 | 239.1166 | 250.8409 | 340.7371 | 0 | 0 | 39.14428 | 2023-08-31 19:01 | 0.09541105 | 0.0005146893 | 0.01882995 | 0.009260608 | 0.06291187 | 0.004540691 | 0.04815072 | 0.01567354 | 0.003222866 | 0 | 0 | 0.09655176 | 0.1005377 | 91.72557 | 1 | 7.314246 | 0.2166592 | -0.1480392 | 774.6273 | 796.4257 | 619.0939 | 2023-08-31 18:17 | 327.4278 | 0 | 4.50645 | 53.38605 | 0.2247716 | 0.09031785 | 0.06951093 | 3.025115 | 0.007947813 | -0.3051283 | -0.6084142 | 0.02006441
2023-08-31 | 46021 | AISI430L | 147 | 0 | 0 | 1 | 8 | 0 | 0 | 0.05768098 | 1.978245 | 0 | 0 | 0 | 0 | 0 | 1.857538 | 0 | 1.785362 | 5.816204 | -3.596042 | 3.397815 | 5.094056 | 7.09772 | 43.33646 | 54.93827 | 10.40302 | 1.576566 | 1.141324 | 4.112433 | 1778.101 | 13.36659 | 533.6395 | 6683.297 | 112.5449 | 0.9755239 | 37.56489 | 31.20959 | 63.22623 | 2023-08-31 19:37 | 2023-08-31 20:15 | 6.355296 | 0 | 226.1619 | 230.0901 | 243.8396 | 324.8982 | 0 | 0 | 36.64545 | 2023-08-31 20:09 | 0.2126084 | 0.000312953 | 0.02730016 | 0.01108076 | 0.06848754 | 0.004925705 | 0.04798155 | 0.01934496 | 0.003466931 | 0 | 0 | 0.2098116 | 0.1920777 | 208.6754 | 1 | 8.357843 | 2.057623 | 0.02998658 | 885.6796 | 869.513 | 468.7687 | 2023-08-31 19:08 | 304.2048 | 0 | 4.437625 | 58.90088 | 0.1291945 | 0.105868 | 0.08077476 | 1.203633 | 0 | -0.6299926 | 0.7968728 | -1.263876
2023-08-31 | 44144 | 38MNSIVS5 | 147 | 0 | 0 | 1 | 8 | 0 | 0.005576864 | 0.06888628 | 2.191097 | 0 | 0 | 0 | 0 | 0 | 1.9579 | 0 | 1.963925 | 6.157689 | 4.368941 | 8.710954 | 5.279713 | 12.82068 | 45.88283 | 69.23014 | 10.1947 | 1.750146 | 1.951761 | 2.338608 | 1635.081 | 22.19331 | 492.6564 | 11096.65 | 138.8063 | 1 | 47.20185 | 16.78914 | 58.83055 | 2023-08-31 20:32 | 2023-08-31 21:18 | 30.41271 | 0 | 242.2314 | 235.1796 | 265.7656 | 326.7799 | 0 | 0 | 47.20185 | 2023-08-31 21:03 | 0.1889362 | 0.001290017 | 0.02565467 | 0.01045512 | 0.07342369 | 0.004547505 | 0.06384196 | 0.01866523 | 0.003263974 | 0 | 0 | 0.1849074 | 0.190828 | 108.5204 | 1 | 7.196088 | 0.5392199 | 0.04924189 | 1009.888 | 720.9226 | 751.107 | 2023-08-31 20:15 | 211.5084 | 0 | 4.232814 | 54.20234 | 0.1851892 | 0.08894521 | 0.06114121 | 2.811452 | 0 | -1.59673 | -0.4072726 | 0.4853196
2023-08-31 | 43916 | 38MNSIVS6 | 147 | 0 | 0 | 2 | 10 | 0 | 0.02207541 | 0.0647269 | 2.069661 | 0 | 0 | 0 | 0 | 0 | 2.048925 | 0 | 2.057893 | 6.526214 | -4.734265 | 6.100025 | 5.264848 | 11.3773 | 49.3688 | 62.53804 | 10.66461 | 2.406216 | 2.031471 | 3.591102 | 1672.457 | 20.374 | 593.0189 | 10187 | 173.3912 | 1 | 39.63908 | 46.50035 | 97.0589 | 2023-08-31 23:28 | 2023-09-01 00:11 | 0 | 3.968303 | 219.8521 | 217.6868 | 238.1789 | 300.8444 | 0 | 0 | 39.63908 | 2023-09-01 | 0.3540429 | 0.005018268 | 0.0363104 | 0.01340811 | 0.07460211 | 0.00418291 | 0.04714088 | 0.01657825 | 0.002782883 | 0 | 0 | 0.3380129 | 0.3461358 | 150.2018 | 1.024432 | 9.069512 | 1.025379 | 0.1595068 | 877.4504 | 877.9922 | 616.4031 | 2023-08-31 21:18 | 415.6871 | 0 | 4.292657 | 60.29391 | 0.181926 | 0.1043559 | 0.06864074 | 0.8524469 | 0.04088552 | -1.314261 | 1.168953 | 0.1357455