## Raw Data
SRNO | DATETIME | HEATNO | GRADE | SECTION | SEN_OPEN | HOT_COLD | SECTION_IC | SI_EAF (Shift incharge Name) | COKE_REQ | INJ1_QTY (Coke Injection Qty) | INJ2_QTY (Coke Injection Qty) | BSM | TP | MSTB | SKULL | SHRAD | REMET | BP | HBI | OTHERS | SCRAP_QTY (MT) | PIGIRON | DRI1_QTY (MT) (Lumps) | DRI2_QTY (MT) (Fines) | Sum of dir 1 + dri 2 | difference btw dri1 and dri2 | TOT_DRI_QTY | HOT_METAL (HOT Metal from MBF) | Total Charge | Hot_Heel (Left Over Liquid metal in EAF) | DOLO | DOLO1_EMPTY | TOT_LIME_QTY | TAP_TEMP (Tappnig Temperature) | O2REQ | O2ACT | ENERGY (Energy Consumption) | KWH_PER_TON (Energy Consumption Per Ton) | KWH_PER_MIN | MELT_TIME (Melting Time) | TA_TIME (Turn Around Time) | TT_TIME (Total Cycle Time Including Breakdown) | POW_ON_TIME | TAPPING_TIME | ARCING_TIME | DOWN_TIME | E1_CUR (Electrode 1 Current) | E2_CUR (Electrode 2 Current) | E3_CUR (Electrode 3 Current) | SPOUT (Bottom Refractory Temperature) | DOLOMIT | CPC | TEMP_TIME | TEMPERATURE | POWER | LAB_REP_TIME | C | SI | MN | P | S | CU | CR | NI | N | TIME_UTLN_PRCNT | TOP_COKE | OPEN_C | TAP_C | IT_KG | BUCKET_NO | STATIC_WT | LIME | LIME2 | O2SIDE1 | O2SIDE2 | O2SIDE3 | SPINNING | RAMMING1 | RAMMING2 | PREV_TAP_TIME | GUNNING_NAME | SPINNING_NAME | RAMMING1_NAME | RAMMING2_NAME | TAP_DURATION | Pour_Back_Metal | LM_WT | Production (MT)
1 | 2023-09-01 | 43916 | 38MnSiVS6 | »{Û |  |  | C | RAHUL | 0 | 0 | 0.2711721 | 1.952984 | 0 | 0 | 0 | 0 | 0 | 2.096858 | 0 | 2.009567 | 5.945276 | 0 | 8.461291 | 4.980168 | 13.44146 | -0.3928643 | 13.04859 | 41.00348 | 71.82283 | 9.144344 | 2.402528 | 2.039447 | 3.280072 | 1672.67 | 0 | 737.6391 | 11325.78 | 183.3533 | -0.9829821 | 95.78523 | 14.15499 | 107.5432 | 2023-09-01 01:42 | 2023-09-01 03:17 | 0 | 0 | 223.4193 | 236.1126 | 234.0511 | 288.1595 | 0 | 0 |  | 0 | 0 | 2023-09-01 02:12 | 0.4270876 | 0.005831809 | 0.03212698 | 0.01414745 | 0.1024248 | 0.004974571 | 0.05365489 | 0.02994873 | 0.003198161 | 0 | 0 | 0.4031923 | 0.4166433 | 147.4492 | 1.066596 | 9.764979 | 0.5142029 | 0 | 1220.979 | 1174.315 | 818.4593 | 0 | 0 | 0 | 2023-09-01 01:28 |  |  |  |  | 261.4791 | 0 | 4.9131 | 57.45509
2 | 2023-09-01 | 45481.3 | AISI430L | »{Û |  |  | C | RAHUL | 0 | 0 | 0.03114493 | 1.928889 | 0 | 0 | 0 | 0 | 0 | 2.039002 | 0 | 2.031114 | 6.002282 | 0 | 5.072615 | 0 | 5.072615 | 0.01560372 | 5.088219 | 40.92311 | 49.53952 | 10.2807 | 1.56904 | 1.856228 | 3.324895 | 1528.75 | 0 | 478.097 | 5887.993 | 102.0191 | -1 | 30.83317 | 12.62085 | 43.81983 | 2023-09-01 03:29 | 2023-09-01 04:00 | 0 | 0 | 235.0701 | 233.9941 | 245.9393 | 313.917 | 0 | 0 |  | 0 | 0 | 2023-09-01 03:53 | 0.3272753 | 0.003883821 | 0.03291443 | 0.009491449 | 0.05123958 | 0.005583385 | 0.08618231 | 0.02644443 | 0.00361162 | 0 | 0 | 0.3314964 | 0.319519 | 223.1821 | 1.054407 | 7.866723 | 1.735081 | 0 | 600.3772 | 633.5181 | 509.0541 | 0 | 0 | 0 | 2023-09-01 03:17 |  |  |  |  | 168.8832 | 0 | 4.292292 | 46.65216 | for refining Chemical composition is adjusted to remove impurities (P, S) and control C, Mn, Si, Cr, Ni levels.
3 | 2023-09-01 | 45275.86 | 38MNSIVS5 | »{Û |  |  | C | RAHUL | 0 | 0.0612517 | 0.0921016 | 2.086366 | 0 | 0 | 0 | 0 | 0 | 2.048278 | 0 | 1.980946 | 5.7513 | 0 | 15.19709 | 5.267204 | 20.46429 | -0.4878705 | 19.97642 | 42.97969 | 74.50406 | 9.967078 | 2.512603 | 1.616022 | 3.831178 | 1546.346 | 0 | 548.5418 | 11676.03 | 167.7383 | -0.9413527 | 33.75762 | 12.02604 | 50.17261 | 2023-09-01 04:11 | 2023-09-01 04:49 | 0 | 0 | 230.7594 | 235.2324 | 285.7328 | 295.4661 | 0 | 0 |  | 0 | 0 | 2023-09-01 04:44 | 0.05036974 | 0.00157322 | 0.01793484 | 0.009053356 | 0.07213051 | 0.005370793 | 0.03927618 | 0.02081952 | 0.003270293 | 0 | 0 | 0.04982246 | 0.04395367 | 135.2383 | 1 | 7.334231 | 1.105875 | 0 | 745.0751 | 844.5467 | 594.2036 | 0 | 0 | 0 | 2023-09-01 04:00 |  |  |  |  | 360.0735 | 0 | 4.37156 | 53.57899 | for drop columns
4 | 2023-09-01 | 43916 | 38MNSIVS5 | »{Û |  |  | C | RAHUL | 0 | 0.3186514 | 0.0735289 | 2.119285 | 0 | 0 | 0 | 0 | 0 | 2.058936 | 0 | 2.119129 | 6.428725 | 0 | 14.1237 | 4.899194 | 19.0229 | -1.365369 | 17.65753 | 41.40353 | 73.43025 | 10.63962 | 2.070501 | 2.188976 | 2.530563 | 1650.583 | 0 | 540.5436 | 10283.4 | 167.8166 | -0.990832 | 33.54007 | 17.2997 | 47.8169 | 2023-09-01 05:06 | 2023-09-01 05:39 | 0 | 0 | 255.8755 | 223.1207 | 245.0532 | 312.0486 | 0 | 0 |  | 0 | 0 | 2023-09-01 05:35 | 0.1712184 | 0.0006149165 | 0.01640648 | 0.01030147 | 0.07462219 | 0.004436478 | 0.03453317 | 0.01670797 | 0.00337853 | 0 | 0 | 0.1832604 | 0.1618036 | 101.0223 | 1 | 5.310436 | 0.5299201 | 0 | 834.584 | 775.6709 | 570.3708 | 0 | 0 | 0 | 2023-09-01 04:49 |  |  |  |  | 258.2589 | 0 | 4.532609 | 51.12987
5 | 2023-09-01 | 43916 | C 45 | »{Û |  |  | C | RAHUL | 0 | -0.0001740531 | 0.05253596 | 1.808275 | 0 | 0 | 0 | 0 | 0 | 1.9096 | 0 | 2.187894 | 6.158909 | 0 | 11.89713 | 4.918979 | 16.81611 | -2.384084 | 14.43203 | 44.41478 | 61.21302 | 10.91784 | 1.89783 | 1.711856 | 2.852134 | 1604.294 | 0 | 436.2138 | 10539.58 | 163.1929 | -0.9740727 | 35.71676 | 8.527853 | 42.16613 | 2023-09-01 05:48 | 2023-09-01 06:21 | 0 | 0 | 242.7113 | 245.7041 | 267.7274 | 321.76 | 0 | 0 |  | 0 | 0 | 2023-09-01 06:15 | 0.05450856 | 0.001427056 | 0.01864341 | 0.007576135 | 0.08349348 | 0.00523929 | 0.0276406 | 0.01512956 | 0.003619843 | 0 | 0 | 0.05220323 | 0.05323775 | 110.1192 | 1.070353 | 7.836248 | 1.024167 | 0 | 867.8434 | 718.5062 | 589.2625 | 0 | 0 | 0 | 2023-09-01 05:39 |  |  |  |  | 269.4502 | 0 | 4.34093 | 54.52605
6 | 2023-09-01 | 43916 | AISI430L | »{Û |  |  | A | ANURAG | 0 | 0 | 0.1145244 | 1.982729 | 0 | 0 | 0 | 0 | 0 | 1.826106 | 0 | 2.140699 | 6.125458 | 0 | 5.411964 | 0 | 5.411964 | -0.1204916 | 5.291472 | 39.17473 | 57.57929 | 9.745121 | 1.278493 | 2.113922 | 2.379179 | 1396.589 | 0 | 432.7982 | 8610.772 | 160.9278 | -1 | 39.96304 | 37.98743 | 81.59634 | 2023-09-01 07:03 | 2023-09-01 07:47 | 0 | 0 | 224.1831 | 247.065 | 260.5275 | 303.6281 | 0 | 0 |  | 0 | 0 | 2023-09-01 07:43 | 0.2389985 | -0.0002090859 | 0.01840238 | 0.01048573 | 0.05177678 | 0.005126903 | 0.02670352 | 0.0154545 | 0.003345916 | 0 | 0 | 0.6315182 | 0.2437198 | 173.5681 | 1 | 6.932746 | 0.9587181 | 0 | 871.7338 | 797.263 | 553.2606 | 0 | 0 | 0 | 2023-09-01 06:21 |  |  |  |  | 238.9571 | 0 | 4.290546 | 46.51429
7 | 2023-09-01 | 46021 | 38MNVS6 | »{Û |  |  | A | ANURAG | 0 | -0.00148574 | 0.05613714 | 2.177418 | 0 | 0 | 0 | 0 | 0 | 2.044164 | 0 | 1.99443 | 6.030753 | 0 | 10.82931 | 4.869952 | 15.69926 | 1.245813 | 16.94508 | 40.37306 | 66.91389 | 10.34611 | 2.394888 | 1.319039 | 3.648701 | 1772.385 | 0 | 427.2155 | 11806.83 | 204.7245 | -1 | 75.30705 | 25.53424 | 97.0589 | 2023-09-01 08:12 | 2023-09-01 09:26 | 0 | 0 | 241.2119 | 225.717 | 236.0303 | 308.8503 | 0 | 0 |  | 0 | 0 | 2023-09-01 09:19 | 0.2286818 | 0.002370466 | 0.02043403 | 0.01112212 | 0.06738773 | 0.004273909 | 0.04082855 | 0.01603384 | 0.003300831 | 0 | 0 | 0.2077665 | 0.2225857 | 179.9518 | 1.02515 | 5.672624 | 1.481334 | 0 | 905.4068 | 842.6586 | 611.4749 | 0 | 0 | 0 | 2023-09-01 07:47 |  |  |  |  | 264.28 | 0 | 4.458271 | 66.96
8 | 2023-09-01 | 46021 | 38MNVS6 | »{Û |  |  | A | ANURAG | 0 | 0 | 0.03260239 | 2.03478 | 0 | 0 | 0 | 0 | 0 | 2.061447 | 0 | 1.977214 | 6.004674 | 0 | 9.022576 | 4.658451 | 13.68103 | 1.165807 | 14.84683 | 45.51816 | 65.10055 | 10.65379 | 2.33663 | 1.249773 | 3.63893 | 1673.215 | 0 | 542.0892 | 9612.685 | 157.0879 | -1 | 38.26283 | 28.37113 | 64.709 | 2023-09-01 09:55 | 2023-09-01 10:34 | 0 | 0 | 245.9682 | 252.7699 | 258.1966 | 344.625 | 0 | 0 |  | 0 | 0 | 2023-09-01 10:25 | 0.3861369 | 0.002374195 | 0.02388028 | 0.02095093 | 0.07473575 | 0.003549786 | 0.06948129 | 0.0150905 | 0.003280659 | 0 | 0 | 0.3785937 | 0.4274808 | 167.7098 | 1 | 7.015925 | 1.025075 | 0 | 901.4913 | 788.0493 | 656.1695 | 0 | 0 | 0 | 2023-09-01 09:26 |  |  |  |  | 474.5614 | 0 | 4.727435 | 60.60922
9 | 2023-09-01 | 45588.34 | 38MNVS6 | »{Û |  |  | A | ANURAG | 0 | 0 | 0.08134367 | 1.902917 | 0 | 0 | 0 | 0 | 0 | 1.850239 | 0 | 2.075656 | 5.969678 | 0 | 8.268873 | 5.127668 | 13.39654 | 0.08411955 | 13.48066 | 46.8354 | 64.48365 | 10.22312 | 2.431672 | 2.030418 | 4.252578 | 1593.68 | 0 | 691.9196 | 7306.949 | 110.3693 | -1 | 41.92058 | 15.47226 | 58.50154 | 2023-09-01 10:50 | 2023-09-01 11:31 | 0 | 0 | 240.8752 | 250.0896 | 255.6552 | 305.0562 | 0 | 0 |  | 0 | 0 | 2023-09-01 11:21 | 0.610259 | 0.001504939 | 0.02068696 | 0.02341069 | 0.08078302 | 0.00319767 | 0.07227273 | 0.01819386 | 0.002998091 | 0 | 0 | 0.5482931 | 0.591293 | 206.4186 | 1.054805 | 7.026978 | 1.889192 | 0 | 915.8146 | 853.5245 | 587.6434 | 0 | 0 | 0 | 2023-09-01 10:34 |  |  |  |  | 553.8088 | 0 | 4.24597 | 61.34243
10 | 2023-09-01 | 46021 | 38MNVS6 | »{Û |  |  | A | ANURAG | 0 | 0.06361905 | 0.09746196 | 1.906805 | 0 | 0 | 0 | 0 | 0 | 2.12316 | 0 | 1.738372 | 5.891745 | 0 | 18.74009 | 5.277637 | 24.01773 | -0.6450245 | 23.3727 | 43.79101 | 71.34098 | 9.979345 | 3.008763 | 2.799371 | 4.254152 | 1681.328 | 0 | 653.5377 | 13056.79 | 187.0762 | -0.9465945 | 41.03424 | 9.283592 | 48.96595 | 2023-09-01 11:40 | 2023-09-01 12:21 | 0 | 0 | 277.2397 | 255.0244 | 289.8708 | 296.226 | 0 | 0 |  | 0 | 0 | 2023-09-01 12:15 | 0.3110642 | 0.001083045 | 0.02266983 | 0.01732387 | 0.08363224 | 0.006654589 | 0.0489744 | 0.02208238 | 0.002957986 | 0 | 0 | 0.3265397 | 0.3100231 | 138.8301 | 1 | 5.91168 | 1.449257 | 0 | 795.8116 | 680.8302 | 515.4713 | 0 | 0 | 0 | 2023-09-01 11:31 |  |  |  |  | 272.9045 | 0 | 4.32809 | 58.05553
11 | 2023-09-01 | 44702.87 | AISI430L | »{Û |  |  | A | ANURAG | 0 | 0.01926773 | 0.1088781 | 1.974095 | 0 | 0 | 0 | 0 | 0 | 1.963061 | 0 | 2.165918 | 6.429693 | 0 | 4.69317 | 1.854362 | 6.547532 | 0.2965791 | 6.844111 | 38.48728 | 58.4765 | 9.72435 | 1.869221 | 1.982118 | 3.254359 | 1702.49 | 0 | 554.8574 | 5274.942 | 103.8241 | -0.9714713 | 40.09686 | 28.55649 | 66.65403 | 2023-09-01 12:50 | 2023-09-01 13:33 | 0 | 0 | 264.5149 | 243.8886 | 265.2405 | 315.8813 | 0 | 0 |  | 0 | 0 | 2023-09-01 13:25 | 0.5669712 | 0.002982291 | 0.0385812 | 0.01079763 | 0.07617646 | 0.004997267 | 0.0435512 | 0.02788009 | 0.003402341 | 0 | 0 | 0.5429309 | 0.5416187 | 216.6064 | 1 | 8.913996 | 1.450774 | 0 | 906.4557 | 808.6098 | 726.9092 | 0 | 0 | 0 | 2023-09-01 12:21 |  |  |  |  | 164.6513 | 0 | 4.517519 | 59.22671
12 | 2023-09-01 | 43916 | SCM435 | »{Û |  |  | B | GOVIND | 0 | 0 | 0.06682801 | 2.024749 | 0 | 0 | 0 | 0 | 0 | 2.11801 | 0 | 2.088459 | 5.94817 | 0 | 12.99652 | 5.020847 | 18.01737 | 1.029691 | 19.04706 | 39.5216 | 70.23641 | 9.546672 | 2.026165 | 1.41303 | 3.205728 | 1645.823 | 0 | 566.923 | 10613.22 | 169.695 | -0.9861343 | 86.24635 | 9.369781 | 94.08044 | 2023-09-01 13:42 | 2023-09-01 15:05 | 0 | 0 | 235.0786 | 238.8269 | 257.7458 | 328.747 | 0 | 0 |  | 0 | 0 | 2023-09-01 14:19 | 0.5450966 | 0.002908289 | 0.02492684 | 0.02223076 | 0.07829599 | 0.00549626 | 0.07147403 | 0.02104986 | 0.003229525 | 0 | 0 | 0.6192451 | 0.5985991 | 123.5624 | 1.018581 | 6.141718 | 0.944656 | 0 | 1018.194 | 940.9944 | 741.0612 | 0 | 0 | 0 | 2023-09-01 13:33 |  |  |  |  | 231.1093 | 0.4785075 | 4.289439 | 58.25786
13 | 2023-09-01 | 45877.1 | SCM435 | »{Û |  |  | B | GOVIND | 0 | 0.02956186 | 0.2709224 | 2.0908 | 0 | 0 | 0 | 0 | 0 | 2.011442 | 0 | 2.136448 | 6.504539 | 0 | 13.6889 | 5.326542 | 19.01544 | -1.221995 | 17.79345 | 39.32581 | 64.73384 | 9.398741 | 1.962013 | 2.051927 | 3.462565 | 1557.316 | 0 | 540.2235 | 12277.44 | 169.2919 | -1 | 42.48636 | 32.53679 | 72.68038 | 2023-09-01 15:37 | 2023-09-01 16:19 | 0 | 0 | 229.2282 | 240.3889 | 248.337 | 310.1748 | 0 | 0 |  | 0 | 0 | 2023-09-01 16:15 | 0.156488 | 0.001629971 | 0.01660504 | 0.01900743 | 0.07959748 | 0.006113189 | 0.0951476 | 0.02024879 | 0.003302154 | 0 | 0 | 0.2350068 | 0.1621034 | 137.5821 | 1.00657 | 6.448715 | 1.555033 | 0 | 1024.09 | 819.7047 | 538.4814 | 0 | 0 | 0 | 2023-09-01 15:05 |  |  |  |  | 329.4614 | 0 | 4.232814 | 57.49965
14 | 2023-09-01 | 45889.66 | SCM435 | »{Û |  |  | B | GOVIND | 0 | 0 | 0.141692 | 1.875082 | 0 | 0 | 0 | 0 | 0 | 1.878893 | 1.975098 | 0 | 5.97606 | 0 | 8.458425 | 5.049228 | 13.50765 | -0.02990879 | 13.47774 | 45.90545 | 68.46103 | 9.961876 | 2.002715 | 2.013658 | 2.38832 | 1588.813 | 0 | 642.6766 | 7021.013 | 96.2529 | -0.9857442 | 37.22381 | 11.18847 | 43.56813 | 2023-09-01 16:30 | 2023-09-01 17:04 | 0 | 0 | 228.1188 | 241.9567 | 275.636 | 297.8893 | 0 | 0 |  | 0 | 0 | 2023-09-01 16:59 | 0.1663695 | 0.001077483 | 0.02434163 | 0.01571271 | 0.07259492 | 0.005207808 | 0.06565778 | 0.01798157 | 0.003324861 | 0 | 0 | 0.1833053 | 0.1642533 | 130.0659 | 1 | 8.814786 | 0.5085788 | 0 | 796.5836 | 743.4429 | 642.3459 | 0 | 0 | 0 | 2023-09-01 16:19 |  |  |  |  | 223.356 | 0 | 4.508353 | 53.10811
15 | 2023-09-01 | 44062.49 | SCM435 | »{Û |  |  | B | GOVIND | 0 | 0.05530938 | 0.2152641 | 2.051578 | 0 | 0 | 0 | 0 | 0 | 1.9529 | 1.973124 | 0 | 6.627834 | 0 | 9.513922 | 5.392445 | 14.90637 | 0.3607171 | 15.26708 | 43.19814 | 66.39415 | 10.19547 | 2.102944 | 1.758084 | 3.329988 | 1659.259 | 0 | 563.1228 | 10696.43 | 155.5924 | -1 | 45.03071 | 12.06481 | 49.11991 | 2023-09-01 17:15 | 2023-09-01 17:59 | 0 | 0 | 220.4957 | 242.1635 | 284.3824 | 336.8736 | 0 | 0 |  | 0 | 0 | 2023-09-01 17:47 | 0.07723616 | 0.001340579 | 0.02776027 | 0.009871923 | 0.0722395 | 0.004127673 | 0.08608836 | 0.01664307 | 0.003096712 | 0 | 0 | 0.08495041 | 0.07650735 | 136.5213 | 1.047629 | 7.002998 | 0.9427917 | 0 | 817.5397 | 790.173 | 800.1062 | 0 | 0 | 0 | 2023-09-01 17:04 |  |  |  |  | 142.4359 | 0 | 4.597001 | 58.43995
16 | 2023-09-01 | 44406.3 | AISI420 | »{Û |  |  | B | GOVIND | 0 | 0.01410732 | 0.07343534 | 1.896228 | 0 | 0 | 0 | 0 | 0 | 2.129103 | 2.027664 | 0 | 6.198305 | 0 | 1.841715 | 2.014375 | 3.85609 | 0.1265594 | 3.982649 | 46.00879 | 50.1569 | 9.747636 | 1.72709 | 2.419984 | 2.225304 | 1599.88 | 0 | 536.7922 | 2590.288 | 40.60886 | -1 | 40.44476 | 11.13386 | 48.71747 | 2023-09-01 18:10 | 2023-09-01 18:49 | 0 | 0 | 236.4095 | 243.6515 | 266.2112 | 332.6127 | 0 | 0 |  | 0 | 0 | 2023-09-01 18:42 | 0.1955488 | 0.00153875 | 0.02543941 | 0.01090604 | 0.05665553 | 0.004163364 | 0.03693748 | 0.01879398 | 0.003160363 | 0 | 0 | 0.191811 | 0.1865224 | 211.0184 | 1 | 8.906208 | 0.8045768 | 0 | 873.2014 | 780.762 | 715.7154 | 0 | 0 | 0 | 2023-09-01 17:59 |  |  |  |  | 218.0341 | 0 | 4.512243 | 51.12932
17 | 2023-09-01 | 44334.84 | DY7 | »{Û |  |  | B | GOVIND | 0 | 0 | 0.1491 | 1.927009 | 0 | 0 | 0 | 0 | 0 | 2.01777 | 2.039343 | 0 | 6.014854 | 0 | 7.141469 | 4.579843 | 11.72131 | 0.4140057 | 12.13532 | 45.55469 | 60.38776 | 11.22734 | 1.64251 | 1.006721 | 3.006722 | 1479.953 | 0 | 547.6679 | 9315.224 | 148.1972 | -0.9524158 | 38.48354 | 36.33972 | 69.4463 | 2023-09-01 19:26 | 2023-09-01 20:05 | 0 | 0 | 256.3445 | 214.878 | 267.7088 | 287.3222 | 0 | 0 |  | 0 | 0 | 2023-09-01 19:59 | 0.1951242 | 0.001511691 | 0.03597262 | 0.009155387 | 0.07245913 | 0.003430132 | 0.04692426 | 0.01860867 | 0.003455679 | 0 | 0 | 0.1796429 | 0.1853895 | 138.1377 | 1 | 8.985551 | 1.125299 | 0 | 784.6366 | 726.7716 | 561.8652 | 0 | 0 | 0 | 2023-09-01 18:49 |  |  |  |  | 230.5006 | 0 | 4.579363 | 57.78329
18 | 2023-09-01 | 43916 | DY7 | »{Û |  |  | B | GOVIND | 0 | 0.03190393 | 0.1049812 | 2.046483 | 0 | 0 | 0 | 0 | 0 | 1.958618 | 2.029197 | 0 | 6.540208 | 0 | 12.44835 | 5.003757 | 17.45211 | 1.046625 | 18.49873 | 44.25021 | 64.09512 | 11.64666 | 2.161077 | 1.898767 | 2.053724 | 1603.055 | 0 | 578.1084 | 9186.042 | 133.061 | -1 | 45.65961 | 30.9753 | 77.3557 | 2023-09-01 20:37 | 2023-09-01 21:20 | 0 | 0 | 225.8547 | 248.8788 | 255.6841 | 314.9739 | 0 | 0 |  | 0 | 0 | 2023-09-01 21:17 | 0.05505125 | 0.09378285 | 0.03742068 | 0.01014128 | 0.07951119 | 0.003151835 | 0.04485152 | 0.01634852 | 0.003133376 | 0 | 0 | 0.07862164 | 0.04987758 | 96.51921 | 1 | 8.179792 | 0.1635867 | 0 | 938.1247 | 837.0751 | 823.1517 | 0 | 0 | 0 | 2023-09-01 20:05 |  |  |  |  | 231.2561 | 0 | 4.51363 | 58.34612
19 | 2023-09-01 | 43916 | DY7 | »{Û |  |  | B | GOVIND | 0 | 0 | 0.1730225 | 1.998463 | 0 | 0 | 0 | 0 | 0 | 2.036372 | 1.958957 | 0 | 5.804898 | 0 | 6.342403 | 5.04459 | 11.38699 | -0.4139913 | 10.973 | 42.60624 | 68.32637 | 10.09321 | 1.815765 | 1.957679 | 2.026729 | 1560.807 | 0 | 531.6057 | 6565.29 | 100.8488 | -1 | 46.48225 | 9.537331 | 54.296 | 2023-09-01 21:31 | 2023-09-01 22:12 | 0 | 0 | 240.429 | 232.8905 | 260.6466 | 286.2563 | 0 | 0 |  | 0 | 0 | 2023-09-01 21:59 | 0.09752836 | 0.0002101759 | 0.02608862 | 0.01799791 | 0.09534123 | 0.003967993 | 0.07044013 | 0.0253199 | 0.003477699 | 0 | 0 | 0.1003929 | 0.1058635 | 88.49209 | 1.015154 | 10.69729 | 0 | 0 | 840.5776 | 831.9004 | 760.8814 | 0 | 0 | 0 | 2023-09-01 21:20 |  |  |  |  | 203.689 | 0 | 4.232814 | 53.14517
20 | 2023-09-01 | 43916 | 52CRMOV4 | »{Û |  |  | C | RAHUL | 0 | -0.02019996 | 0.2235526 | 2.045704 | 0 | 0 | 0 | 0 | 0 | 1.990706 | 2.077606 | 0 | 5.801954 | 0 | 11.74765 | 3.094159 | 14.84181 | -1.41364 | 13.42817 | 42.7419 | 68.25507 | 10.66377 | 1.966393 | 1.552922 | 4.696608 | 1791.457 | 0 | 676.7293 | 11123.31 | 179.2211 | -0.9850785 | 54.59853 | 31.44067 | 85.95207 | 2023-09-01 22:42 | 2023-09-01 23:38 | 0 | 0 | 239.678 | 231.7739 | 274.3943 | 318.2837 | 0 | 0 |  | 0 | 0 | 2023-09-01 23:37 | 0.06199481 | 0.0006720659 | 0.02468522 | 0.00966119 | 0.0705068 | 0.003779426 | 0.0560815 | 0.0219943 | 0.003238292 | 0 | 0 | 0.4204817 | 0.06396725 | 210.0075 | 1.004021 | 7.201281 | 2.550656 | 0 | 1080.163 | 1347.936 | 598.9795 | 0 | 0 | 0 | 2023-09-01 22:12 |  |  |  |  | 883.5942 | 0 | 4.232814 | 49.70587
21 | 2023-09-01 | 46021 | 52CRMOV4 | »{Û |  |  | C | RAHUL | 0 | 0.02146 | 0.107352 | 1.822958 | 0 | 0 | 0 | 0 | 0 | 1.994157 | 2.120638 | 0 | 5.811256 | 0 | 16.43754 | 0 | 16.43754 | -1.659636 | 14.7779 | 43.6422 | 66.86104 | 10.02531 | 2.704627 | 0.7364233 | 5.358918 | 1643.229 | 0 | 519.5121 | 8277.143 | 134.7642 | -1 | 34.02228 | 9.919882 | 39.06483 | 2023-09-01 23:48 | 2023-09-02 00:22 | 0 | 0 | 255.8816 | 249.9238 | 258.1244 | 314.6987 | 0 | 0 |  | 0 | 0 | 2023-09-02 00:17 | 0.1223441 | 0.001348979 | 0.01907385 | 0.008696418 | 0.05736957 | 0.003651783 | 0.04016122 | 0.01772269 | 0.003360717 | 0 | 0 | 0.1304546 | 0.126811 | 231.7301 | 1 | 7.479688 | 3.126318 | 0 | 810.2288 | 769.5351 | 559.3877 | 0 | 0 | 0 | 2023-09-01 23:38 |  |  |  |  | 167.529 | 0 | 4.408052 | 59.46189
22 | 2023-09-02 | 43916 | EN353 | »{Û |  |  | C | RAHUL | 0 | 0.03919685 | 0.08210321 | 1.874502 | 0 | 0 | 0 | 0 | 0 | 2.023707 | 1.974468 | 0 | 6.404952 | 0 | 8.959659 | 5.164284 | 14.12394 | 0.4446377 | 14.56858 | 46.90644 | 64.96193 | 10.011 | 2.281622 | 1.45989 | 3.501508 | 1731.108 | 0 | 662.2138 | 7012.634 | 121.8062 | -0.9632827 | 39.71883 | 12.85584 | 52.94243 | 2023-09-02 00:35 | 2023-09-02 01:18 | 0 | 0 | 230.3404 | 248.4224 | 266.8452 | 333.4183 | 0 | 0 |  | 0 | 0 | 2023-09-02 01:18 | 0.07641034 | 0.6363 | 0.02924316 | 0.01058727 | 0.1051273 | 0.00782863 | 0.0850649 | 0.07398108 | 0.003968268 | 0 | 0 | 0.4918428 | 0.07341605 | 179.0823 | 1 | 6.892544 | 1.299733 | 0 | 900.2302 | 956.6292 | 557.3028 | 0 | 0 | 0 | 2023-09-02 00:22 |  |  |  |  | 581.9612 | 0 | 4.232814 | 44.33643
23 | 2023-09-02 | 43916 | 20MNCR5 | »{Û |  |  | C | RAHUL | 0 | 0.03268599 | 0.09752459 | 2.117816 | 0 | 0 | 0 | 0 | 0 | 2.057709 | 2.054624 | 0 | 5.575966 | 0 | 5.892186 | 5.386443 | 11.27863 | -0.543509 | 10.73512 | 39.7786 | 58.30033 | 9.583278 | 2.442151 | 1.686412 | 3.285132 | 1609.184 | 0 | 609.8184 | 6331.645 | 104.3044 | -0.9575745 | 37.6727 | 11.53509 | 50.18834 | 2023-09-02 01:29 | 2023-09-02 02:09 | 0 | 0 | 247.3285 | 220.2806 | 269.0858 | 310.717 | 0 | 0 |  | 0 | 0 | 2023-09-02 02:01 | 0.1650148 | 0.0004011207 | 0.02311797 | 0.01457374 | 0.0826713 | 0.00586292 | 0.06994272 | 0.03655728 | 0.00337555 | 0 | 0 | 0.1494298 | 0.1506308 | 186.7582 | 1.03362 | 6.882403 | 1.379271 | 0 | 807.3647 | 942.5464 | 607.158 | 0 | 0 | 0 | 2023-09-02 01:18 |  |  |  |  | 306.1056 | 0 | 4.442437 | 54.38673
24 | 2023-09-02 | 43916 | S45CS1V | »{Û |  |  | C | RAHUL | 0 | 0 | 0.03829526 | 2.112858 | 0 | 0 | 0 | 0 | 0 | 1.91197 | 2.040986 | 0 | 6.25151 | 0 | 14.19539 | 0 | 14.19539 | 0.2224374 | 14.41783 | 43.05937 | 65.61627 | 10.24409 | 0 | 2.154201 | 0.6008513 | 1725.872 | 0 | 796.6705 | 4903.306 | 94.76026 | -1 | 70.797 | 30.68069 | 106.0495 | 2023-09-02 02:42 | 2023-09-02 03:55 | 0 | 0 | 246.9051 | 270.2605 | 283.8779 | 365.8 | 0 | 0 |  | 0 | 0 | 2023-09-02 03:16 | 0.09000185 | 0.000297656 | 0.0139998 | 0.0109753 | 0.06137498 | 0.003812323 | 0.02702403 | 0.02029066 | 0.003079553 | 0 | 0 | 0.0834973 | 0.08780806 | 36.6801 | 1.068846 | 0 | 0.6303501 | 0 | 1129.687 | 1210.489 | 684.1164 | 0 | 0 | 0 | 2023-09-02 02:09 |  |  |  |  | 2088.301 | 0 | 4.246215 | 48.37395
25 | 2023-09-03 | 43916 | 42CRMOS4 | ×õÿ |  |  | C | RAHUL | 0 | 0.06425686 | 0.2035863 | 1.894565 | 0 | 0 | 0 | 0 | 0 | 2.026951 | 2.09429 | 0 | 5.808613 | 0 | 31.43567 | 0.5084179 | 31.94409 | 0.6629623 | 32.60705 | 37.639 | 80.4227 | 10.46936 | 1.659088 | 5.013195 | 2.209339 | 1698.362 | 0 | 932.8533 | 29768.21 | 406.1789 | -1 | 159.3809 | 2327.035 | 2580.1 | 2023-09-03 20:10 | 2023-09-03 22:51 | 0 | 0 | 45.9824 | 55.16981 | 56.95631 | 65.219 | 0 | 0 |  | 0 | 0 | 2023-09-03 22:24 | 0.05058498 | 0.002362954 | 0.009678457 | 0.01138886 | 0.06453227 | 0.007348701 | 0.04318825 | 0.02233099 | 0.003270422 | 0 | 0 | 0.05178625 | 0.05237753 | 56.75484 | 1.082362 | 6.8844 | 0.4058511 | 0 | 1685.481 | 1159.565 | 1058.252 | 0 | 0 | 0 | 2023-09-02 03:55 |  |  |  |  | 512.6934 | 0 | 4.850778 | 46.59781
26 | 2023-09-03 | 43916 | 42CRMOS4 | ×õÿ |  |  | C | RAHUL | 0 | 0.05713742 | 0.2685683 | 2.120161 | 0 | 0 | 0 | 0 | 0 | 1.957968 | 2.005744 | 0 | 5.932801 | 0 | 19.36721 | 4.759718 | 24.12693 | 2.428153 | 26.55508 | 37.28524 | 70.68997 | 9.982536 | 2.296798 | 2.667728 | 3.486915 | 1696.345 | 0 | 448.5314 | 17080.05 | 208.208 | -0.9253841 | 45.39375 | 14.31243 | 61.03893 | 2023-09-03 23:04 | 2023-09-03 23:53 | 0 | 0 | 61.41293 | 74.66547 | 64.67569 | 70.7774 | 0 | 0 |  | 0 | 0 | 2023-09-03 23:40 | 0.04780599 | 0.003438622 | 0.009376514 | 0.008304566 | 0.1084049 | 0.007045473 | 0.05949381 | 0.02315662 | 0.003095958 | 0 | 0 | 0.05303123 | 0.05154519 | 88.44629 | 1.025154 | 10.16885 | 0.7302766 | 0 | 948.8519 | 789.312 | 355.3676 | 0 | 0 | 0 | 2023-09-03 22:51 |  |  |  |  | 321.33 | 0 | 4.9131 | 54.29957
27 | 2023-09-04 | 45708.45 | S48C | ×õÿ |  |  | C | RAHUL | 0 | -0.008504161 | 0.3259129 | 1.8424 | 0 | 0 | 0 | 0 | 0 | 1.940973 | 2.104503 | 0 | 5.714488 | 0 | 18.93938 | 5.280725 | 24.22011 | -1.386824 | 22.83328 | 39.76451 | 66.95524 | 9.697165 | 2.191991 | 2.511228 | 3.346584 | 1648.58 | 0 | 629.9367 | 16475.74 | 222.9693 | -0.9951568 | 50.77959 | 10.91954 | 65.22087 | 2023-09-04 00:05 | 2023-09-04 00:58 | 0 | 0 | 71.17227 | 75.80008 | 80.83614 | 86.43647 | 0 | 0 |  | 0 | 0 | 2023-09-04 00:43 | 0.1145092 | 0.003856912 | 0.0166532 | 0.01205572 | 0.1097542 | 0.00697867 | 0.05831098 | 0.0213194 | 0.003242075 | 0 | 0 | 0.1179455 | 0.1180631 | 99.41728 | 1.091592 | 8.198773 | 0.9574612 | 0 | 1011.252 | 665.1464 | 275.3136 | 0 | 0 | 0 | 2023-09-03 23:53 |  |  |  |  | 365.4873 | 0 | 4.9131 | 48.41062
28 | 2023-09-04 | 46021 | S48C | ×õÿ |  |  | C | RAHUL | 0 | 0 | 0.3894397 | 1.891391 | 0 | 0 | 0 | 0 | 0 | 1.947713 | 2.194364 | 0 | 6.236404 | 0 | 17.55176 | 4.469574 | 22.02133 | 3.375293 | 25.39663 | 40.63381 | 66.29897 | 10.30931 | 2.079954 | 2.427974 | 3.32317 | 1582.808 | 0 | 560.1167 | 16784.97 | 213.5356 | -0.9773084 | 47.18941 | 9.917079 | 50.33749 | 2023-09-04 01:08 | 2023-09-04 01:52 | 0 | 0 | 75.65979 | 78.30787 | 86.39284 | 92.46991 | 0 | 0 |  | 0 | 0 | 2023-09-04 01:48 | 0.04744185 | 0.0009269653 | 0.01256506 | 0.0127499 | 0.1061378 | 0.008077431 | 0.103563 | 0.01822039 | 0.003792073 | 0 | 0 | 0.1975185 | 0.05060528 | 95.06079 | 1.043883 | 10.60807 | 1.299018 | 0 | 988.9866 | 809.1716 | 284.669 | 0 | 0 | 0 | 2023-09-04 00:58 |  |  |  |  | 347.4013 | 0 | 4.845351 | 53.55547
29 | 2023-09-04 | 43916 | 16MnCr5 | ×õÿ |  |  | C | RAHUL | 0 | 0.0227336 | 0.2046673 | 1.890619 | 0 | 0 | 0 | 0 | 0 | 2.21444 | 1.942433 | 0 | 6.367275 | 0 | 18.32063 | 4.988611 | 23.30924 | -0.2673236 | 23.04191 | 34.99418 | 65.05747 | 9.461251 | 1.838499 | 1.980177 | 3.651144 | 1603.146 | 0 | 550.9964 | 17134.57 | 220.7542 | -0.9219941 | 48.06183 | 10.59214 | 59.61592 | 2023-09-04 02:03 | 2023-09-04 02:48 | 0 | 0 | 79.08017 | 95.95051 | 99.35763 | 97.84708 | 0 | 0 |  | 0 | 0 | 2023-09-04 02:42 | 0.051255 | 0.002903796 | 0.02098366 | 0.01690351 | 0.1205312 | 0.00634058 | 0.1219461 | 0.02311057 | 0.003570169 | 0 | 0 | 0.1800872 | 0.05125221 | 90.84842 | 1 | 10.82074 | 1.974884 | 0 | 950.458 | 839.2728 | 388.2194 | 0 | 0 | 0 | 2023-09-04 01:52 |  |  |  |  | 281.9665 | 0 | 4.232814 | 51.68031
30 | 2023-09-04 | 46021 | S48C | ×õÿ |  |  | C | RAHUL | 0 | 0.01913689 | 0.131343 | 1.877429 | 0 | 0 | 0 | 0 | 0 | 2.131547 | 2.011624 | 0 | 5.856344 | 0 | 15.81283 | 4.805647 | 20.61848 | -1.314657 | 19.30382 | 37.24738 | 59.86439 | 11.28181 | 1.726935 | 1.383341 | 3.636647 | 1699.732 | 0 | 557.6046 | 13155.62 | 181.2732 | -1 | 36.67975 | 13.81712 | 48.57539 | 2023-09-04 03:01 | 2023-09-04 03:39 | 0 | 0 | 88.74127 | 101.198 | 94.832 | 113.0191 | 0 | 0 |  | 0 | 0 | 2023-09-04 03:32 | 0.04519175 | 0.001398507 | 0.01758329 | 0.01521761 | 0.09219529 | 0.006845345 | 0.0576575 | 0.01614754 | 0.003636861 | 0 | 0 | 0.04438454 | 0.04782817 | 120.182 | 1.032361 | 12.75735 | 2.132075 | 0 | 844.1144 | 847.1024 | 467.2933 | 0 | 0 | 0 | 2023-09-04 02:48 |  |  |  |  | 389.5969 | 0 | 4.421966 | 51.99805
31 | 2023-09-04 | 44449.4 | S48C | ×õÿ |  |  | C | RAHUL | 0 | 0.01881636 | 0.3265505 | 2.023888 | 0 | 0 | 0 | 0 | 0 | 2.070649 | 1.954933 | 0 | 5.785382 | 0 | 9.815609 | 5.312754 | 15.12836 | -0.6854017 | 14.44296 | 47.01994 | 69.39446 | 9.310104 | 1.877343 | 1.962371 | 3.303862 | 1744.227 | 0 | 658.9718 | 9476.657 | 131.3957 | -0.96812 | 41.25687 | 19.74996 | 62.43524 | 2023-09-04 03:58 | 2023-09-04 04:41 | 0 | 0 | 88.33449 | 89.876 | 92.2868 | 112.5807 | 0 | 0 |  | 0 | 0 | 2023-09-04 04:38 | 0.06046418 | 0.0008588851 | 0.02009534 | 0.01913642 | 0.08647389 | 0.006941796 | 0.06364667 | 0.01755282 | 0.003670269 | 0 | 0 | 0.394823 | 0.0572028 | 133.8332 | 1.060749 | 9.095392 | 1.478611 | 0 | 1054.655 | 916.5643 | 633.6392 | 0 | 0 | 0 | 2023-09-04 03:39 |  |  |  |  | 414.8585 | 0 | 4.681825 | 57.70624
32 | 2023-09-04 | 45479.38 | 34CRNIMO6 | ×õÿ |  |  | C | RAHUL | 0 | 0 | 0.3099193 | 1.998982 | 0 | 0 | 0 | 0 | 0 | 1.969248 | 1.923133 | 0 | 6.797847 | 0 | 6.044153 | 5.327433 | 11.37159 | -0.1249099 | 11.24668 | 43.44282 | 62.60077 | 9.77312 | 1.423579 | 1.746509 | 3.69809 | 1682.655 | 0 | 507.9056 | 9055.383 | 123.4145 | -0.9777869 | 47.16044 | 8.786295 | 56.58391 | 2023-09-04 04:50 | 2023-09-04 05:38 | 0 | 0 | 93.18978 | 94.61049 | 103.4725 | 116.709 | 0 | 0 |  | 0 | 0 | 2023-09-04 05:32 | 0.05095613 | 0.0007857236 | 0.01759623 | 0.01569303 | 0.0651482 | 0.008389428 | 0.05454436 | 0.135151 | 0.003637604 | 0 | 0 | 0.06727152 | 0.04890159 | 181.8046 | 1.030716 | 10.0465 | 2.073666 | 0 | 914.9104 | 933.4359 | 741.7913 | 0 | 0 | 0 | 2023-09-04 04:41 |  |  |  |  | 433.7823 | 0 | 4.372373 | 49.9783
33 | 2023-09-04 | 46021 | C 45 | ×õÿ |  |  | A | AKASH | 0 | 0 | 0.3723066 | 1.976969 | 0 | 0 | 0 | 0 | 0 | 1.826028 | 2.020889 | 0 | 6.086516 | 0 | 13.08565 | 5.160874 | 18.24653 | -0.7370083 | 17.50952 | 29.19093 | 64.75922 | 9.272323 | 1.194737 | 2.235071 | 1.821952 | 1715.272 | 0 | 391.3914 | 14877.99 | 230.3738 | -0.901803 | 69.776 | 13.03215 | 85.566 | 2023-09-04 05:51 | 2023-09-04 06:58 | 0 | 0 | 87.62732 | 98.85302 | 84.40779 | 119.1722 | 0 | 0 |  | 0 | 0 | 2023-09-04 06:24 | 0.1294048 | 0.004191296 | 0.02700943 | 0.0116978 | 0.1066514 | 0.00722687 | 0.05212864 | 0.06579809 | 0.003050927 | 0 | 0 | 0.1297744 | 0.1370324 | 54.80467 | 1.051389 | 11.05051 | 0.5737251 | 0 | 1009.504 | 733.3336 | 356.5499 | 0 | 0 | 0 | 2023-09-04 05:38 |  |  |  |  | 522.1243 | 0 | 4.680717 | 50.5857
34 | 2023-09-04 | 45500.45 | C 45 | ×õÿ |  |  | A | AKASH | 0 | 0 | 0.08185123 | 2.009371 | 0 | 0 | 0 | 0 | 0 | 1.852066 | 1.94397 | 0 | 5.970697 | 0 | 8.976594 | 3.315854 | 12.29245 | 0.1479544 | 12.4404 | 44.26377 | 56.67535 | 9.121478 | 1.340015 | 1.69522 | 2.404997 | 1500.013 | 0 | 499.7683 | 10124.01 | 163.7869 | -1 | 38.44709 | 32.98152 | 74.83669 | 2023-09-04 07:31 | 2023-09-04 08:08 | 0 | 0 | 88.39028 | 98.24885 | 97.55467 | 108.5887 | 0 | 0 |  | 0 | 0 | 2023-09-04 08:02 | 0.1481815 | 0.003909182 | 0.02180514 | 0.013243 | 0.1028881 | 0.006715925 | 0.04456744 | 0.0365447 | 0.003290844 | 0 | 0 | 0.1507809 | 0.1433148 | 111.3782 | 1.037352 | 9.75326 | 1.023867 | 0 | 815.3113 | 766.7612 | 485.5715 | 0 | 0 | 0 | 2023-09-04 06:58 |  |  |  |  | 234.2689 | 0 | 4.602497 | 52.11737
35 | 2023-09-04 | 43916 | SCR420HV | ×õÿ |  |  | A | AKASH | 0 | 0.04679805 | 0.1614822 | 3.020188 | 0 | 0 | 0 | 0 | 0 | 2.044769 | 0 | 2.117906 | 7.41949 | 0 | 7.283551 | 4.75433 | 12.03788 | 0.4151862 | 12.45307 | 42.77171 | 64.51264 | 9.400952 | 1.081876 | 1.531716 | 2.299574 | 1538.352 | 0 | 589.0465 | 8996.406 | 162.3833 | -1 | 42.99998 | 11.52895 | 55.04749 | 2023-09-04 08:20 | 2023-09-04 09:05 | 0 | 0 | 95.9024 | 104.5198 | 111.0723 | 126.6165 | 0 | 0 |  | 0 | 0 | 2023-09-04 09:01 | 0.3286764 | 0.0007732646 | 0.02603777 | 0.01414158 | 0.06291907 | 0.006647779 | 0.1820524 | 0.02579617 | 0.004169234 | 0 | 0 | 0.3178419 | 0.3122192 | 118.7504 | 1 | 9.228371 | 1.252994 | 0 | 935.2862 | 886.7492 | 440.2218 | 0 | 0 | 0 | 2023-09-04 08:08 |  |  |  |  | 677.0275 | 0 | 4.553889 | 59.85145
36 | 2023-09-04 | 44091.56 | SCR420HV | ×õÿ |  |  | A | AKASH | 0 | 0.03202239 | 0.08352029 | 3.166895 | 0 | 0 | 0 | 0 | 0 | 1.903214 | 0 | 1.986206 | 7.241571 | 0 | 5.143862 | 2.943755 | 8.087617 | 0.1120215 | 8.199638 | 47.53275 | 68.45524 | 10.13114 | 1.273849 | 1.827911 | 2.145442 | 1656.758 | 0 | 666.0259 | 5048.776 | 80.2959 | -0.9979322 | 52.33195 | 15.72571 | 68.858 | 2023-09-04 09:20 | 2023-09-04 10:11 | 0 | 0 | 94.10721 | 110.9363 | 113.8732 | 120.4924 | 0 | 0 |  | 0 | 0 | 2023-09-04 10:04 | 0.1805411 | 0.002432238 | 0.05485718 | 0.02801258 | 0.05898599 | 0.005629341 | 0.1432061 | 0.09649502 | 0.003854859 | 0 | 0 | 0.1598038 | 0.1445689 | 130.3214 | 1 | 9.286721 | 1.035697 | 0 | 973.0169 | 889.6806 | 600.5899 | 0 | 0 | 0 | 2023-09-04 09:05 |  |  |  |  | 422.6987 | 0.9653174 | 4.9131 | 55.75887
37 | 2023-09-04 | 44950.66 | SCR420HV | ×õÿ |  |  | A | AKASH | 0 | 0.3998593 | 0.173187 | 2.951025 | 0 | 0 | 0 | 0 | 0 | 2.004552 | 0 | 2.040872 | 7.219163 | 0 | 10.21738 | 2.957438 | 13.17482 | 0.86374 | 14.03856 | 45.51948 | 66.51356 | 10.71009 | 1.220741 | 1.431795 | 3.668098 | 1716.316 | 0 | 652.7091 | 8389.104 | 112.4536 | -0.9949124 | 54.2091 | 9.562884 | 62.25791 | 2023-09-04 10:21 | 2023-09-04 11:22 | 0 | 0 | 105.5421 | 119.3796 | 126.5682 | 132.0241 | 0 | 0 |  | 0 | 0 | 2023-09-04 11:18 | 0.04607661 | 0.008701273 | 0.02334445 | 0.02245502 | 0.06604194 | 0.005999683 | 0.07297038 | 0.03859728 | 0.00387518 | 0 | 0 | 0.2940906 | 0.04623033 | 150.7801 | 1.019335 | 8.742279 | 2.224769 | 0 | 1188.459 | 992.8667 | 581.8547 | 0 | 0 | 0 | 2023-09-04 10:11 |  |  |  |  | 271.9945 | 0 | 4.694799 | 66.96
38 | 2023-09-04 | 43916 | SAE52100 | ×õÿ |  |  | A | AKASH | 0 | 0 | 0.1196296 | 3.36899 | 0 | 0 | 0 | 0 | 0 | 1.825292 | 0 | 2.045036 | 6.85507 | 0 | 7.958053 | 0 | 7.958053 | 0.2335448 | 8.191597 | 45.77488 | 67.93816 | 10.2647 | 1.447458 | 1.475869 | 2.550017 | 1579.312 | 0 | 395.9899 | 4334.983 | 65.09307 | -0.9892553 | 50.33163 | 72.77471 | 130.5061 | 2023-09-04 12:30 | 2023-09-04 13:21 | 0 | 0 | 97.73399 | 99.6963 | 99.52029 | 131.5788 | 0 | 0 |  | 0 | 0 | 2023-09-04 13:13 | 0.05551674 | 0.001247436 | 0.01664943 | 0.02067412 | 0.0598274 | 0.007313812 | 0.031623 | 0.02874572 | 0.003380915 | 0 | 0 | 0.9262747 | 0.05438919 | 129.2209 | 1.050521 | 11.38059 | 0.8789182 | 0 | 1310.879 | 1402.115 | 1119.917 | 0 | 0 | 0 | 2023-09-04 11:22 |  |  |  |  | 1377.564 | 0 | 4.385053 | 53.62402
39 | 2023-09-04 | 43916 | SAE52100 | ×õÿ |  |  | A | AKASH | 0 | 0.0160027 | 0.09591043 | 3.32598 | 0 | 0 | 0 | 0 | 0 | 1.887936 | 0 | 2.005578 | 6.691256 | 0 | 17.84332 | 5.477747 | 23.32107 | -1.074394 | 22.24667 | 31.45388 | 58.02696 | 9.783221 | 1.131146 | 1.796232 | 1.841301 | 1548.659 | 0 | 408.9943 | 15223.78 | 258.7727 | -0.9727432 | 48.78955 | 17.14858 | 65.23769 | 2023-09-04 13:39 | 2023-09-04 14:27 | 0 | 0 | 101.2908 | 108.9791 | 110.9454 | 144.5885 | 0 | 0 |  | 0 | 0 | 2023-09-04 14:22 | 0.06528333 | 0.002190348 | 0.01575692 | 0.0120396 | 0.08548838 | 0.004548773 | 0.05810309 | 0.01908858 | 0.00314916 | 0 | 0 | 0.8068755 | 0.06526937 | 62.79365 | 1 | 9.995768 | 0.7013656 | 0 | 862.1261 | 845.5723 | 336.0026 | 0 | 0 | 0 | 2023-09-04 13:21 |  |  |  |  | 506.7388 | 0 | 4.462055 | 53.80395
40 | 2023-09-04 | 46021 | SAE52100 | ×õÿ |  |  | A | AKASH | 0 | 0 | 0.06535416 | 2.876159 | 0 | 0 | 0 | 0 | 0 | 2.130877 | 0 | 2.096233 | 6.516851 | 0 | 7.418914 | 4.498187 | 11.9171 | 1.040388 | 12.95749 | 41.96249 | 67.32046 | 10.22845 | 1.589869 | 2.376381 | 2.39308 | 1721.32 | 0 | 521.427 | 8159.913 | 112.9822 | -0.9850136 | 50.17945 | 29.30933 | 74.0665 | 2023-09-04 14:55 | 2023-09-04 15:41 | 0 | 0 | 104.9793 | 122.0463 | 124.5541 | 152.5199 | 0 | 0 |  | 0 | 0 | 2023-09-04 15:33 | 0.3770837 | 0.002256333 | 0.0256777 | 0.02306242 | 0.08719786 | 0.005982322 | 0.1381567 | 0.01954981 | 0.003621129 | 0 | 0 | 0.9081716 | 0.3826959 | 105.6802 | 1 | 9.990961 | 0.8540334 | 0 | 875.6592 | 1073.903 | 737.7822 | 0 | 0 | 0 | 2023-09-04 14:27 |  |  |  |  | 821.5886 | 0 | 4.708323 | 56.78852
41 | 2023-09-04 | 43916 | SAE1015 | ×õÿ |  |  | B | ANURAG | 0 | 0 | 0.1918211 | 2.987559 | 0 | 0 | 0 | 0 | 0 | 1.944402 | 0 | 2.129403 | 6.712394 | 0 | 13.50539 | 0 | 13.50539 | -0.7496803 | 12.75571 | 38.36038 | 53.56828 | 10.01795 | 1.101713 | 2.272181 | 1.616035 | 1798.067 | 0 | 559.821 | 8351.774 | 136.6933 | -1 | 35.65026 | 11.25883 | 50.14386 | 2023-09-04 15:52 | 2023-09-04 16:29 | 0 | 0 | 105.3945 | 120.2586 | 132.4204 | 152.4811 | 0 | 0 |  | 0 | 0 | 2023-09-04 16:23 | 0.1018219 | 0.0003106953 | 0.02135079 | 0.01483344 | 0.06736372 | 0.006194369 | 0.08434669 | 0.01638752 | 0.002760053 | 0 | 0 | 0.1127127 | 0.103934 | 72.12874 | 1.052894 | 8.16336 | 0.3013908 | 0 | 661.2926 | 690.6733 | 544.7386 | 0 | 0 | 0 | 2023-09-04 15:41 |  |  |  |  | 277.632 | 0 | 4.485711 | 54.03291
42 | 2023-09-04 | 46021 | SAE1015 | ×õÿ |  |  | B | ANURAG | 0 | 0 | 0.07309572 | 3.119512 | 0 | 0 | 0 | 0 | 0 | 2.10228 | 0 | 1.981314 | 7.326039 | 0 | 7.7691 | 2.932089 | 10.70119 | -0.7935547 | 9.907634 | 43.89425 | 60.96005 | 10.35234 | 1.446259 | 2.348671 | 1.789997 | 1647.659 | 0 | 411.8194 | 8521.689 | 141.6696 | -1 | 51.5949 | 11.57773 | 64.12395 | 2023-09-04 16:40 | 2023-09-04 17:31 | 0 | 0 | 115.0063 | 123.4093 | 132.6868 | 150.5436 | 0 | 0 |  | 0 | 0 | 2023-09-04 17:29 | 0.05737136 | 0.001207859 | 0.01515678 | 0.01261315 | 0.04743557 | 0.007721399 | 0.07348821 | 0.01873574 | 0.003211767 | 0 | 0 | 0.2987788 | 0.05573232 | 74.41482 | 1.014159 | 12.02475 | 0.3196009 | 0 | 1056.558 | 1012.596 | 548.5178 | 0 | 0 | 0 | 2023-09-04 16:29 |  |  |  |  | 381.6646 | 0 | 4.497291 | 52.2184
43 | 2023-09-04 | 43916 | SCM420HV(I | ×õÿ |  |  | B | ANURAG | 0 | 0 | 0.1257119 | 2.940977 | 0 | 0 | 0 | 0 | 0 | 2.054186 | 0 | 1.772158 | 7.123747 | 0 | 21.75209 | 0 | 21.75209 | 1.738815 | 23.49091 | 41.16709 | 70.66623 | 10.14162 | 0.3800566 | 2.023925 | 1.71235 | 1757.013 | 0 | 341.7605 | 11368.42 | 170.5121 | 423.0716 | 37.53876 | 16.29391 | 49.7969 | 2023-09-04 17:47 | 2023-09-04 18:24 | 0 | 0 | 134.0146 | 141.7284 | 136.1277 | 154.5474 | 0 | 0 |  | 0 | 0 | 2023-09-04 18:13 | 0.1751851 | 0.0008618889 | 0.01712569 | 0.01734733 | 0.05518603 | 0.004692697 | 0.03793654 | 0.0116365 | 0.003383531 | 0 | 0 | 0.1638648 | 0.1519377 | 77.72513 | 1.102324 | 0 | 1.322148 | 0 | 833.6389 | 896.2538 | 609.5992 | 0 | 0 | 0 | 2023-09-04 17:31 |  |  |  |  | 475.3867 | 0 | 4.824074 | 59.65872
44 | 2023-09-04 | 43916 | SCM420HV(I | ×õÿ |  |  | B | ANURAG | 0 | 0 | 0.1391137 | 3.089581 | 0 | 0 | 0 | 0 | 0 | 2.03474 | 0 | 1.895687 | 6.293119 | 0 | 20.40053 | 2.057464 | 22.45799 | 2.276249 | 24.73424 | 41.2764 | 67.52603 | 10.24158 | 0.6628159 | 2.181879 | 2.093237 | 1658.101 | 0 | 384.8093 | 8633.883 | 139.1916 | -0.9739122 | 34.02297 | 12.56488 | 49.61036 | 2023-09-04 18:37 | 2023-09-04 19:15 | 0 | 0 | 139.2005 | 137.1301 | 126.1435 | 160.5456 | 0 | 0 |  | 0 | 0 | 2023-09-04 19:10 | 0.05771983 | 0.003361964 | 0.006457209 | 0.009186915 | 0.06412573 | 0.005413992 | 0.01018092 | 0.01078751 | 0.003143308 | 0 | 0 | 0.4872415 | 0.05866584 | 90.91044 | 1.049417 | 0 | 1.324435 | 0 | 839.2666 | 893.8189 | 681.3034 | 0 | 0 | 0 | 2023-09-04 18:24 |  |  |  |  | 578.7641 | 0 | 4.9131 | 54.53848
45 | 2023-09-04 | 46021 | SCM420HV(I | ×õÿ |  |  | B | ANURAG | 0 | 0.04853703 | 0.1497815 | 3.093452 | 0 | 0 | 0 | 0 | 0 | 1.835025 | 0 | 1.857696 | 6.840109 | 0 | 24.27146 | 1.948285 | 26.21975 | -0.9945361 | 25.22521 | 37.17095 | 66.3969 | 10.49616 | 0.6889522 | 1.445133 | 2.826633 | 1607.261 | 0 | 367.1129 | 10672.61 | 162.4468 | -1 | 39.3517 | 13.56409 | 52.62716 | 2023-09-04 19:27 | 2023-09-04 20:06 | 0 | 0 | 122.8115 | 116.509 | 133.2768 | 149.3727 | 0 | 0 |  | 0 | 0 | 2023-09-04 19:57 | 0.05823562 | 0.0008019028 | 0.007914558 | 0.009366572 | 0.06857115 | 0.00425063 | 0.007531716 | 0.009900647 | 0.003492728 | 0 | 0 | 0.05609449 | 0.05731944 | 120.0267 | 1 | 0 | 2.044556 | 0 | 789.5431 | 908.8215 | 375.0314 | 0 | 0 | 0 | 2023-09-04 19:15 |  |  |  |  | 341.7024 | 0 | 4.702779 | 57.32296
46 | 2023-09-04 | 43916 | C60 | ×õÿ |  |  | B | ANURAG | 0 | 0.03477516 | 0.2792146 | 2.937812 | 0 | 0 | 0 | 0 | 0 | 1.945761 | 0 | 1.792047 | 6.54878 | 0 | 22.42376 | 1.397282 | 23.82104 | -1.63184 | 22.1892 | 44.86963 | 75.23974 | 9.745983 | 1.068463 | 2.727654 | 1.606608 | 1673.288 | 0 | 339.2814 | 11562.68 | 206.7297 | -0.976427 | 39.83232 | 12.03665 | 51.20809 | 2023-09-04 20:19 | 2023-09-04 20:59 | 0 | 0 | 146.0767 | 149.565 | 136.55 | 173.2438 | 0 | 0 |  | 0 | 0 | 2023-09-04 20:43 | 0.2102492 | 0.001971854 | 0.01189499 | 0.01157704 | 0.07621087 | 0.004831316 | 0.0126675 | 0.0105945 | 0.002983536 | 0 | 0 | 0.2091561 | 0.2026799 | 70.60869 | 1 | 0 | 0.4988739 | 0 | 685.0115 | 900.7422 | 546.5684 | 0 | 0 | 0 | 2023-09-04 20:06 |  |  |  |  | 394.4782 | 0 | 4.617067 | 55.61024
47 | 2023-09-04 | 46021 | S55 | ×õÿ |  |  | B | ANURAG | 0 | 0 | 0.1285775 | 3.08668 | 0 | 0 | 0 | 0 | 0 | 1.936592 | 0 | 1.976264 | 7.022126 | 0 | 12.97187 | 3.007684 | 15.97955 | -1.053744 | 14.92581 | 39.54246 | 62.8575 | 10.39509 | 1.448773 | 1.262908 | 2.771698 | 1692.329 | 0 | 486.991 | 9668.97 | 148.4182 | -1 | 46.39572 | 13.01652 | 61.35991 | 2023-09-04 21:11 | 2023-09-04 22:01 | 0 | 0 | 120.3577 | 126.5135 | 142.9669 | 162.7636 | 0 | 0 |  | 0 | 0 | 2023-09-04 21:56 | 0.1158045 | 0.009269771 | 0.02649438 | 0.01689572 | 0.06614528 | 0.006954094 | 0.03483621 | 0.02492037 | 0.002915808 | 0 | 0 | 0.1106914 | 0.1111978 | 125.6948 | 1.026574 | 8.287477 | 1.327618 | 0 | 846.9293 | 791.101 | 564.1091 | 0 | 0 | 0 | 2023-09-04 20:59 |  |  |  |  | 594.5008 | 0 | 4.9131 | 51.86245
48 | 2023-09-04 | 43958.8 | DY7 | ×õÿ |  |  | C | RAHUL | 0 | 0 | 0.02808339 | 3.0976 | 0 | 0 | 0 | 0 | 0 | 2.02902 | 0 | 1.877485 | 6.848419 | 0 | 10.70008 | 4.56043 | 15.26051 | 2.413072 | 17.67358 | 38.77932 | 63.57668 | 10.44185 | 1.211492 | 1.890626 | 3.101457 | 1673.584 | 0 | 610.5488 | 9834.827 | 136.8959 | -0.9426021 | 44.73087 | 25.2224 | 59.15713 | 2023-09-04 22:27 | 2023-09-04 23:08 | 0 | 0 | 133.1941 | 148.0368 | 139.9094 | 190.8569 | 0 | 0 |  | 0 | 0 | 2023-09-04 23:07 | 0.05496766 | 0.001111496 | 0.01439496 | 0.01067743 | 0.05109931 | 0.00662375 | 0.02978712 | 0.02200657 | 0.003343712 | 0 | 0 | 0.4961552 | 0.05852728 | 113.9164 | 1 | 8.208527 | 1.801503 | 0 | 855.3955 | 873.4617 | 696.334 | 0 | 0 | 0 | 2023-09-04 22:01 |  |  |  |  | 556.9024 | 0 | 4.9131 | 56.33603
49 | 2023-09-04 | 43916 | DY7 | ×õÿ |  |  | C | RAHUL | 0 | 0 | 0.1124383 | 2.953317 | 0 | 0 | 0 | 0 | 0 | 2.087185 | 0 | 1.828541 | 7.027009 | 0 | 14.42149 | 5.052722 | 19.47421 | -0.7799918 | 18.69422 | 40.33582 | 66.76932 | 10.17619 | 1.168487 | 2.523211 | 1.402374 | 1722.711 | 0 | 606.5064 | 10275.23 | 152.7501 | -0.9197752 | 40.74029 | 8.872352 | 45.75275 | 2023-09-04 23:17 | 2023-09-04 23:57 | 0 | 0 | 134.4091 | 151.837 | 138.8765 | 174.8456 | 0 | 0 |  | 0 | 0 | 2023-09-04 23:49 | 0.3497665 | 0.001005313 | 0.02206095 | 0.01208358 | 0.0829985 | 0.00494095 | 0.07287035 | 0.01582347 | 0.003258806 | 0 | 0 | 0.3626154 | 0.3444449 | 50.55639 | 1.032165 | 7.308667 | 0.0976117 | 0 | 803.0258 | 796.9532 | 452.7967 | 0 | 0 | 0 | 2023-09-04 23:08 |  |  |  |  | 408.8776 | 0 | 4.408941 | 53.59756
50 | 2023-09-05 | 43916 | DY7 | ×õÿ |  |  | C | RAHUL | 0 | 0.02429158 | 0.02982129 | 2.933891 | 0 | 0 | 0 | 0 | 0 | 1.946443 | 0 | 1.837388 | 7.201411 | 0 | 15.57124 | 5.078934 | 20.65017 | -0.597252 | 20.05292 | 42.21772 | 71.39288 | 9.821373 | 1.115602 | 2.078169 | 2.078091 | 1583.902 | 0 | 531.5811 | 11259.66 | 187.3803 | -0.8589629 | 36.63335 | 16.3907 | 54.25845 | 2023-09-05 00:13 | 2023-09-05 00:48 | 0 | 0 | 133.9926 | 131.4887 | 145.3432 | 183.2052 | 0 | 0 |  | 0 | 0 | 2023-09-05 00:43 | 0.05945371 | 0.03561131 | 0.03040007 | 0.0061105 | 0.09033944 | 0.004272648 | 0.05206139 | 0.0132534 | 0.003680054 | 0 | 0 | 0.05876435 | 0.06495889 | 80.61864 | 1 | 6.166538 | 0.9040497 | 0 | 887.2089 | 764.6986 | 423.0339 | 0 | 0 | 0 | 2023-09-04 23:57 |  |  |  |  | 425.0557 | 0 | 4.861148 | 47.09485
51 | 2023-09-05 | 46021 | SAE1030 | ×õÿ |  |  | C | RAHUL | 0 | 0.01718617 | 0.162676 | 2.985201 | 0 | 0 | 0 | 0 | 0 | 1.825342 | 0 | 1.960858 | 6.968323 | 0 | 9.896212 | 4.90021 | 14.79642 | 1.029161 | 15.82558 | 43.91173 | 62.41474 | 10.56876 | 1.456856 | 0.7637759 | 2.780785 | 1734.688 | 0 | 530.1223 | 9692.315 | 139.5552 | -1 | 41.56866 | 22.36281 | 63.90953 | 2023-09-05 01:09 | 2023-09-05 01:52 | 0 | 0 | 141.6989 | 151.2595 | 136.4336 | 182.353 | 0 | 0 |  | 0 | 0 | 2023-09-05 01:46 | 0.06324833 | 0.001004571 | 0.02223362 | 0.0190467 | 0.09336032 | 0.005787006 | 0.05085644 | 0.01295374 | 0.003367239 | 0 | 0 | 0.06064723 | 0.05950889 | 117.55 | 1.045563 | 7.179748 | 1.069509 | 0 | 838.3844 | 870.1104 | 540.4014 | 0 | 0 | 0 | 2023-09-05 00:48 |  |  |  |  | 353.6486 | 0 | 4.336351 | 57.6493
52 | 2023-09-05 | 43916 | SAE1030 | ×õÿ |  |  | C | RAHUL | 0 | 0.02719642 | 0.05560188 | 2.959714 | 0 | 0 | 0 | 0 | 0 | 1.91565 | 0 | 1.949442 | 7.165246 | 0 | 14.51165 | 4.904053 | 19.4157 | 0.8788879 | 20.29459 | 39.30295 | 70.31151 | 9.630176 | 0.8985166 | 1.369398 | 2.742918 | 1756.265 | 0 | 459.0546 | 11730.97 | 189.1633 | -1 | 32.33877 | 8.889492 | 43.82578 | 2023-09-05 02:01 | 2023-09-05 02:37 | 0 | 0 | 135.8611 | 148.4321 | 151.798 | 171.6486 | 0 | 0 |  | 0 | 0 | 2023-09-05 02:36 | 0.07461418 | 0.002471275 | 0.01821832 | 0.02221854 | 0.09015031 | 0.006078065 | 0.0570714 | 0.01348197 | 0.003429991 | 0 | 0 | 0.3222832 | 0.07220747 | 91.46275 | 1.011764 | 7.096514 | 1.59146 | 0 | 753.4138 | 818.3327 | 337.7963 | 0 | 0 | 0 | 2023-09-05 01:52 |  |  |  |  | 358.7778 | 0 | 4.232814 | 60.37395
53 | 2023-09-05 | 44544.01 | S48C | ×õÿ |  |  | C | RAHUL | 0 | 0.08480787 | 0.01260043 | 3.471573 | 0 | 0 | 0 | 0 | 0 | 2.061955 | 0 | 2.012841 | 6.786787 | 0 | 15.96903 | 5.288987 | 21.25801 | -4.777972 | 16.48004 | 39.27067 | 66.59725 | 9.908701 | 0.9428997 | 2.130836 | 2.264344 | 1590.026 | 0 | 459.6306 | 11781.41 | 207.7864 | -0.92715 | 40.80909 | 9.699734 | 46.14046 | 2023-09-05 02:47 | 2023-09-05 03:25 | 0 | 0 | 149.3125 | 155.2685 | 160.9185 | 175.9983 | 0 | 0 |  | 0 | 0 | 2023-09-05 03:16 | 0.04877101 | 0.00169597 | 0.01855627 | 0.02449824 | 0.1016328 | 0.006194111 | 0.08396849 | 0.01499063 | 0.003425892 | 0 | 0 | 0.05063882 | 0.05363171 | 81.44998 | 1.084771 | 5.858071 | 1.387921 | 0 | 776.5054 | 718.5689 | 468.2689 | 0 | 0 | 0 | 2023-09-05 02:37 |  |  |  |  | 380.7414 | 0 | 4.651664 | 57.07471
54 | 2023-09-05 | 45005.19 | S48C | ×õÿ |  |  | C | RAHUL | 0 | 0.04902851 | 0.02185901 | 2.767311 | 0 | 0 | 0 | 0 | 0 | 1.928039 | 0 | 1.93744 | 7.071373 | 0 | 13.1891 | 5.040797 | 18.2299 | 0.6555525 | 18.88545 | 42.37755 | 75.288 | 10.0202 | 0.6370308 | 2.727892 | 1.543107 | 1455.385 | 0 | 466.4877 | 10907.45 | 163.4781 | -0.9430893 | 32.89861 | 11.65681 | 40.0644 | 2023-09-05 03:36 | 2023-09-05 04:11 | 0 | 0 | 152.6887 | 172.1079 | 153.9509 | 204.0873 | 0 | 0 |  | 0 | 0 | 2023-09-05 04:04 | 0.05864183 | 0.001570368 | 0.01729513 | 0.02132016 | 0.09203679 | 0.006623592 | 0.0593442 | 0.01582177 | 0.003262917 | 0 | 0 | 0.05763537 | 0.05215049 | 57.89955 | 1 | 6.147448 | 0.6853364 | 0 | 758.2994 | 735.0341 | 417.6538 | 0 | 0 | 0 | 2023-09-05 03:25 |  |  |  |  | 287.2389 | 0 | 4.232814 | 56.29375
55 | 2023-09-05 | 45039.54 | S48C | ×õÿ |  |  | C | RAHUL | 0 | 0.04430187 | 0.0853257 | 3.096385 | 0 | 0 | 0 | 0 | 0 | 1.947752 | 0 | 2.079343 | 6.8519 | 0 | 15.12099 | 4.927981 | 20.04897 | -0.3323955 | 19.71657 | 35.26656 | 62.76299 | 10.58538 | 0.6967547 | 2.275237 | 1.43002 | 1703.848 | 0 | 513.8462 | 13548.15 | 200.6449 | -1 | 36.85174 | 16.86594 | 59.27007 | 2023-09-05 04:30 | 2023-09-05 05:09 | 0 | 0 | 154.0398 | 158.867 | 173.5774 | 202.1152 | 0 | 0 |  | 0 | 0 | 2023-09-05 04:59 | 0.1832501 | 0.002721337 | 0.01975135 | 0.02229024 | 0.07864225 | 0.005468988 | 0.04435154 | 0.01463236 | 0.002866538 | 0 | 0 | 0.1936819 | 0.1926918 | 48.653 | 1.014903 | 8.132769 | 0.6053488 | 0 | 867.7678 | 471.5052 | 247.5631 | 0 | 0 | 0 | 2023-09-05 04:11 |  |  |  |  | 375.806 | 0 | 4.495637 | 53.94975
56 | 2023-09-05 | 43916 | 38B3 | ×õÿ |  |  | A | AKASH | 0 | 0.007228136 | 0.06145624 | 3.248373 | 0 | 0 | 0 | 0 | 0 | 2.187294 | 0 | 1.965782 | 7.313587 | 0 | 11.21575 | 4.229433 | 15.44518 | 1.406426 | 16.85161 | 43.18361 | 70.60405 | 10.14507 | 0.5817015 | 3.126887 | 0.6129037 | 1750.591 | 0 | 656.6674 | 8866.682 | 140.393 | -1 | 50.36129 | 35.52667 | 74.53098 | 2023-09-05 05:45 | 2023-09-05 06:29 | 0 | 0 | 160.7007 | 155.4521 | 159.95 | 197.7334 | 0 | 0 |  | 0 | 0 | 2023-09-05 06:18 | 0.6512107 | 0.001984873 | 0.01570727 | 0.01958173 | 0.07433878 | 0.005608528 | 0.04383393 | 0.01294564 | 0.003198645 | 0 | 0 | 0.6098488 | 0.6272209 | 27.63279 | 1 | 5.782085 | 0 | 0 | 1064.059 | 1043.451 | 499.8259 | 0 | 0 | 0 | 2023-09-05 05:09 |  |  |  |  | 413.8764 | 0 | 4.232814 | 54.42918
57 | 2023-09-05 | 45178.82 | 38B3 | ×õÿ |  |  | A | AKASH | 0 | 0.007749783 | 0.08695826 | 3.036117 | 0 | 0 | 0 | 0 | 0 | 2.151614 | 0 | 1.934563 | 7.164372 | 0 | 15.80674 | 3.09017 | 18.89691 | -0.3956501 | 18.50126 | 43.70168 | 72.70487 | 10.54673 | 1.051038 | 2.321311 | 1.65652 | 1560.193 | 0 | 551.6805 | 11126.42 | 184.2534 | -0.9961883 | 41.68205 | 13.65216 | 52.35727 | 2023-09-05 06:43 | 2023-09-05 07:23 | 0 | 0 | 150.9497 | 151.3164 | 163.1332 | 197.6183 | 0 | 0 |  | 0 | 0 | 2023-09-05 07:18 | 0.1429467 | 0.001203914 | 0.02042327 | 0.01459543 | 0.06813229 | 0.004708471 | 0.04186156 | 0.01503666 | 0.00349406 | 0 | 0 | 0.1429588 | 0.1527051 | 61.78202 | 1 | 7.238866 | 0.6218393 | 0 | 857.0667 | 695.6091 | 236.2627 | 0 | 0 | 0 | 2023-09-05 06:29 |  |  |  |  | 368.1658 | 0 | 4.42423 | 54.17655
58 | 2023-09-05 | 46021 | 45CP3 | ×õÿ |  |  | A | AKASH | 0 | 0.02707052 | 0.09595576 | 2.89591 | 0 | 0 | 0 | 0 | 0 | 1.947944 | 0 | 1.923519 | 7.214777 | 0 | 11.19128 | 5.237308 | 16.42859 | -0.1648618 | 16.26373 | 44.04811 | 69.76798 | 9.093021 | 0.8375092 | 0.7783166 | 2.355652 | 1656.751 | 0 | 626.3117 | 8455.842 | 125.825 | -1 | 42.59928 | 21.35884 | 62.02412 | 2023-09-05 07:44 | 2023-09-05 08:24 | 0 | 0 | 151.5297 | 160.0913 | 166.4185 | 199.5302 | 0 | 0 |  | 0 | 0 | 2023-09-05 08:16 | 0.4453371 | 0.001370253 | 0.01399141 | 0.01218107 | 0.08334425 | 0.004498902 | 0.08784155 | 0.01713616 | 0.003380357 | 0 | 0 | 0.4125355 | 0.4216492 | 97.57601 | 1 | 9.023776 | 1.45614 | 0 | 939.9713 | 745.5026 | 419.7419 | 0 | 0 | 0 | 2023-09-05 07:23 |  |  |  |  | 432.2453 | 0 | 4.591938 | 54.09374
59 | 2023-09-05 | 45753.36 | 45CP3 | ×õÿ |  |  | A | AKASH | 0 | 0.06302021 | 0.01746169 | 2.829846 | 0 | 0 | 0 | 0 | 0 | 2.248495 | 0 | 2.088364 | 6.988386 | 0 | 14.74675 | 5.063857 | 19.81061 | 0.1706356 | 19.98124 | 41.03421 | 71.60427 | 10.04227 | 1.150398 | 1.984591 | 1.910961 | 1616.398 | 0 | 535.6021 | 10384.33 | 139.2547 | -0.9156239 | 37.12515 | 10.97902 | 46.45121 | 2023-09-05 08:35 | 2023-09-05 09:14 | 0 | 0 | 153.1767 | 146.9571 | 153.9712 | 201.7483 | 0 | 0 |  | 0 | 0 | 2023-09-05 09:09 | 0.3195702 | 0.002285396 | 0.02255947 | 0.02446269 | 0.07362257 | 0.005192554 | 0.1134153 | 0.01551992 | 0.002894517 | 0 | 0 | 0.3070593 | 0.3319768 | 63.7976 | 1 | 9.851566 | 0.4960714 | 0 | 806.2723 | 785.387 | 389.6664 | 0 | 0 | 0 | 2023-09-05 08:24 |  |  |  |  | 444.5646 | 0 | 4.232814 | 51.56231
60 | 2023-09-05 | 43916 | SAE8617H | ×õÿ |  |  | A | AKASH | 0 | 0.05058743 | 0.001761885 | 0.9941753 | 0 | 0 | 0 | 0 | 0 | 2.018603 | 0 | 2.01914 | 5 | 0 | 13.93103 | 4.929217 | 18.86025 | 2.05152 | 20.91177 | 42.67654 | 59.99562 | 10.79464 | 1.405823 | 1.843179 | 2.000092 | 1642.555 | 0 | 535.7122 | 12897.69 | 180.2565 | -0.9819617 | 38.17181 | 77.60483 | 119.5031 | 2023-09-05 10:36 | 2023-09-05 11:13 | 0 | 0 | 164.7978 | 161.3712 | 165.0746 | 192.2449 | 0 | 0 |  | 0 | 0 | 2023-09-05 11:07 | 0.1761254 | 0.0007127926 | 0.01347282 | 0.01167842 | 0.07638375 | 0.007409238 | 0.04472911 | 0.04574033 | 0.002329466 | 0 | 0 | 0.173361 | 0.187326 | 77.51292 | 1.054467 | 6.56406 | 0.6018148 | 0 | 806.1722 | 780.8174 | 571.8861 | 0 | 0 | 0 | 2023-09-05 09:14 |  |  |  |  | 334.1168 | 0 | 4.857952 | 55.71648
61 | 2023-09-05 | 43916 | SAE8617H | ×õÿ |  |  | A | AKASH | 0 | 0.07100836 | 0.05963752 | 0.9896791 | 0 | 0 | 0 | 0 | 0 | 2.182258 | 0 | 2.232106 | 5.007012 | 0 | 8.323035 | 4.919171 | 13.24221 | -0.6406038 | 12.6016 | 47.73919 | 63.25294 | 10.17396 | 1.066708 | 1.365193 | 2.333703 | 1652.858 | 0 | 680.6707 | 5528.935 | 94.96226 | -0.9521777 | 84.7376 | 9.471116 | 87.54508 | 2023-09-05 11:22 | 2023-09-05 12:45 | 0 | 0 | 170.3737 | 148.5927 | 168.7898 | 192.1135 | 0 | 0 |  | 0 | 0 | 2023-09-05 12:36 | 0.2553556 | 0.00159646 | 0.01447948 | 0.01731384 | 0.08642193 | 0.004867668 | 0.02096122 | 0.02062017 | 0.003124619 | 0 | 0 | 0.3401342 | 0.2699467 | 107.424 | 1 | 7.212083 | 1.163025 | 0 | 841.1843 | 694.9935 | 620.7619 | 0 | 0 | 0 | 2023-09-05 11:13 |  |  |  |  | 493.6132 | 0 | 4.9131 | 60.73791
62 | 2023-09-05 | 46021 | 36MNVS6 | ×õÿ |  |  | A | AKASH | 0 | 0 | 0.04778406 | 1.052042 | 0 | 0 | 0 | 0 | 0 | 1.83412 | 0 | 2.034592 | 5.324092 | 0 | 11.29739 | 4.815299 | 16.11268 | -0.5892229 | 15.52346 | 39.84471 | 67.05445 | 9.441795 | 1.755816 | 1.50152 | 2.685883 | 1547.468 | 0 | 613.8208 | 8999.03 | 140.3165 | -1 | 40.19567 | 8.370221 | 48.16879 | 2023-09-05 12:53 | 2023-09-05 13:31 | 0 | 0 | 167.2056 | 163.1646 | 175.6842 | 197.2256 | 0 | 0 |  | 0 | 0 | 2023-09-05 13:25 | 0.1596637 | 0.0007044922 | 0.01583047 | 0.0102158 | 0.08005933 | 0.00494353 | 0.03261522 | 0.01536949 | 0.003385835 | 0 | 0 | 0.1587239 | 0.1648073 | 112.6676 | 1 | 8.143073 | 1.037911 | 0 | 717.1528 | 624.1412 | 401.7051 | 0 | 0 | 0 | 2023-09-05 12:45 |  |  |  |  | 345.4049 | 0 | 4.9131 | 54.53219
63 | 2023-09-05 | 43916 | SUP9A | ×õÿ |  |  | A | AKASH | 0 | 0.03443135 | 0.08797193 | 0.9754554 | 0 | 0 | 0 | 0 | 0 | 2.0654 | 0 | 1.895096 | 5 | 0 | 13.30942 | 4.692849 | 18.00227 | 0.6141606 | 18.61643 | 36.89574 | 56.39532 | 8.857059 | 2.340727 | 0.7534175 | 4.633439 | 1615.699 | 0 | 435.1941 | 14127.42 | 249.6031 | -0.9654779 | 38.99605 | 9.92092 | 50.78607 | 2023-09-05 13:41 | 2023-09-05 14:23 | 0 | 0 | 169.31 | 173.4503 | 184.8857 | 219.314 | 0 | 0 |  | 0 | 0 | 2023-09-05 14:13 | 0.08689875 | 0.003251687 | 0.01306841 | 0.00941596 | 0.08297128 | 0.007695861 | 0.01984517 | 0.01987633 | 0.002813018 | 0 | 0 | 0.09106416 | 0.09674092 | 173.3195 | 1 | 7.727845 | 1.856006 | 0 | 771.5266 | 696.8854 | 267.3657 | 0 | 0 | 0 | 2023-09-05 13:31 |  |  |  |  | 252.2968 | 0 | 4.651806 | 51.73771
64 | 2023-09-05 | 43916 | SUP9A | ×õÿ |  |  | A | AKASH | 0 | 0.1093624 | 0.04013279 | 0.945823 | 0 | 0 | 0 | 0 | 0 | 2.050549 | 0 | 1.9716 | 5.488539 | 0 | 17.92323 | 5.157206 | 23.08044 | -4.86457 | 18.21587 | 43.01145 | 68.41239 | 8.882255 | 2.428995 | 1.187856 | 3.775628 | 1726.18 | 0 | 504.2575 | 12369.61 | 172.1414 | -0.9553995 | 38.1672 | 10.1709 | 49.19204 | 2023-09-05 14:33 | 2023-09-05 15:12 | 0 | 0 | 169.3022 | 181.0782 | 182.5175 | 238.8805 | 0 | 0 |  | 0 | 0 | 2023-09-05 15:03 | 0.2176624 | 0.001875221 | 0.02136042 | 0.0124545 | 0.07438414 | 0.006011949 | 0.06859507 | 0.01662741 | 0.003176271 | 0 | 0 | 0.2255079 | 0.1898996 | 148.2997 | 1.01656 | 7.839087 | 1.652953 | 0 | 800.2486 | 691.6003 | 582.2119 | 0 | 0 | 0 | 2023-09-05 14:23 |  |  |  |  | 466.5036 | 0 | 4.776238 | 56.78257
65 | 2023-09-05 | 44187.6 | S45CP3 | ×õÿ |  |  | B | SUJAL | 0 | 0.04443094 | 0.04090329 | 0.9511899 | 0 | 0 | 0 | 0 | 0 | 1.903345 | 0 | 2.036897 | 5 | 0 | 11.14364 | 5.235049 | 16.37869 | 0.8522914 | 17.23098 | 41.81008 | 67.99635 | 9.649909 | 1.983481 | 1.646571 | 3.05004 | 1487.188 | 0 | 416.0386 | 7647.743 | 109.2413 | -0.9867545 | 47.81111 | 10.40952 | 55.30871 | 2023-09-05 15:22 | 2023-09-05 16:06 | 0 | 0 | 174.2188 | 185.1007 | 172.6537 | 214.6198 | 0 | 0 |  | 0 | 0 | 2023-09-05 15:57 | 0.3276764 | 0.003889497 | 0.02152608 | 0.009992495 | 0.08168796 | 0.007929536 | 0.03400936 | 0.01766277 | 0.004199261 | 0 | 0 | 0.3386457 | 0.3124679 | 125.525 | 1 | 8.020925 | 1.015004 | 0 | 1014.18 | 824.514 | 518.1653 | 0 | 0 | 0 | 2023-09-05 15:12 |  |  |  |  | 542.6878 | 0 | 4.9131 | 53.92459
66 | 2023-09-05 | 44413.51 | 1.0601(C60 | ×õÿ |  |  | B | SUJAL | 0 | 0.02146615 | 0.01203667 | 1.094472 | 0 | 0 | 0 | 0 | 0 | 2.011013 | 0 | 1.978053 | 5.384833 | 0 | 12.88656 | 5.006058 | 17.89262 | -0.7895524 | 17.10307 | 40.19435 | 66.4159 | 10.59388 | 1.741632 | 1.748451 | 2.728516 | 1498.623 | 0 | 586.0287 | 11954.91 | 174.2157 | -1 | 42.89383 | 15.57288 | 56.51724 | 2023-09-05 16:21 | 2023-09-05 17:03 | 0 | 0 | 177.3302 | 186.2537 | 177.2665 | 221.694 | 0 | 0 |  | 0 | 0 | 2023-09-05 16:55 | 0.2793785 | 0.0007783756 | 0.01805387 | 0.01210677 | 0.08621573 | 0.004040619 | 0.03475005 | 0.01795596 | 0.003226393 | 0 | 0 | 0.253931 | 0.2826365 | 100.3843 | 1 | 8.903317 | 0.9051248 | 0 | 667.622 | 688.8878 | 415.9323 | 0 | 0 | 0 | 2023-09-05 16:06 |  |  |  |  | 445.7262 | 0 | 4.566202 | 57.55215
67 | 2023-09-05 | 45608.54 | SCM415H | ×õÿ |  |  | B | SUJAL | 0 | 0.0488397 | 0.05158679 | 0.9637429 | 0 | 0 | 0 | 0 | 0 | 2.171396 | 0 | 1.850959 | 5 | 0 | 9.77046 | 4.60716 | 14.37762 | 0.3112687 | 14.68889 | 43.87465 | 65.88385 | 10.07121 | 2.155531 | 1.960471 | 3.303752 | 1525.465 | 0 | 643.5195 | 8977.23 | 132.6543 | -0.9975054 | 43.02223 | 11.16845 | 51.64158 | 2023-09-05 17:13 | 2023-09-05 17:53 | 0 | 0 | 173.3872 | 181.4772 | 210.0495 | 212.4985 | 0 | 0 |  | 0 | 0 | 2023-09-05 17:53 | 0.05986658 | 0.001392255 | 0.01245245 | 0.007613448 | 0.06128164 | 0.00602577 | 0.02340572 | 0.03746997 | 0.003968909 | 0 | 0 | 0.3485017 | 0.06650656 | 140.02 | 1 | 9.271489 | 1.068408 | 0 | 740.9372 | 735.1625 | 600.0749 | 0 | 0 | 0 | 2023-09-05 17:03 |  |  |  |  | 452.2146 | 0 | 4.74117 | 57.76497
68 | 2023-09-05 | 44786.95 | SCM415H | ×õÿ |  |  | B | SUJAL | 0 | 0.03698065 | 0.0231126 | 1.05674 | 0 | 0 | 0 | 0 | 0 | 2.021402 | 0 | 1.947459 | 5.183885 | 0 | 9.261561 | 4.814738 | 14.0763 | -0.2775222 | 13.79878 | 44.73677 | 63.04511 | 9.773751 | 1.873395 | 1.790384 | 3.050195 | 1575.062 | 0 | 692.8941 | 5316.035 | 81.41142 | -0.9609931 | 43.42019 | 17.94384 | 62.61177 | 2023-09-05 18:11 | 2023-09-05 18:54 | 0 | 0 | 177.9246 | 190.1136 | 192.4997 | 226.5805 | 0 | 0 |  | 0 | 0 | 2023-09-05 18:47 | 0.2698442 | 0.002841285 | 0.0246215 | 0.0101941 | 0.07104802 | 0.006584934 | 0.02666163 | 0.01627038 | 0.003535155 | 0 | 0 | 0.2616157 | 0.2297819 | 132.8783 | 1.00278 | 9.197096 | 1.12814 | 0 | 923.0864 | 867.2474 | 695.0095 | 0 | 0 | 0 | 2023-09-05 17:53 |  |  |  |  | 419.0263 | 0 | 4.464744 | 59.01564
69 | 2023-09-05 | 46021 | SCM415H | ×õÿ |  |  | B | SUJAL | 0 | 0.1020785 | 0.04603991 | 0.9851931 | 0 | 0 | 0 | 0 | 0 | 2.030259 | 0 | 1.95295 | 5 | 0 | 9.048758 | 4.492998 | 13.54176 | -0.4213521 | 13.1204 | 45.80127 | 64.40747 | 9.817969 | 1.568778 | 2.014609 | 2.604473 | 1714.151 | 0 | 647.0468 | 5819.303 | 86.70552 | -1 | 38.3309 | 8.487095 | 49.87821 | 2023-09-05 19:03 | 2023-09-05 19:41 | 0 | 0 | 186.8722 | 202.0497 | 195.4364 | 215.8556 | 0 | 0 |  | 0 | 0 | 2023-09-05 19:36 | 0.07406158 | 0.004136524 | 0.0164181 | 0.01010913 | 0.06874418 | 0.007278068 | 0.0215444 | 0.01435918 | 0.003731874 | 0 | 0 | 0.07848465 | 0.08245272 | 133.0389 | 1.023574 | 7.369044 | 1.124948 | 0 | 827.4178 | 846.5601 | 616.987 | 0 | 0 | 0 | 2023-09-05 18:54 |  |  |  |  | 269.9989 | 0 | 4.9131 | 55.5648
70 | 2023-09-05 | 46021 | 41CR4 | ×õÿ |  |  | B | SUJAL | 0 | 0.02432767 | 0.009163787 | 1.038688 | 0 | 0 | 0 | 0 | 0 | 2.02768 | 0 | 1.920535 | 5.295403 | 0 | 13.24048 | 5.22926 | 18.46974 | -0.521482 | 17.94826 | 42.72185 | 68.16099 | 11.04381 | 2.418216 | 0.9885283 | 4.392604 | 1513.121 | 0 | 492.0839 | 10518.79 | 161.175 | -1 | 30.80701 | 25.55875 | 58.9342 | 2023-09-05 20:06 | 2023-09-05 20:38 | 0 | 0 | 182.6485 | 202.0747 | 197.0911 | 233.6768 | 0 | 0 |  | 0 | 0 | 2023-09-05 20:33 | 0.3679025 | 0.001883128 | 0.01472619 | 0.009687611 | 0.08801458 | 0.005727525 | 0.05448233 | 0.02352219 | 0.003579606 | 0 | 0 | 0.3319055 | 0.3350879 | 201.1839 | 1 | 6.298378 | 1.961539 | 0 | 892.0818 | 768.3634 | 547.9088 | 0 | 0 | 0 | 2023-09-05 19:41 |  |  |  |  | 312.9772 | 0 | 4.633743 | 55.41776
71 | 2023-09-05 | 46021 | 41CR4 | ×õÿ |  |  | B | SUJAL | 0 | 0.02844311 | 0.07640941 | 1.027943 | 0 | 0 | 0 | 0 | 0 | 2.073381 | 0 | 1.787483 | 5.194242 | 0 | 11.28192 | 4.981926 | 16.26385 | 0.3408251 | 16.60467 | 38.52383 | 62.6241 | 10.2259 | 2.041888 | 1.809383 | 3.486461 | 1718.21 | 0 | 453.9739 | 11003.03 | 183.8613 | -1 | 31.67124 | 9.706362 | 45.69838 | 2023-09-05 20:48 | 2023-09-05 21:22 | 0 | 0 | 183.9659 | 197.2914 | 197.7793 | 244.6962 | 0 | 0 |  | 0 | 0 | 2023-09-05 21:16 | 0.09162257 | 0.003473128 | 0.02404093 | 0.01381731 | 0.0788434 | 0.006138838 | 0.03680451 | 0.02864133 | 0.003232467 | 0 | 0 | 0.09188864 | 0.09579591 | 141.3532 | 1 | 7.588419 | 1.452358 | 0 | 732.8916 | 796.9923 | 545.4684 | 0 | 0 | 0 | 2023-09-05 20:38 |  |  |  |  | 297.28 | 0 | 4.9131 | 54.96767
72 | 2023-09-05 | 45895.1 | 41CR4 | ×õÿ |  |  | B | SUJAL | 0 | 0 | 0.02742537 | 1.011586 | 0 | 0 | 0 | 0 | 0 | 2.302302 | 0 | 2.026567 | 5.212577 | 0 | 13.26131 | 5.377776 | 18.63908 | -0.8738429 | 17.76524 | 40.84717 | 65.42034 | 10.64672 | 1.95888 | 1.92746 | 3.038123 | 1635.311 | 0 | 537.6061 | 12429.7 | 184.2421 | -0.9905476 | 33.53579 | 13.61821 | 46.84587 | 2023-09-05 21:36 | 2023-09-05 22:09 | 0 | 0 | 194.2657 | 206.4483 | 211.2363 | 229.3517 | 0 | 0 |  | 0 | 0 | 2023-09-05 22:03 | 0.2848072 | 0.001929306 | 0.02767894 | 0.0133203 | 0.0757553 | 0.006196861 | 0.03663081 | 0.02194725 | 0.003222556 | 0 | 0 | 0.2642376 | 0.2935103 | 123.1452 | 1.029069 | 7.668229 | 1.073997 | 0 | 667.5203 | 654.2653 | 484.2568 | 0 | 0 | 0 | 2023-09-05 21:22 |  |  |  |  | 306.3137 | 1.067614 | 4.679107 | 59.40102
73 | 2023-09-05 | 43916 | 41CR4 | ×õÿ |  |  | C | RAHUL | 0 | 0.09237599 | 0.2174136 | 0.9512615 | 0 | 0 | 0 | 0 | 0 | 1.947341 | 0 | 1.806453 | 5 | 0 | 14.66326 | 4.984498 | 19.64776 | 0.7717077 | 20.41946 | 39.25459 | 59.83165 | 10.41161 | 2.420062 | 1.248154 | 3.897864 | 1616.015 | 0 | 424.139 | 11408.36 | 204.3174 | -1 | 44.28268 | 11.35405 | 55.79705 | 2023-09-05 22:20 | 2023-09-05 23:06 | 0 | 0 | 186.9796 | 207.301 | 186.4497 | 216.8428 | 0 | 0 |  | 0 | 0 | 2023-09-05 22:47 | 0.3038972 | 0.002239578 | 0.02732877 | 0.01641229 | 0.06639869 | 0.006487858 | 0.05194989 | 0.01810967 | 0.003181827 | 0 | 0 | 0.2724003 | 0.2853058 | 148.5352 | 1.037782 | 5.780088 | 1.585068 | 0 | 887.9365 | 801.8408 | 511.5773 | 0 | 0 | 0 | 2023-09-05 22:09 |  |  |  |  | 433.2211 | 0 | 4.758576 | 56.77966
74 | 2023-09-05 | 44083.34 | S35C | ×õÿ |  |  | C | RAHUL | 0 | 0.1379201 | 0.1438687 | 0.9756696 | 0 | 0 | 0 | 0 | 0 | 2.036497 | 0 | 2.107818 | 5.073376 | 0 | 16.93066 | 5.223103 | 22.15376 | -0.9640825 | 21.18968 | 40.95034 | 69.03583 | 10.24972 | 2.330993 | 0.6004883 | 4.044867 | 1611.632 | 0 | 473.3175 | 11276.76 | 171.3016 | -1 | 38.70003 | 11.56587 | 46.86861 | 2023-09-05 23:17 | 2023-09-05 23:53 | 0 | 0 | 204.9253 | 197.9756 | 199.7876 | 226.1925 | 0 | 0 |  | 0 | 0 | 2023-09-05 23:44 | 0.04677714 | 0.001402364 | 0.01842348 | 0.02463252 | 0.08532722 | 0.009274966 | 0.06706392 | 0.01786334 | 0.002753024 | 0 | 0 | 0.05631623 | 0.05158195 | 161.4891 | 1 | 7.621215 | 2.061025 | 0 | 882.9739 | 714.1706 | 477.2571 | 0 | 0 | 0 | 2023-09-05 23:06 |  |  |  |  | 328.0931 | 0 | 4.232814 | 54.27798
75 | 2023-09-06 | 44010 | S35C | ×õÿ |  |  | C | RAHUL | 0 | 0.2575951 | 0.0549953 | 0.9434406 | 0 | 0 | 0 | 0 | 0 | 1.822851 | 0 | 2.054039 | 5 | 0 | 11.77759 | 5.050648 | 16.82824 | 1.350785 | 18.17902 | 42.5983 | 70.2918 | 10.25966 | 1.698279 | 2.512774 | 2.128412 | 1663.677 | 0 | 526.0984 | 10189.57 | 152.7747 | -1 | 39.43027 | 11.41003 | 46.28374 | 2023-09-06 00:04 | 2023-09-06 00:42 | 0 | 0 | 198.5968 | 197.7668 | 214.65 | 237.6748 | 0 | 0 |  | 0 | 0 | 2023-09-06 00:35 | 0.04698701 | 0.001770742 | 0.02524693 | 0.02967315 | 0.09191799 | 0.005764531 | 0.07299554 | 0.01469286 | 0.003291515 | 0 | 0 | 0.04927064 | 0.04959645 | 97.24304 | 1 | 7.182549 | 0.5065678 | 0 | 820.9247 | 648.6373 | 488.7978 | 0 | 0 | 0 | 2023-09-05 23:53 |  |  |  |  | 399.8235 | 0 | 4.232814 | 52.89572
76 | 2023-09-06 | 43916 | S35C | ×õÿ |  |  | C | RAHUL | 0 | 0.02732918 | 0.1239836 | 0.9863896 | 0 | 0 | 0 | 0 | 0 | 2.196578 | 0 | 2.083376 | 5 | 0 | 10.93941 | 4.774982 | 15.71439 | -0.5043659 | 15.21002 | 43.70594 | 66.33752 | 10.31582 | 1.515853 | 0.9951098 | 3.107232 | 1762.901 | 0 | 588.4768 | 9631.525 | 129.2641 | -1 | 35.83064 | 9.300278 | 43.62167 | 2023-09-06 00:52 | 2023-09-06 01:27 | 0 | 0 | 204.9198 | 191.606 | 196.9159 | 272.1997 | 0 | 0 |  | 0 | 0 | 2023-09-06 01:26 | 0.06210076 | 0.000484112 | 0.01730185 | 0.01585849 | 0.08933613 | 0.006136717 | 0.05922467 | 0.02171741 | 0.003487159 | 0 | 0 | 0.368965 | 0.05778697 | 116.4204 | 1.035247 | 9.564643 | 1.664478 | 0 | 845.2987 | 896.3392 | 586.7538 | 0 | 0 | 0 | 2023-09-06 00:42 |  |  |  |  | 368.3557 | 0 | 4.620727 | 57.6768
77 | 2023-09-06 | 43916 | 100CR6 | ×õÿ |  |  | C | RAHUL | 0 | 0.03339567 | 0.0389036 | 0.9890384 | 0 | 0 | 0 | 0 | 0 | 2.009887 | 0 | 1.964167 | 5.209306 | 0 | 9.690081 | 5.420849 | 15.11093 | 0.01926347 | 15.13019 | 38.87163 | 53.37016 | 10.3106 | 2.07993 | 0.993666 | 4.239171 | 1618.103 | 0 | 471.6955 | 10978.04 | 172.7489 | -1 | 42.75274 | 28.3531 | 74.91278 | 2023-09-06 01:56 | 2023-09-06 02:42 | 0 | 0 | 204.4095 | 191.176 | 200.1512 | 226.6334 | 0 | 0 |  | 0 | 0 | 2023-09-06 02:24 | 0.06959081 | 0.002665745 | 0.01869779 | 0.01543444 | 0.1063983 | 0.005551765 | 0.06487035 | 0.01520958 | 0.002812224 | 0 | 0 | 0.07373937 | 0.07143591 | 159.7085 | 1 | 6.887744 | 1.717635 | 0 | 873.8146 | 831.777 | 550.4962 | 0 | 0 | 0 | 2023-09-06 01:27 |  |  |  |  | 291.5185 | 0 | 4.9131 | 51.40018
78 | 2023-09-06 | 43916 | 100CR6 | ×õÿ |  |  | C | RAHUL | 0 | 0.04642384 | 0.08590579 | 0.9938146 | 0 | 0 | 0 | 0 | 0 | 1.981213 | 0 | 2.108336 | 5 | 0 | 11.35988 | 4.858619 | 16.21849 | 1.375068 | 17.59356 | 44.3447 | 65.92564 | 9.487354 | 1.49089 | 1.349295 | 2.782714 | 1618.971 | 0 | 610.7994 | 10261.41 | 155.0061 | -1 | 37.6627 | 14.92182 | 45.34744 | 2023-09-06 02:56 | 2023-09-06 03:32 | 0 | 0 | 205.9752 | 211.0041 | 224.8831 | 248.8896 | 0 | 0 |  | 0 | 0 | 2023-09-06 03:31 | 0.04627114 | 0.002121794 | 0.01005261 | 0.01384863 | 0.09423319 | 0.006776738 | 0.04455127 | 0.01528832 | 0.003043931 | 0 | 0 | 0.138184 | 0.04724278 | 121.7643 | 1 | 5.909551 | 1.305244 | 0 | 811.2622 | 730.9919 | 452.71 | 0 | 0 | 0 | 2023-09-06 02:42 |  |  |  |  | 335.006 | 0 | 4.703524 | 53.88287
79 | 2023-09-06 | 46021 | 100CR6 | ×õÿ |  |  | C | RAHUL | 0 | 0.03006486 | 0.03635003 | 0.9753333 | 0 | 0 | 0 | 0 | 0 | 1.829375 | 0 | 1.942972 | 5.293383 | 0 | 12.04133 | 4.980313 | 17.02164 | 1.393959 | 18.4156 | 40.84715 | 65.4735 | 9.551508 | 1.676958 | 1.594732 | 3.232748 | 1650.972 | 0 | 532.1481 | 9434.637 | 145.1241 | -0.9688575 | 36.04213 | 14.97142 | 50.41291 | 2023-09-06 03:47 | 2023-09-06 04:23 | 0 | 0 | 199.7808 | 220.8643 | 199.0126 | 253.9194 | 0 | 0 |  | 0 | 0 | 2023-09-06 04:23 | 0.05479521 | 0.001437516 | 0.01237915 | 0.01049988 | 0.09904041 | 0.006332938 | 0.03489866 | 0.02464846 | 0.003297841 | 0 | 0 | 0.4008771 | 0.05024818 | 129.726 | 1.066235 | 7.319574 | 1.626513 | 0 | 799.0937 | 682.6318 | 605.1052 | 0 | 0 | 0 | 2023-09-06 03:32 |  |  |  |  | 363.541 | 0 | 4.561476 | 55.02448
80 | 2023-09-06 | 43916 | SCM415H | ×õÿ |  |  | C | RAHUL | 0 | 0.03332804 | 0.09952699 | 1.014149 | 0 | 0 | 0 | 0 | 0 | 1.823149 | 0 | 2.004832 | 5 | 0 | 15.98084 | 4.760937 | 20.74177 | -0.7175869 | 20.02419 | 37.16191 | 67.1953 | 9.642999 | 1.867708 | 2.809161 | 2.176987 | 1730.391 | 0 | 494.4094 | 11305.5 | 174.071 | -1 | 39.96922 | 11.51444 | 50.77299 | 2023-09-06 04:33 | 2023-09-06 05:13 | 0 | 0 | 204.2724 | 187.7522 | 225.8503 | 238.1168 | 0 | 0 |  | 0 | 0 | 2023-09-06 05:07 | 0.0490363 | 0.001778239 | 0.0109669 | 0.01152172 | 0.08969982 | 0.007116894 | 0.03429603 | 0.01768018 | 0.002830809 | 0 | 0 | 0.05227985 | 0.04657105 | 80.31451 | 1.019537 | 8.183217 | 0.5197532 | 0 | 842.2854 | 515.4253 | 584.535 | 0 | 0 | 0 | 2023-09-06 04:23 |  |  |  |  | 557.7137 | 0 | 4.9131 | 55.45937
81 | 2023-09-06 | 45118.58 | SCM415H | ×õÿ |  |  | C | RAHUL | 0 | 0.03588975 | 0.118951 | 1.012533 | 0 | 0 | 0 | 0 | 0 | 2.051088 | 0 | 1.950527 | 5 | 0 | 13.64563 | 4.575304 | 18.22094 | -2.126169 | 16.09477 | 40.1439 | 70.9262 | 10.25954 | 1.685313 | 2.26064 | 2.229047 | 1719.546 | 0 | 677.5989 | 10290.16 | 153.2052 | -1 | 36.09858 | 15.23429 | 55.18043 | 2023-09-06 05:27 | 2023-09-06 06:08 | 0 | 0 | 206.8581 | 219.5095 | 217.2813 | 247.7546 | 0 | 0 |  | 0 | 0 | 2023-09-06 05:59 | 0.07984668 | 0.001211891 | 0.01051523 | 0.008091171 | 0.08607185 | 0.006625352 | 0.03092521 | 0.01610727 | 0.002942716 | 0 | 0 | 0.07809998 | 0.07770755 | 83.71498 | 1 | 7.655809 | 0.5897699 | 0 | 856.0475 | 473.1968 | 687.17 | 0 | 0 | 0 | 2023-09-06 05:13 |  |  |  |  | 415.469 | 0 | 4.807657 | 59.23803
82 | 2023-09-06 | 44872.07 | SAE52100 | ×õÿ |  |  | A | AKASH/SUJAL | 0 | 0.05745136 | 0.07703134 | 0.8900808 | 0 | 0 | 0 | 0 | 0 | 2.105548 | 0 | 2.092007 | 5 | 0 | 15.47967 | 4.940284 | 20.41995 | 0.6909085 | 21.11086 | 38.03816 | 63.21762 | 10.17065 | 1.677932 | 2.003527 | 3.060611 | 1660.635 | 0 | 578.4375 | 9600.521 | 155.7711 | -0.9896303 | 44.12715 | 11.06671 | 54.54165 | 2023-09-06 06:18 | 2023-09-06 06:58 | 0 | 0 | 207.2394 | 224.4802 | 216.2141 | 243.5262 | 0 | 0 |  | 0 | 0 | 2023-09-06 06:52 | 0.09063733 | 0.0007854396 | 0.0192977 | 0.009660723 | 0.07032003 | 0.007471053 | 0.05333275 | 0.01768019 | 0.003397493 | 0 | 0 | 0.08058036 | 0.08151141 | 97.067 | 1.068601 | 7.153806 | 1.142308 | 0 | 715.4303 | 572.8978 | 452.529 | 0 | 0 | 0 | 2023-09-06 06:08 |  |  |  |  | 443.8802 | 0 | 4.9131 | 57.81535
83 | 2023-09-06 | 43916 | SAE52100 | ×õÿ |  |  | A | AKASH/SUJAL | 0 | 0.1275618 | 0.01614866 | 1.035662 | 0 | 0 | 0 | 0 | 0 | 1.882387 | 0 | 1.828515 | 5.403768 | 0 | 9.844996 | 4.974049 | 14.81904 | -0.3978074 | 14.42124 | 42.29853 | 70.75082 | 10.29253 | 2.412059 | 2.433714 | 2.863199 | 1573.282 | 0 | 698.14 | 7364.242 | 102.5068 | -0.9871201 | 39.58399 | 13.60268 | 59.1558 | 2023-09-06 07:12 | 2023-09-06 07:59 | 0 | 0 | 222.1605 | 232.7446 | 208.8392 | 261.716 | 0 | 0 |  | 0 | 0 | 2023-09-06 07:47 | 0.5314301 | 0.002278393 | 0.01899459 | 0.01221248 | 0.0753755 | 0.007007769 | 0.06474007 | 0.01459301 | 0.003239102 | 0 | 0 | 0.5724312 | 0.5592517 | 143.3052 | 1.019187 | 7.380255 | 0.5089432 | 0 | 969.5304 | 946.0148 | 625.9496 | 0 | 0 | 0 | 2023-09-06 06:58 |  |  |  |  | 563.4884 | 0 | 4.47513 | 56.07086
84 | 2023-09-06 | 46021 | SAE52100 | ûÿ¿ |  |  | A | AKASH/SUJAL | 0 | 0.1554967 | 0.05764235 | 0.9471543 | 0 | 0 | 0 | 0 | 0 | 2.03335 | 0 | 1.787445 | 5 | 0 | 13.25348 | 5.012946 | 18.26643 | 0.3909377 | 18.65737 | 36.79097 | 67.36019 | 10.46716 | 1.921755 | 1.450567 | 3.058751 | 1546.146 | 0 | 477.5647 | 11757.35 | 175.573 | -1 | 17.682 | 26.57298 | 41.50209 | 2023-09-06 08:24 | 2023-09-06 08:43 | 0 | 0 | 208.4306 | 218.6538 | 245.1582 | 273.5046 | 0 | 0 |  | 0 | 0 | 2023-09-06 08:39 | 0.06887222 | 0.0006747521 | 0.01936606 | 0.01430281 | 0.08723021 | 0.004820313 | 0.08315192 | 0.01447886 | 0.003183542 | 0 | 0 | 0.07071659 | 0.06740373 | 117.8101 | 1.076267 | 7.718396 | 1.039443 | 0 | 766.9884 | 571.9544 | 434.5354 | 0 | 0 | 0 | 2023-09-06 07:59 |  |  |  |  | 303.2264 | 0 | 4.619336 | 50.58658
85 | 2023-09-06 | 44411.37 | EN8D | û÷ÿ |  |  | A | AKASH/SUJAL | 0 | 0.1999816 | 0.04315181 | 0.9663704 | 0 | 0 | 0 | 0 | 0 | 2.157279 | 0 | 2.148505 | 5 | 0 | 14.15337 | 4.541111 | 18.69448 | 0.8012894 | 19.49577 | 46.56654 | 68.5613 | 10.3512 | 2.447238 | 1.743952 | 3.378858 | 1580.779 | 0 | 561.3281 | 11400.11 | 143.3045 | -1 | 32.67131 | 13.66537 | 47.32127 | 2023-09-06 08:56 | 2023-09-06 09:31 | 0 | 0 | 214.735 | 222.1388 | 231.0041 | 234.2443 | 0 | 0 |  | 0 | 0 | 2023-09-06 09:24 | 0.8352645 | 0.005209494 | 0.0251999 | 0.01653694 | 0.09956701 | 0.004895995 | 0.04394119 | 0.01559217 | 0.003170863 | 0 | 0 | 0.7879074 | 0.825301 | 120.5974 | 1.03773 | 7.702279 | 1.21417 | 0 | 760.3749 | 767.3514 | 624.8011 | 0 | 0 | 0 | 2023-09-06 08:43 |  |  |  |  | 446.4678 | 0 | 4.791198 | 54.2812
86 | 2023-09-06 | 46021 | EN8D | »»¿ |  |  | A | AKASH/SUJAL | 0 | 0.1128857 | 0.03421633 | 1.043389 | 0 | 0 | 0 | 0 | 0 | 2.169669 | 0 | 1.992826 | 5.047449 | 0 | 13.50883 | 4.648837 | 18.15766 | 2.013898 | 20.17156 | 47.06984 | 64.12207 | 9.865436 | 2.000881 | 1.924098 | 3.257314 | 1447.947 | 0 | 570.7225 | 10962.3 | 148.9399 | -1 | 42.19133 | 10.60778 | 51.90321 | 2023-09-06 09:42 | 2023-09-06 10:22 | 0 | 0 | 237.0933 | 214.4085 | 218.8059 | 278.9111 | 0 | 0 |  | 0 | 0 | 2023-09-06 10:16 | 0.1927637 | 0.001045724 | 0.02763128 | 0.01825904 | 0.07259616 | 0.005979121 | 0.05644792 | 0.02474581 | 0.003161052 | 0 | 0 | 0.202932 | 0.1960232 | 120.7617 | 1.026514 | 6.798048 | 1.099786 | 0 | 857.1662 | 741.6449 | 535.5946 | 0 | 0 | 0 | 2023-09-06 09:31 |  |  |  |  | 353.6107 | 0 | 4.744242 | 62.76531
87 | 2023-09-06 | 44872.87 | SAE15B41 | ÿýÿ |  |  | A | AKASH/SUJAL | 0 | 0.02110703 | 0.05373162 | 1.032668 | 0 | 0 | 0 | 0 | 0 | 1.954157 | 0 | 2.004621 | 5 | 0 | 18.80538 | 2.900957 | 21.70633 | -0.4213512 | 21.28498 | 42.41692 | 60.60807 | 9.868969 | 2.602056 | 1.692818 | 3.60868 | 1673.087 | 0 | 536.2949 | 11148.21 | 152.2441 | -1 | 40.29442 | 12.41994 | 50.15145 | 2023-09-06 10:35 | 2023-09-06 11:14 | 0 | 0 | 237.9496 | 208.4686 | 217.682 | 276.9503 | 0 | 0 |  | 0 | 0 | 2023-09-06 11:06 | 0.4787332 | 0.0009489779 | 0.02344752 | 0.01429226 | 0.06842046 | 0.005826469 | 0.04519054 | 0.02186073 | 0.003177686 | 0 | 0 | 0.43726 | 0.4572062 | 126.7805 | 1.005399 | 6.627657 | 1.121838 | 0 | 755.7256 | 663.4416 | 521.8406 | 0 | 0 | 0 | 2023-09-06 10:22 |  |  |  |  | 268.2254 | 0 | 4.9131 | 51.18807
88 | 2023-09-06 | 44046.19 | SAE15B41 | ¯½w |  |  | A | AKASH/SUJAL | 0 | 0.03408777 | 0.05264835 | 1.002916 | 0 | 0 | 0 | 0 | 0 | 2.029369 | 0 | 1.953353 | 5 | 0 | 17.83542 | 2.993865 | 20.82928 | 0.386111 | 21.21539 | 38.47735 | 62.08228 | 9.130401 | 2.106486 | 1.650219 | 2.919945 | 1577.493 | 0 | 520.0198 | 13590.51 | 197.9213 | -1 | 44.72573 | 15.83556 | 60.33505 | 2023-09-06 11:29 | 2023-09-06 12:12 | 0 | 0 | 229.2675 | 221.9604 | 228.2601 | 259.9202 | 0 | 0 |  | 0 | 0 | 2023-09-06 12:05 | 0.06195838 | 0.001563342 | 0.01354293 | 0.009659786 | 0.08803848 | 0.005465102 | 0.01990876 | 0.01266151 | 0.002684867 | 0 | 0 | 0.06024108 | 0.05928994 | 113.4737 | 1.007628 | 7.639042 | 0.7839976 | 0 | 883.691 | 638.4591 | 358.3881 | 0 | 0 | 0 | 2023-09-06 11:14 |  |  |  |  | 401.8424 | 0 | 4.456847 | 44.18377
89 | 2023-09-06 | 45519.28 | 16MNCR5 | ÷ûÿ |  |  | A | AKASH/SUJAL | 0 | 0.0705844 | 0.03454784 | 0.9821942 | 0 | 0 | 0 | 0 | 0 | 1.986556 | 0 | 2.019212 | 5.529143 | 0 | 13.17989 | 4.979396 | 18.15928 | -0.1368694 | 18.02242 | 44.18269 | 65.03344 | 8.590837 | 2.443163 | 1.508795 | 3.314902 | 1724.326 | 0 | 541.7455 | 12331.92 | 166.5776 | -0.9535171 | 36.7486 | 38.81584 | 75.25195 | 2023-09-06 12:49 | 2023-09-06 13:27 | 0 | 0 | 195.5856 | 216.344 | 210.6387 | 281.8693 | 0 | 0 |  | 0 | 0 | 2023-09-06 13:22 | 0.06047772 | 0.000988741 | 0.0218043 | 0.00798722 | 0.08177424 | 0.005939179 | 0.0453927 | 0.01738413 | 0.003121616 | 0 | 0 | 0.05918179 | 0.06330564 | 135.2101 | 1.011345 | 9.707224 | 0.9830841 | 0 | 859.6267 | 875.7208 | 717.1017 | 0 | 0 | 0 | 2023-09-06 12:12 |  |  |  |  | 303.4869 | 0 | 4.9131 | 54.26346
90 | 2023-09-06 | 44078.23 | 16MNCR5 | m¿· |  |  | A | AKASH/SUJAL | 0 | 0.05000659 | 0.03743299 | 0.9996358 | 0 | 0 | 0 | 0 | 0 | 1.979382 | 0 | 1.848845 | 5.280537 | 0 | 14.39869 | 4.705024 | 19.10372 | 1.868727 | 20.97245 | 47.08573 | 70.84842 | 10.20769 | 2.566108 | 1.552455 | 3.632017 | 1741.677 | 0 | 578.7774 | 10530.11 | 147.3508 | -0.9610556 | 36.90797 | 10.404 | 49.25989 | 2023-09-06 13:37 | 2023-09-06 14:13 | 0 | 0 | 247.0754 | 210.9681 | 222.2662 | 287.0229 | 0 | 0 |  | 0 | 0 | 2023-09-06 14:07 | 0.288824 | 0.00139808 | 0.02190297 | 0.01328133 | 0.06602478 | 0.006347567 | 0.06356926 | 0.02298479 | 0.002607975 | 0 | 0 | 0.2726198 | 0.264298 | 134.1425 | 1.009366 | 7.956225 | 1.007147 | 0 | 851.0714 | 734.0282 | 549.0777 | 0 | 0 | 0 | 2023-09-06 13:27 |  |  |  |  | 312.8906 | 0 | 4.771281 | 51.05704
91 | 2023-09-06 | 46021 | 16MNCR5 | µ¯¿ |  |  | A | AKASH/SUJAL | 0 | 0.005684101 | 0.08055494 | 1.018823 | 0 | 0 | 0 | 0 | 0 | 1.944826 | 0 | 1.986694 | 5 | 0 | 15.78251 | 4.837024 | 20.61954 | -0.3239196 | 20.29562 | 43.704 | 71.01229 | 10.63047 | 2.75823 | 1.035367 | 3.83893 | 1560.536 | 0 | 562.7904 | 11392.42 | 158.3649 | 418.9086 | 40.00801 | 10.06241 | 48.71823 | 2023-09-06 14:23 | 2023-09-06 15:01 | 0 | 0 | 222.7103 | 231.1658 | 244.9453 | 282.1449 | 0 | 0 |  | 0 | 0 | 2023-09-06 14:56 | 0.09625163 | 0.002464801 | 0.0180398 | 0.01211211 | 0.07175636 | 0.007218367 | 0.06052449 | 0.01721049 | 0.00299641 | 0 | 0 | 0.08493809 | 0.08786428 | 108.8269 | 1 | 9.697103 | 0.9911981 | 0 | 757.6819 | 617.1892 | 569.8628 | 0 | 0 | 0 | 2023-09-06 14:13 |  |  |  |  | 492.4533 | 0 | 4.627144 | 59.96056
92 | 2023-09-06 | 43916 | SCM420H2V2 | m·¿ |  |  | B | ANURAG | 0 | 0 | 0.1124295 | 0.9258349 | 0 | 0 | 0 | 0 | 0 | 1.978838 | 0 | 1.961921 | 5.040011 | 0 | 8.377065 | 5.041102 | 13.41817 | -0.6038588 | 12.81431 | 40.72267 | 56.83837 | 10.36386 | 2.146982 | 1.212274 | 3.465842 | 1801.167 | 0 | 638.6734 | 6214.214 | 93.43802 | -1 | 40.43095 | 17.57919 | 55.13086 | 2023-09-06 15:18 | 2023-09-06 15:59 | 0 | 0 | 193.8775 | 216.3106 | 227.2948 | 293.8784 | 0 | 0 |  | 0 | 0 | 2023-09-06 15:51 | 0.2980788 | 0.0009612892 | 0.02058355 | 0.01434281 | 0.07834164 | 0.006168696 | 0.05726167 | 0.01863541 | 0.003561053 | 0 | 0 | 0.3426776 | 0.3286279 | 158.7686 | 1.036856 | 9.300843 | 1.296466 | 0 | 788.4616 | 737.166 | 583.1324 | 0 | 0 | 0 | 2023-09-06 15:01 |  |  |  |  | 377.772 | 0 | 4.500092 | 50.36092
93 | 2023-09-06 | 46021 | SCM420H2V2 | ·ë{ |  |  | B | ANURAG | 0 | 0 | 0.02088865 | 1.006706 | 0 | 0 | 0 | 0 | 0 | 2.012568 | 0 | 2.126858 | 5.448197 | 0 | 11.24251 | 0 | 11.24251 | 0.3253205 | 11.56783 | 45.73008 | 64.24314 | 9.131462 | 1.811361 | 1.726886 | 2.56523 | 1663.061 | 0 | 592.8713 | 4764.217 | 66.57506 | -0.8797611 | 47.23554 | 9.377219 | 58.47937 | 2023-09-06 16:09 | 2023-09-06 16:56 | 0 | 0 | 231.41 | 229.3542 | 238.7737 | 280.9997 | 0 | 0 |  | 0 | 0 | 2023-09-06 16:47 | 0.3485915 | 0.001013613 | 0.03701161 | 0.02496735 | 0.05709803 | 0.009581914 | 0.05892774 | 0.02191481 | 0.003282351 | 0 | 0 | 0.1072298 | 0.3986436 | 130.5052 | 1 | 8.542032 | 1.11346 | 0 | 871.5869 | 804.0157 | 611.6133 | 0 | 0 | 0 | 2023-09-06 15:59 |  |  |  |  | 433.3204 | 6.322883 | 4.9131 | 56.44014
94 | 2023-09-06 | 46021 | SCM420H2V2 | û¿w |  |  | B | ANURAG | 0 | -0.02886392 | 0.02175437 | 0.967366 | 0 | 0 | 0 | 0 | 0 | 2.064325 | 0 | 1.948396 | 5.081479 | 0 | 11.28545 | 0 | 11.28545 | -0.4071192 | 10.87833 | 45.91092 | 61.43425 | 9.292683 | 2.020555 | 2.415219 | 2.422818 | 1577.667 | 0 | 521.2139 | 5925.239 | 87.10768 | -1 | 36.17666 | 10.36624 | 42.06469 | 2023-09-06 17:06 | 2023-09-06 17:43 | 0 | 0 | 246.1478 | 244.3976 | 236.4369 | 297.527 | 0 | 0 |  | 0 | 0 | 2023-09-06 17:36 | 0.314626 | 0.001410499 | 0.0247259 | 0.0194613 | 0.05953091 | 0.0067867 | 0.07835161 | 0.01759638 | 0.003159646 | 0 | 0 | 0.3278102 | 0.3226821 | 135.316 | 1 | 8.139413 | 0.6338445 | 0 | 758.4308 | 817.1215 | 588.0317 | 0 | 0 | 0 | 2023-09-06 16:56 |  |  |  |  | 363.6498 | 0 | 4.9131 | 54.65164
95 | 2023-09-06 | 46021 | S48C | ¯¿¿ |  |  | B | ANURAG | 0 | 0.04979802 | 0.008724762 | 0.9380112 | 0 | 0 | 0 | 0 | 0 | 1.91808 | 0 | 2.01344 | 5 | 0 | 10.62239 | 5.368299 | 15.99069 | -2.552086 | 13.4386 | 41.84002 | 62.65205 | 10.30501 | 2.136598 | 1.508694 | 2.695945 | 1597.39 | 0 | 520.0854 | 8571.999 | 144.6253 | -1 | 36.82197 | 10.73825 | 50.76096 | 2023-09-06 17:53 | 2023-09-06 18:30 | 0 | 0 | 243.3762 | 228.6567 | 237.1808 | 262.9532 | 0 | 0 |  | 0 | 0 | 2023-09-06 18:26 | 0.2514483 | 0.001909644 | 0.02854216 | 0.02216353 | 0.08044893 | 0.005908262 | 0.08067571 | 0.0141952 | 0.003490886 | 0 | 0 | 0.2383461 | 0.2480671 | 112.3325 | 1 | 10.56533 | 0.6641981 | 0 | 813.1682 | 715.4554 | 516.7681 | 0 | 0 | 0 | 2023-09-06 17:43 |  |  |  |  | 397.769 | 0 | 4.666661 | 58.57912
96 | 2023-09-06 | 46021 | S48C | ¿{¿ |  |  | B | ANURAG | 0 | 0 | 0.1108719 | 1.002263 | 0 | 0 | 0 | 0 | 0 | 2.073686 | 0 | 2.073708 | 5 | 0 | 10.68024 | 4.946056 | 15.62629 | -0.3413074 | 15.28499 | 42.62842 | 61.58591 | 10.61519 | 1.653299 | 1.093022 | 3.351984 | 1635.179 | 0 | 587.8529 | 8868.399 | 118.1653 | -0.9787204 | 36.09157 | 9.62462 | 37.6223 | 2023-09-06 18:40 | 2023-09-06 19:14 | 0 | 0 | 226.7429 | 224.4521 | 230.1266 | 279.0254 | 0 | 0 |  | 0 | 0 | 2023-09-06 19:10 | 0.4103644 | 0.001277027 | 0.02207096 | 0.02121979 | 0.07750872 | 0.006714997 | 0.09661387 | 0.02039968 | 0.003658477 | 0 | 0 | 0.40986 | 0.3707592 | 134.2349 | 1.087438 | 9.376916 | 1.759767 | 0 | 781.4914 | 632.4618 | 449.1561 | 0 | 0 | 0 | 2023-09-06 18:30 |  |  |  |  | 337.264 | 0 | 4.720162 | 57.96978
97 | 2023-09-06 | 43916 | SUP9 | û{« |  |  | B | ANURAG | 0 | 0 | 0.05454784 | 1.012472 | 0 | 0 | 0 | 0 | 0 | 2.012012 | 0 | 2.014719 | 5 | 0 | 8.554917 | 4.362581 | 12.9175 | -0.6493198 | 12.26818 | 45.57688 | 64.54749 | 9.96395 | 1.566894 | 0.6753404 | 3.336005 | 1601.642 | 0 | 615.0957 | 6813.662 | 115.4867 | -1 | 33.00031 | 13.79828 | 49.01932 | 2023-09-06 19:28 | 2023-09-06 20:04 | 0 | 0 | 233.0027 | 226.8256 | 228.5553 | 267.7533 | 0 | 0 |  | 0 | 0 | 2023-09-06 19:58 | 0.3733742 | 0.0006393215 | 0.02567976 | 0.01833057 | 0.07764411 | 0.007854647 | 0.0918935 | 0.023004 | 0.00324308 | 0 | 0 | 0.3775375 | 0.3692996 | 151.166 | 1 | 8.893182 | 1.6879 | 0 | 819.5526 | 680.7416 | 560.6175 | 0 | 0 | 0 | 2023-09-06 19:14 |  |  |  |  | 851.3376 | 0 | 4.503055 | 51.81293
98 | 2023-09-06 | 43916 | C45 | û÷ë |  |  | B | ANURAG | 0 | 0.04653598 | 0.02470056 | 0.9112235 | 0 | 0 | 0 | 0 | 0 | 2.096642 | 0 | 2.007932 | 5 | 0 | 11.27484 | 5.001043 | 16.27588 | 0.8937058 | 17.16959 | 45.01609 | 64.33077 | 9.495303 | 1.704068 | 1.785767 | 2.867348 | 1731.176 | 0 | 570.0792 | 10078.39 | 154.7372 | -0.9820905 | 40.30174 | 13.29673 | 53.44827 | 2023-09-06 20:18 | 2023-09-06 20:56 | 0 | 0 | 236.4231 | 233.7081 | 242.7144 | 284.0443 | 0 | 0 |  | 0 | 0 | 2023-09-06 20:55 | 0.0801267 | 0.005903522 | 0.01819036 | 0.009462741 | 0.06213993 | 0.007058425 | 0.03904846 | 0.01926731 | 0.003162529 | 0 | 0 | 0.4951278 | 0.07883022 | 110.1747 | 1.039645 | 8.428218 | 1.113833 | 0 | 953.6343 | 694.7157 | 527.777 | 0 | 0 | 0 | 2023-09-06 20:04 |  |  |  |  | 507.179 | 0 | 4.623566 | 54.83344
99 | 2023-09-06 | 45022.01 | S48CS1V | Ûë |  |  | B | ANURAG | 0 | 0.04273842 | 0.0418223 | 0.9880661 | 0 | 0 | 0 | 0 | 0 | 1.659781 | 0 | 1.905189 | 5.136599 | 0 | 14.64641 | 4.655059 | 19.30147 | 0.820741 | 20.12221 | 38.45566 | 58.83456 | 10.47905 | 2.223649 | 1.838051 | 2.683888 | 1672.686 | 0 | 526.7034 | 11915.09 | 175.5516 | -1 | 35.93331 | 22.68613 | 58.50111 | 2023-09-06 21:18 | 2023-09-06 21:55 | 0 | 0 | 244.8316 | 229.9248 | 233.4315 | 289.3768 | 0 | 0 |  | 0 | 0 | 2023-09-06 21:48 | 0.2067819 | 0.0009786362 | 0.02239913 | 0.01550087 | 0.07230776 | 0.005388664 | 0.05975394 | 0.01490664 | 0.003362809 | 0 | 0 | 0.2177986 | 0.2187824 | 103.7267 | 1.011636 | 7.670142 | 0.503917 | 0 | 676.0819 | 671.1982 | 526.6117 | 0 | 0 | 0 | 2023-09-06 20:56 |  |  |  |  | 388.2986 | 0 | 4.9131 | 60.80218
100 | 2023-09-06 | 45985.22 | S48CS1V | ·÷Û |  |  | C | RAHUL | 0 | 0.01841095 | 0.004061875 | 1.033624 | 0 | 0 | 0 | 0 | 0 | 2.098653 | 0 | 2.04964 | 5.403498 | 0 | 7.305442 | 5.045858 | 12.3513 | -1.453304 | 10.898 | 48.38271 | 63.67647 | 10.31286 | 1.417284 | 1.902835 | 1.948589 | 1624.422 | 0 | 658.787 | 6336.532 | 92.81009 | -0.9956811 | 39.58912 | 14.25985 | 61.89492 | 2023-09-06 22:08 | 2023-09-06 22:50 | 0 | 0 | 233.0073 | 213.5717 | 233.2039 | 285.873 | 0 | 0 |  | 0 | 0 | 2023-09-06 22:39 | 0.2588606 | 0.0004219178 | 0.02106629 | 0.018183 | 0.06864385 | 0.005850755 | 0.07315746 | 0.01537596 | 0.0031548 | 0 | 0 | 0.254028 | 0.231963 | 108.7087 | 1.018553 | 7.669463 | 0.7682212 | 0 | 903.5491 | 902.8615 | 690.4138 | 0 | 0 | 0 | 2023-09-06 21:55 |  |  |  |  | 305.2393 | 0 | 4.9131 | 58.40041
101 | 2023-09-06 | 46021 | S48CS1V | ·÷ï |  |  | C | RAHUL | 0 | 0.01869758 | 0.1527869 | 1.037897 | 0 | 0 | 0 | 0 | 0 | 1.947214 | 0 | 2.017165 | 5 | 0 | 12.41197 | 4.246826 | 16.6588 | 0.731312 | 17.39011 | 46.44738 | 67.0804 | 10.67362 | 1.760589 | 0.9771068 | 2.836412 | 1649.154 | 0 | 477.3552 | 10748.5 | 158.1832 | -1 | 29.30278 | 22.33283 | 53.36194 | 2023-09-06 23:10 | 2023-09-06 23:42 | 0 | 0 | 247.3781 | 224.4384 | 205.3677 | 303.6727 | 0 | 0 |  | 0 | 0 | 2023-09-06 23:39 | 0.1172403 | 0.001704563 | 0.01891756 | 0.01600238 | 0.06117303 | 0.007432751 | 0.07361305 | 0.01873715 | 0.003492734 | 0 | 0 | 0.1131323 | 0.1135342 | 127.14 | 1 | 6.254619 | 1.406504 | 0 | 795.4354 | 818.0504 | 621.8069 | 0 | 0 | 0 | 2023-09-06 22:50 |  |  |  |  | 294.5989 | 0 | 4.657746 | 54.23975
102 | 2023-09-06 | 45246.04 | S45C | ÛÛw |  |  | C | RAHUL | 0 | 0.01487713 | 0.09505429 | 1.041133 | 0 | 0 | 0 | 0 | 0 | 2.114572 | 0 | 1.944933 | 5 | 0 | 13.26393 | 4.775938 | 18.03986 | 0.02710594 | 18.06697 | 39.1363 | 64.60863 | 9.839136 | 2.27579 | 0.7541512 | 3.731206 | 1607.199 | 0 | 468.2253 | 12382.42 | 202.041 | -0.9691606 | 50.04649 | 9.611584 | 61.27932 | 2023-09-06 23:51 | 2023-09-07 00:40 | 0 | 0 | 265.4249 | 209.8333 | 242.8611 | 257.5384 | 0 | 0 |  | 0 | 0 | 2023-09-07 00:18 | 0.318557 | 0.001087095 | 0.02333724 | 0.02181115 | 0.06393449 | 0.006614698 | 0.05824399 | 0.01778276 | 0.003279426 | 0 | 0 | 0.2776386 | 0.3186363 | 156.6657 | 1.02727 | 8.946855 | 2.052277 | 0 | 967.2687 | 730.066 | 552.2664 | 0 | 0 | 0 | 2023-09-06 23:42 |  |  |  |  | 283.2262 | 0 | 4.327264 | 58.32008
103 | 2023-09-07 | 44091.34 | S45C | ¿·· |  |  | C | RAHUL | 0 | 0.01789317 | 0.03772037 | 1.085622 | 0 | 0 | 0 | 0 | 0 | 1.930257 | 0 | 2.059657 | 5 | 0 | 11.83874 | 5.084468 | 16.92321 | 0.3560303 | 17.27924 | 43.56303 | 66.9523 | 10.42993 | 1.168131 | 1.63377 | 1.935383 | 1584.419 | 0 | 493.5216 | 11831.31 | 157.7111 | -1 | 40.16852 | 31.95252 | 75.69684 | 2023-09-07 01:16 | 2023-09-07 01:54 | 0 | 0 | 231.4247 | 221.5106 | 235.7835 | 255.4626 | 0 | 0 |  | 0 | 0 | 2023-09-07 01:52 | 0.05355392 | 0.001021218 | 0.01628987 | 0.01565063 | 0.08218749 | 0.006990523 | 0.06736392 | 0.01618463 | 0.003345028 | 0 | 0 | 0.2866191 | 0.04699296 | 83.79992 | 1.037455 | 7.524253 | 0.9772492 | 0 | 836.9548 | 804.4006 | 553.7812 | 0 | 0 | 0 | 2023-09-07 00:40 |  |  |  |  | 377.2681 | 0 | 4.399982 | 61.6559
104 | 2023-09-07 | 44909.85 | S48CS1V | ûÛ» |  |  | C | RAHUL | 0 | 0.03096635 | 0.06779447 | 1.013278 | 0 | 0 | 0 | 0 | 0 | 2.041764 | 0 | 1.94288 | 5 | 0 | 11.0607 | 4.710388 | 15.77109 | 0.8132601 | 16.58435 | 43.05056 | 60.97132 | 10.16957 | 1.155008 | 1.526805 | 2.30623 | 1611.669 | 0 | 449.0318 | 8683.997 | 123.2707 | -1 | 40.47023 | 9.217725 | 51.2629 | 2023-09-07 02:03 | 2023-09-07 02:43 | 0 | 0 | 230.0391 | 209.1943 | 241.8122 | 297.0244 | 0 | 0 |  | 0 | 0 | 2023-09-07 02:33 | 0.2301481 | 0.009017066 | 0.02237224 | 0.02368865 | 0.07898921 | 0.008205378 | 0.06687919 | 0.01688572 | 0.003188522 | 0 | 0 | 0.2190044 | 0.2221299 | 95.10627 | 1.00267 | 7.830166 | 1.156164 | 0 | 814.2337 | 870.1082 | 622.1891 | 0 | 0 | 0 | 2023-09-07 01:54 |  |  |  |  | 528.9125 | 0 | 4.634184 | 60.20506
105 | 2023-09-07 | 43916 | S48CS1V | »õ× |  |  | C | RAHUL | 0 | 0.01295292 | 0.02500073 | 1.006087 | 0 | 0 | 0 | 0 | 0 | 1.869988 | 0 | 1.987021 | 5.151163 | 0 | 9.130162 | 5.102516 | 14.23268 | 1.090868 | 15.32355 | 42.05062 | 63.97032 | 10.28245 | 1.502672 | 2.54163 | 2.590963 | 1636.756 | 0 | 561.3913 | 9505.43 | 140.0742 | -0.9613502 | 33.24499 | 9.832966 | 46.01288 | 2023-09-07 02:53 | 2023-09-07 03:28 | 0 | 0 | 226.6629 | 255.004 | 218.6227 | 303.5349 | 0 | 0 |  | 0 | 0 | 2023-09-07 03:24 | 0.1108737 | 0.001061432 | 0.01939411 | 0.0153369 | 0.07783278 | 0.007629513 | 0.07094481 | 0.01626801 | 0.003246624 | 0 | 0 | 0.1112814 | 0.1118136 | 112.8677 | 1 | 8.380625 | 1.076484 | 0 | 754.4558 | 747.783 | 465.8331 | 0 | 0 | 0 | 2023-09-07 02:43 |  |  |  |  | 235.0336 | 0 | 4.232814 | 59.05205
106 | 2023-09-07 | 45727.75 | EN19 | ûëÛ |  |  | C | RAHUL | 0 | 0.05703239 | 0.08268813 | 0.9763903 | 0 | 0 | 0 | 0 | 0 | 1.879229 | 0 | 2.159315 | 5 | 0 | 8.253827 | 5.164676 | 13.4185 | -0.4413503 | 12.97715 | 42.79934 | 60.19514 | 10.61169 | 1.787821 | 0.8143103 | 3.228802 | 1500.181 | 0 | 466.4147 | 8088.164 | 114.8383 | -1 | 38.32819 | 13.04815 | 52.20834 | 2023-09-07 03:40 | 2023-09-07 04:19 | 0 | 0 | 254.1595 | 216.6406 | 226.7204 | 279.3283 | 0 | 0 |  | 0 | 0 | 2023-09-07 04:10 | 0.05225665 | 0.004383038 | 0.01578047 | 0.01105718 | 0.08776461 | 0.006584098 | 0.03912225 | 0.01495054 | 0.003137854 | 0 | 0 | 0.04963795 | 0.04967145 | 151.7067 | 1 | 8.053566 | 1.480611 | 0 | 783.937 | 687.612 | 714.9713 | 0 | 0 | 0 | 2023-09-07 03:28 |  |  |  |  | 223.4028 | 0 | 4.571673 | 49.2987
107 | 2023-09-07 | 46021 | EN19 | ÿû» |  |  | C | RAHUL | 0 | 0.01768033 | 0.09733768 | 1.037654 | 0 | 0 | 0 | 0 | 0 | 2.057649 | 0 | 2.035977 | 5.043716 | 0 | 10.24322 | 5.302307 | 15.54553 | -0.1968564 | 15.34867 | 43.95875 | 62.30922 | 9.417733 | 2.024522 | 0.9369061 | 3.405723 | 1674.46 | 0 | 584.3403 | 9351.382 | 127.4092 | -1 | 36.35722 | 8.465954 | 46.97443 | 2023-09-07 04:28 | 2023-09-07 05:04 | 0 | 0 | 237.0136 | 236.3045 | 228.0323 | 297.0871 | 0 | 0 |  | 0 | 0 | 2023-09-07 04:58 | 0.1368403 | 0.0007489662 | 0.01515384 | 0.01296546 | 0.07597072 | 0.006690295 | 0.05787079 | 0.01568452 | 0.003271121 | 0 | 0 | 0.1223868 | 0.1242679 | 132.0543 | 1.022411 | 9.118441 | 1.455349 | 0 | 724.854 | 714.2657 | 454.4874 | 0 | 0 | 0 | 2023-09-07 04:19 |  |  |  |  | 248.3925 | 0 | 4.565345 | 60.29458
108 | 2023-09-07 | 46021 | SAE8650 | ÿ{û |  |  | C | RAHUL | 0 | 0.01943856 | 0.07606255 | 0.9796411 | 0 | 0 | 0 | 0 | 0 | 1.924817 | 0 | 1.942914 | 5.396795 | 0 | 12.40551 | 4.647888 | 17.0534 | 0.4893251 | 17.54272 | 40.79655 | 68.06907 | 10.25589 | 1.892124 | 0.365071 | 4.131712 | 1604.071 | 0 | 750.9659 | 9465.873 | 121.7008 | -0.9553126 | 36.59318 | 9.248266 | 50.14946 | 2023-09-07 05:13 | 2023-09-07 05:53 | 0 | 0 | 235.0409 | 249.2455 | 237.3441 | 286.2379 | 0 | 0 |  | 0 | 0 | 2023-09-07 05:48 | 0.1276212 | 0.001556918 | 0.01855219 | 0.01391592 | 0.08415185 | 0.006291841 | 0.05561745 | 0.109244 | 0.003183588 | 0 | 0 | 0.1230507 | 0.1249667 | 164.778 | 1 | 8.641055 | 2.181618 | 0 | 829.4879 | 608.7803 | 258.3251 | 0 | 0 | 0 | 2023-09-07 05:04 |  |  |  |  | 266.417 | 0 | 4.28035 | 54.32264
109 | 2023-09-07 | 43916 | S48C | Ûûû |  |  | A | AKASH | 0 | -0.01610472 | 0.01891539 | 0.9890771 | 0 | 0 | 0 | 0 | 0 | 1.866854 | 0 | 1.926801 | 5 | 0 | 12.19055 | 4.722355 | 16.91291 | -0.2740858 | 16.63882 | 40.78754 | 64.72901 | 8.757052 | 2.484546 | 1.400971 | 3.612954 | 1732.211 | 0 | 472.6315 | 10568.52 | 152.2952 | -0.95789 | 40.02069 | 22.37128 | 61.83801 | 2023-09-07 06:16 | 2023-09-07 06:57 | 0 | 0 | 236.9727 | 232.171 | 231.5955 | 284.9725 | 0 | 0 |  | 0 | 0 | 2023-09-07 06:48 | 0.2936368 | 0.001178197 | 0.02424284 | 0.01028514 | 0.06961278 | 0.005499009 | 0.05677668 | 0.02993309 | 0.0033459 | 0 | 0 | 0.2988012 | 0.3104857 | 151.333 | 1 | 7.580977 | 1.416211 | 0 | 919.6323 | 712.511 | 495.0537 | 0 | 0 | 0 | 2023-09-07 05:53 |  |  |  |  | 460.8275 | 0 | 4.808258 | 57.49689
110 | 2023-09-07 | 44089.8 | S48C | ÿß÷ |  |  | A | AKASH | 0 | 0.07538878 | 0.01088119 | 1.035945 | 0 | 0 | 0 | 0 | 0 | 2.194968 | 2.025548 | 0 | 5 | 0 | 10.74048 | 5.102623 | 15.8431 | -0.6190117 | 15.22409 | 42.43224 | 61.7481 | 10.39327 | 2.146397 | 1.56925 | 3.636495 | 1629.27 | 0 | 602.5884 | 9248.181 | 148.716 | -1 | 48.47968 | 11.2563 | 54.97126 | 2023-09-07 07:07 | 2023-09-07 07:50 | 0 | 0 | 251.433 | 218.4777 | 258.9423 | 326.7779 | 0 | 0 |  | 0 | 0 | 2023-09-07 07:44 | 0.3651069 | 0.01783349 | 0.02626061 | 0.01522166 | 0.0736336 | 0.01125823 | 0.06515802 | 0.01678481 | 0.003293213 | 0 | 0 | 0.3854864 | 0.3648984 | 159.9881 | 1 | 8.15633 | 1.387779 | 0 | 820.0744 | 751.3358 | 541.8417 | 0 | 0 | 0 | 2023-09-07 06:57 |  |  |  |  | 722.2706 | 0 | 4.491816 | 60.34939
111 | 2023-09-07 | 43916 | S48CS1V | »ÿ |  |  | A | AKASH | 0 | 0 | 0.05750393 | 0.9680354 | 0 | 0 | 0 | 0 | 0 | 2.017128 | 2.052693 | 0 | 5.023448 | 0 | 15.17587 | 4.960127 | 20.136 | -0.9182052 | 19.21779 | 42.78978 | 65.48 | 9.943124 | 2.896473 | 1.698196 | 3.914524 | 1674.762 | 0 | 539.9532 | 13001.75 | 179.2741 | -0.9936262 | 36.22615 | 10.69413 | 53.27456 | 2023-09-07 08:01 | 2023-09-07 08:40 | 0 | 0 | 251.6918 | 246.6155 | 255.5072 | 282.0868 | 0 | 0 |  | 0 | 0 | 2023-09-07 08:33 | 0.5392829 | 0.00154854 | 0.02395444 | 0.01843677 | 0.08590439 | 0.005549099 | 0.04112476 | 0.01512926 | 0.003323403 | 0 | 0 | 0.4925658 | 0.5399241 | 155.0396 | 1 | 8.222969 | 1.016475 | 0 | 860.0818 | 655.3222 | 388.3345 | 0 | 0 | 0 | 2023-09-07 07:50 |  |  |  |  | 529.6087 | 0 | 4.800081 | 53.32043
112 | 2023-09-07 | 46021 | 16MNCR5 | ÿ¿÷ |  |  | A | AKASH | 0 | 0 | 0.06170929 | 1.039817 | 0 | 0 | 0 | 0 | 0 | 2.050706 | 1.918026 | 0 | 5 | 0 | 9.111217 | 4.616166 | 13.72738 | 0.8821002 | 14.60948 | 48.06176 | 63.19046 | 9.274383 | 2.340234 | 2.351664 | 3.137857 | 1641.703 | 0 | 593.0157 | 5678.464 | 93.19805 | -0.975605 | 46.44677 | 10.21603 | 47.21844 | 2023-09-07 08:50 | 2023-09-07 09:34 | 0 | 0 | 235.5243 | 255.4429 | 247.2788 | 273.2812 | 0 | 0 |  | 0 | 0 | 2023-09-07 09:33 | 0.1642461 | 0.0005246533 | 0.01246112 | 0.01108067 | 0.06074991 | 0.006565734 | 0.05496222 | 0.02521417 | 0.003424884 | 0 | 0 | 0.3323801 | 0.1756179 | 147.0594 | 1.074729 | 8.337464 | 1.02513 | 0 | 969.5579 | 880.444 | 539.3303 | 0 | 0 | 0 | 2023-09-07 08:40 |  |  |  |  | 813.661 | 0 | 4.793745 | 58.31515
113 | 2023-09-07 | 44876.23 | 16MNCR5 | ß{û |  |  | A | AKASH | 0 | 0.04711234 | 0.02005743 | 0.9719527 | 0 | 0 | 0 | 0 | 0 | 1.905437 | 1.88 | 0 | 5.453265 | 0 | 12.15338 | 5.571515 | 17.7249 | -1.013318 | 16.71158 | 39.10917 | 64.74357 | 11.19502 | 2.669111 | 1.637629 | 3.584726 | 1655.561 | 0 | 485.8445 | 12553.52 | 152.9721 | -1 | 39.16316 | 13.26385 | 51.89426 | 2023-09-07 09:48 | 2023-09-07 10:26 | 0 | 0 | 219.5818 | 257.8662 | 244.7585 | 293.5803 | 0 | 0 |  | 0 | 0 | 2023-09-07 10:21 | 0.1612413 | 0.00175847 | 0.02172922 | 0.01369352 | 0.0664032 | 0.006158701 | 0.04755698 | 0.02453238 | 0.003493418 | 0 | 0 | 0.1575891 | 0.1673855 | 134.8767 | 1.008951 | 8.732622 | 1.066571 | 0 | 907.2479 | 709.5968 | 577.7791 | 0 | 0 | 0 | 2023-09-07 09:34 |  |  |  |  | 457.0118 | 0 | 4.578655 | 58.46585
114 | 2023-09-07 | 43916 | 16MNCR5H | ÿß× |  |  | A | AKASH | 0 | 0.08342647 | 0.04380955 | 0.9872822 | 0 | 0 | 0 | 0 | 0 | 2.222514 | 2.186273 | 0 | 5.028621 | 0 | 16.8642 | 5.223014 | 22.08721 | 1.254581 | 23.34179 | 38.69586 | 65.46411 | 9.32278 | 2.530605 | 1.493459 | 2.982663 | 1677.632 | 0 | 529.6465 | 15073.39 | 241.1796 | -0.9231127 | 43.31096 | 8.45877 | 49.57744 | 2023-09-07 10:35 | 2023-09-07 11:19 | 0 | 0 | 233.5053 | 228.1606 | 271.5148 | 279.749 | 0 | 0 |  | 0 | 0 | 2023-09-07 11:13 | 0.08825758 | 0.008278906 | 0.01513253 | 0.0114433 | 0.07599026 | 0.005233141 | 0.0472851 | 0.01831069 | 0.00303434 | 0 | 0 | 0.4845837 | 0.09114691 | 121.375 | 1.002221 | 3.505567 | 0.583339 | 0 | 768.3114 | 664.6997 | 373.0846 | 0 | 0 | 0 | 2023-09-07 10:26 |  |  |  |  | 316.5653 | 0 | 4.417603 | 41.58715
115 | 2023-09-07 | 43916 | S48CS1V | ¯¿¿ |  |  | A | AKASH | 0 | 0.05645557 | 0.02313605 | 0.9925637 | 0 | 0 | 0 | 0 | 0 | 2.130344 | 1.966647 | 0 | 5 | 0 | 12.95182 | 5.189882 | 18.1417 | -0.6257362 | 17.51597 | 42.71542 | 67.00357 | 10.20446 | 2.581713 | 2.239581 | 3.361965 | 1576.312 | 0 | 469.5874 | 8804.416 | 135.5855 | -1 | 43.53052 | 10.15577 | 53.80586 | 2023-09-07 11:29 | 2023-09-07 12:09 | 0 | 0 | 250.0237 | 261.8436 | 233.5563 | 299.7039 | 0 | 0 |  | 0 | 0 | 2023-09-07 12:06 | 0.238505 | 0.00029107 | 0.01442874 | 0.01518496 | 0.07535841 | 0.006031478 | 0.03140832 | 0.01642598 | 0.003245578 | 0 | 0 | 0.2546084 | 0.2558027 | 165.2027 | 1.09169 | 3.993442 | 1.143588 | 0 | 881.1738 | 749.0969 | 555.2192 | 0 | 0 | 0 | 2023-09-07 11:19 |  |  |  |  | 306.7705 | 0 | 4.688301 | 55.15168
116 | 2023-09-07 | 45035.71 | S48CS1V | ¯¿¿ |  |  | A | AKASH | 0 | -0.0266467 | 0.02911423 | 0.9387445 | 0 | 0 | 0 | 0 | 0 | 1.989843 | 1.980966 | 0 | 5.193236 | 0 | 15.37363 | 4.99645 | 20.37008 | -0.03196133 | 20.33812 | 39.13832 | 65.12413 | 9.580596 | 2.868032 | 1.514432 | 4.165302 | 1644.752 | 0 | 415.8822 | 13059.76 | 192.8236 | -0.9605962 | 45.68516 | 8.389603 | 49.73778 | 2023-09-07 12:18 | 2023-09-07 12:59 | 0 | 0 | 222.8932 | 233.8881 | 232.019 | 289.7947 | 0 | 0 |  | 0 | 0 | 2023-09-07 12:55 | 0.3060726 | 0.0005095161 | 0.0143446 | 0.0161279 | 0.08323085 | 0.004643564 | 0.03974766 | 0.01587936 | 0.003399442 | 0 | 0 | 0.2443343 | 0.2733508 | 140.9843 | 1 | 6.390435 | 1.086895 | 0 | 870.64 | 763.2989 | 340.1778 | 0 | 0 | 0 | 2023-09-07 12:09 |  |  |  |  | 339.2054 | 0 | 4.726651 | 59.93554
117 | 2023-09-07 | 46021 | S48CS1V | ¯¿¿ |  |  | A | AKASH | 0 | 0.009577217 | 0.01422146 | 1.094163 | 0 | 0 | 0 | 0 | 0 | 2.120951 | 1.942579 | 0 | 5 | 0 | 15.29404 | 5.221178 | 20.51522 | -1.254517 | 19.2607 | 45.68697 | 71.15984 | 9.821277 | 2.360106 | 1.52035 | 3.587981 | 1503.911 | 0 | 444.773 | 12497.34 | 173.6692 | -1 | 42.62285 | 11.12362 | 57.25445 | 2023-09-07 13:10 | 2023-09-07 13:53 | 0 | 0 | 240.0116 | 258.5786 | 253.2626 | 316.7494 | 0 | 0 |  | 0 | 0 | 2023-09-07 13:46 | 0.4259254 | 0.001842973 | 0.02368363 | 0.02006609 | 0.09434909 | 0.006721052 | 0.02177741 | 0.01849372 | 0.003141036 | 0 | 0 | 0.3741985 | 0.4281302 | 137.0354 | 1.005117 | 5.93136 | 1.180515 | 0 | 848.9712 | 867.4735 | 312.633 | 0 | 0 | 0 | 2023-09-07 12:59 |  |  |  |  | 528.3674 | 0 | 4.574575 | 57.64652
118 | 2023-09-07 | 46021 | GRADE3 | ¯¿¿ |  |  | A | AKASH | 0 | 0.1850017 | 0 | 1.01692 | 0 | 0 | 0 | 0 | 0 | 2.005538 | 1.923691 | 0 | 5 | 0 | 11.35805 | 0 | 11.35805 | 0.1073621 | 11.46541 | 47.22953 | 61.86899 | 10.17371 | 0.3332572 | 4.262324 | 0.3300512 | 1743.113 | 0 | 684.4748 | 7433.791 | 106.1972 | -1 | 58.92245 | 9.104641 | 71.53541 | 2023-09-07 14:02 | 2023-09-07 15:01 | 0 | 0 | 234.6626 | 214.2509 | 235.4682 | 284.4952 | 0 | 0 |  | 0 | 0 | 2023-09-07 14:53 | 0.1502412 | 0.0007437668 | 0.02186935 | 0.01099749 | 0.05295671 | 0.007921262 | 0.04704208 | 0.01953002 | 0.003451491 | 0 | 0 | 0.5742613 | 0.1559225 | 16.26313 | 1.050503 | 8.010947 | 0 | 0 | 1002.851 | 908.3058 | 473.3963 | 0 | 0 | 0 | 2023-09-07 13:53 |  |  |  |  | 450.908 | 0 | 4.9131 | 52.28068
119 | 2023-09-07 | 46021 | SCM420H | ·»÷ |  |  | B | ANURAG | 0 | 0 | 0.011145 | 0.9953618 | 0 | 0 | 0 | 0 | 0 | 2.011092 | 1.85968 | 0 | 5 | 0 | 7.469849 | 4.570068 | 12.03992 | 1.413266 | 13.45318 | 42.35659 | 60.83126 | 10.16893 | 1.6394 | 1.859104 | 2.837225 | 1664.764 | 0 | 590.1371 | 7520.424 | 109.5752 | -0.8921173 | 37.05416 | 10.02286 | 53.37319 | 2023-09-07 15:11 | 2023-09-07 15:53 | 0 | 0 | 241.1423 | 223.8886 | 259.561 | 311.6253 | 0 | 0 |  | 0 | 0 | 2023-09-07 15:47 | 0.1504952 | 0.0005927577 | 0.01493294 | 0.009477003 | 0.05467094 | 0.007070837 | 0.02860702 | 0.02588777 | 0.0033953 | 0 | 0 | 0.1396234 | 0.1576946 | 136.3209 | 1 | 6.985212 | 1.234944 | 0 | 785.0429 | 767.8602 | 635.9434 | 0 | 0 | 0 | 2023-09-07 15:01 |  |  |  |  | 292.3626 | 0 | 4.794754 | 59.56056
120 | 2023-09-07 | 43943.2 | SCM420H | ¿ïÛ |  |  | B | ANURAG | 0 | 0 | 0.1385553 | 0.9605689 | 0 | 0 | 0 | 0 | 0 | 2.011541 | 2.039436 | 0 | 5 | 0 | 17.01286 | 0 | 17.01286 | 1.568596 | 18.58145 | 41.75846 | 60.70914 | 9.650329 | 1.927129 | 1.501026 | 2.921333 | 1588.592 | 0 | 471.965 | 10053.31 | 183.2634 | -0.9448044 | 38.8838 | 19.93269 | 60.90865 | 2023-09-07 16:14 | 2023-09-07 16:52 | 0 | 0 | 242.1452 | 236.8316 | 238.6385 | 306.9723 | 0 | 0 |  | 0 | 0 | 2023-09-07 16:48 | 0.2590626 | 0.0008419566 | 0.0183198 | 0.01924945 | 0.06276264 | 0.00542621 | 0.051214 | 0.02306458 | 0.003362134 | 0 | 0 | 0.2247339 | 0.2521936 | 145.5113 | 1.036761 | 4.614749 | 1.056087 | 0 | 724.4479 | 713.3397 | 556.1773 | 0 | 0 | 0 | 2023-09-07 15:53 |  |  |  |  | 194.2148 | 0 | 4.531153 | 56.89176
121 | 2023-09-07 | 43916 | S48CS1V | ¯¿¿ |  |  | B | ANURAG | 0 | -0.004791552 | 0.04870178 | 0.9861614 | 0 | 0 | 0 | 0 | 0 | 2.092859 | 2.068231 | 0 | 5.540079 | 0 | 6.677 | 4.828129 | 11.50513 | 0.9944542 | 12.49958 | 46.22515 | 67.7572 | 9.060375 | 1.628839 | 1.062051 | 2.966827 | 1818.731 | 0 | 603.5101 | 7685.72 | 115.0401 | -0.9954369 | 42.59612 | 14.50293 | 50.55968 | 2023-09-07 17:07 | 2023-09-07 17:46 | 0 | 0 | 246.8665 | 243.523 | 242.0799 | 265.3801 | 0 | 0 |  | 0 | 0 | 2023-09-07 17:42 | 0.2136252 | 0.002829193 | 0.02684375 | 0.02611901 | 0.05536826 | 0.006080758 | 0.07974778 | 0.01959805 | 0.004464418 | 0 | 0 | 0.2147928 | 0.2375422 | 147.4396 | 1.005598 | 7.503913 | 1.103836 | 0 | 821.867 | 733.1239 | 636.4222 | 0 | 0 | 0 | 2023-09-07 16:52 |  |  |  |  | 210.8328 | 0 | 4.392369 | 60.00602
122 | 2023-09-07 | 45791.8 | S48CS1V | ¯¿¿ |  |  | B | ANURAG | 0 | 0.03554484 | 0.06453072 | 1.003733 | 0 | 0 | 0 | 0 | 0 | 1.894294 | 1.909469 | 0 | 5.09313 | 0 | 12.27379 | 5.184807 | 17.45859 | 0.4403241 | 17.89892 | 44.7751 | 61.66446 | 10.42565 | 1.537015 | 1.483161 | 2.000455 | 1587.847 | 0 | 460.3939 | 11029.04 | 160.6971 | -0.9869291 | 32.11034 | 14.83179 | 54.35177 | 2023-09-07 17:59 | 2023-09-07 18:37 | 0 | 0 | 265.8097 | 220.2035 | 242.1406 | 289.0532 | 0 | 0 |  | 0 | 0 | 2023-09-07 18:34 | 0.1161891 | 0.00087784 | 0.02471249 | 0.01377316 | 0.08501556 | 0.006935145 | 0.06363243 | 0.02761295 | 0.003167941 | 0 | 0 | 0.1200109 | 0.1352885 | 82.75905 | 1 | 6.217757 | 0.6162453 | 0 | 832.1879 | 710.1256 | 426.5838 | 0 | 0 | 0 | 2023-09-07 17:46 |  |  |  |  | 289.7945 | 0 | 4.455638 | 57.49728
123 | 2023-09-07 | 44312.18 | S48CS1V | ûû« |  |  | B | ANURAG | 0 | 0 | 0.03021415 | 0.995793 | 0 | 0 | 0 | 0 | 0 | 2.073268 | 1.939518 | 0 | 5.399241 | 0 | 5.108682 | 5.203032 | 10.31171 | -0.290846 | 10.02087 | 44.57997 | 55.24647 | 10.41473 | 1.542174 | 1.152377 | 2.173274 | 1531.405 | 0 | 522.1399 | 8584.093 | 147.8873 | -1 | 33.91204 | 24.6836 | 53.34147 | 2023-09-07 18:59 | 2023-09-07 19:34 | 0 | 0 | 249.4437 | 239.9015 | 240.7716 | 281.2318 | 0 | 0 |  | 0 | 0 | 2023-09-07 19:29 | 0.3016131 | 0.001304322 | 0.0313193 | 0.02110327 | 0.07710642 | 0.00892124 | 0.1071065 | 0.0210085 | 0.003489299 | 0 | 0 | 0.3058911 | 0.2951761 | 128.0332 | 1 | 7.68982 | 0.6964629 | 0 | 799.9891 | 683.5113 | 475.3556 | 0 | 0 | 0 | 2023-09-07 18:37 |  |  |  |  | 201.3225 | 0 | 4.394885 | 47.22892
124 | 2023-09-07 | 46021 | 12L14 | ÛïÛ |  |  | B | ANURAG | 0 | 0.02119618 | 0.0307166 | 1.016242 | 0 | 0 | 0 | 0 | 0 | 1.969738 | 1.887911 | 0 | 5 | 0 | 8.321003 | 5.068212 | 13.38922 | -0.6011797 | 12.78804 | 41.88769 | 67.32616 | 10.36174 | 1.791618 | 1.498928 | 2.514677 | 1722.998 | 0 | 545.5454 | 8219.115 | 118.4292 | -0.9603818 | 45.27961 | 13.24922 | 59.8648 | 2023-09-07 19:46 | 2023-09-07 20:29 | 0 | 0 | 218.6025 | 219.5137 | 255.912 | 290.4468 | 0 | 0 |  | 0 | 0 | 2023-09-07 20:26 | 0.06547214 | 0.003723394 | 0.01810118 | 0.01113312 | 0.06677339 | 0.008158448 | 0.07238361 | 0.02864927 | 0.002880022 | 0 | 0 | 0.06238625 | 0.06685443 | 120.7038 | 1 | 7.467489 | 0.6477948 | 0 | 853.4942 | 875.4099 | 563.2763 | 0 | 0 | 0 | 2023-09-07 19:34 |  |  |  |  | 428.4699 | 0.5150289 | 4.523988 | 56.2311
125 | 2023-09-07 | 46021 | 12L14 | ·ûë |  |  | B | ANURAG | 0 | 0.05880789 | 0.02264944 | 0.9581814 | 0 | 0 | 0 | 0 | 0 | 2.005921 | 1.976847 | 0 | 5.353616 | 0 | 13.42775 | 0 | 13.42775 | 2.504858 | 15.93261 | 42.4208 | 69.92182 | 10.27195 | 1.81056 | 1.277669 | 2.439027 | 1704.449 | 0 | 407.2558 | 9210.729 | 135.9623 | -1 | 28.19992 | 24.30972 | 54.29971 | 2023-09-07 20:53 | 2023-09-07 21:24 | 0 | 0 | 239.3197 | 222.0793 | 238.8237 | 295.1304 | 0 | 0 |  | 0 | 0 | 2023-09-07 21:20 | 0.08639147 | 0.001015663 | 0.02722533 | 0.01627561 | 0.07116969 | 0.007652335 | 0.04777492 | 0.01951212 | 0.002999594 | 0 | 0 | 0.0923971 | 0.09342609 | 108.9552 | 1 | 6.305057 | 0.6615642 | 0 | 878.473 | 755.4063 | 676.3617 | 0 | 0 | 0 | 2023-09-07 20:29 |  |  |  |  | 281.0551 | 0 | 4.854182 | 56.77563
126 | 2023-09-07 | 45252.61 | AISI410 | mm· |  |  | B | ANURAG | 0 | 0.03153155 | 0.01054682 | 1.093136 | 0 | 0 | 0 | 0 | 0 | 2.023853 | 2.028831 | 0 | 5 | 0 | 9.175916 | 0 | 9.175916 | -0.2251647 | 8.950752 | 38.20618 | 52.57086 | 9.107881 | 1.085533 | 1.388429 | 2.470649 | 1605.73 | 0 | 506.1063 | 6680.409 | 124.6528 | -0.9532903 | 36.41908 | 10.35005 | 42.77663 | 2023-09-07 21:35 | 2023-09-07 22:07 | 0 | 0 | 256.848 | 238.1009 | 243.3227 | 295.1596 | 0 | 0 |  | 0 | 0 | 2023-09-07 22:02 | 0.1882361 | 0.001422204 | 0.02479494 | 0.0167731 | 0.06261877 | 0.006377622 | 0.09944236 | 0.02223221 | 0.003036105 | 0 | 0 | 0.2102774 | 0.2001652 | 137.0518 | 1.000637 | 6.997495 | 1.156716 | 0 | 764.9516 | 637.2613 | 182.5996 | 0 | 0 | 0 | 2023-09-07 21:24 |  |  |  |  | 485.2565 | 0 | 4.616203 | 47.71353
127 | 2023-09-07 | 45815.14 | S48CS1V | ÿßÿ |  |  | C | RAHUL | 0 | 0.1175297 | 0.04909468 | 1.042091 | 0 | 0 | 0 | 0 | 0 | 1.916431 | 1.924723 | 0 | 5 | 0 | 8.56073 | 4.837012 | 13.39774 | 0.05219828 | 13.44994 | 43.20873 | 59.3573 | 10.12153 | 1.246847 | 1.767985 | 1.780489 | 1622.482 | 0 | 619.5757 | 8584.857 | 130.2718 | -0.9432986 | 35.05722 | 16.02613 | 54.44443 | 2023-09-07 22:23 | 2023-09-07 23:00 | 0 | 0 | 246.262 | 245.4951 | 244.0864 | 295.7273 | 0 | 0 |  | 0 | 0 | 2023-09-07 22:51 | 0.1218257 | 0.00246295 | 0.01402162 | 0.01492228 | 0.08753935 | 0.006277966 | 0.08733713 | 0.01767382 | 0.003191592 | 0 | 0 | 0.1355123 | 0.127981 | 113.8448 | 1.053968 | 4.925223 | 0.8380417 | 0 | 835.6296 | 854.4798 | 402.0269 | 0 | 0 | 0 | 2023-09-07 22:07 |  |  |  |  | 277.4692 | 0 | 4.269027 | 58.32939
128 | 2023-09-07 | 43916 | S48CS1V | m¿· |  |  | C | RAHUL | 0 | 0.05249866 | 0.04748112 | 1.092904 | 0 | 0 | 0 | 0 | 0 | 2.005038 | 1.885832 | 0 | 5.001184 | 0 | 10.9454 | 4.96951 | 15.91491 | -0.2209506 | 15.69396 | 43.29182 | 69.52837 | 10.30734 | 1.165375 | 1.671694 | 2.33879 | 1765.01 | 0 | 490.4799 | 6987.885 | 105.1818 | -0.9919119 | 29.63746 | 10.83939 | 42.80114 | 2023-09-07 23:10 | 2023-09-07 23:42 | 0 | 0 | 237.8309 | 231.8498 | 249.8162 | 284.4996 | 0 | 0 |  | 0 | 0 | 2023-09-07 23:40 | 0.05388384 | 0.0011969 | 0.0145947 | 0.01662485 | 0.08183106 | 0.006588051 | 0.04159288 | 0.01865285 | 0.003043709 | 0 | 0 | 0.0480115 | 0.04891004 | 109.1219 | 1 | 5.386417 | 1.139291 | 0 | 770.9603 | 680.1378 | 501.9335 | 0 | 0 | 0 | 2023-09-07 23:00 |  |  |  |  | 177.8229 | 0 | 4.635971 | 57.65939
129 | 2023-09-08 | 46021 | S48CS1V | ëûÿ |  |  | C | RAHUL | 0 | 0.09456933 | 0.02851815 | 0.934384 | 0 | 0 | 0 | 0 | 0 | 1.944784 | 1.822676 | 0 | 5 | 0 | 9.064781 | 5.433511 | 14.49829 | 1.248633 | 15.74693 | 42.0638 | 63.42415 | 9.589601 | 1.373033 | 1.482257 | 1.793973 | 1699.51 | 0 | 429.6033 | 8708.403 | 146.4552 | -1 | 30.07814 | 35.98812 | 72.66065 | 2023-09-08 00:17 | 2023-09-08 00:48 | 0 | 0 | 246.1706 | 255.5001 | 241.925 | 286.7949 | 0 | 0 |  | 0 | 0 | 2023-09-08 00:41 | 0.1262006 | 0.001024076 | 0.01753956 | 0.0139315 | 0.08233934 | 0.007070503 | 0.06387617 | 0.02545122 | 0.003193092 | 0 | 0 | 0.1338933 | 0.129434 | 89.59231 | 1.057743 | 6.048584 | 0.572769 | 0 | 856.303 | 882.0879 | 637.4958 | 0 | 0 | 0 | 2023-09-07 23:42 |  |  |  |  | 246.0363 | 0 | 4.655831 | 59.32754
130 | 2023-09-08 | 46021 | SAE9254 | ÿÿÿ |  |  | C | RAHUL | 0 | 0.03567555 | 0.05200515 | 0.9427563 | 0 | 0 | 0 | 0 | 0 | 2.062475 | 1.956797 | 0 | 5 | 0 | 12.16477 | 3.058395 | 15.22316 | -0.7364549 | 14.48671 | 43.572 | 65.57565 | 10.03694 | 1.146396 | 2.800979 | 2.243442 | 1670.71 | 0 | 407.8004 | 9629.078 | 159.4874 | -1 | 41.56554 | 13.8 | 57.41153 | 2023-09-08 01:02 | 2023-09-08 01:46 | 0 | 0 | 240.5547 | 236.9963 | 248.5605 | 294.9067 | 0 | 0 |  | 0 | 0 | 2023-09-08 01:42 | 0.1019513 | 0.001470555 | 0.01324832 | 0.008442223 | 0.07878862 | 0.005862608 | 0.0291307 | 0.01676112 | 0.003459939 | 0 | 0 | 0.1220105 | 0.09864053 | 110.5769 | 1.03028 | 5.676748 | 1.006296 | 0 | 961.1995 | 832.6249 | 627.6993 | 0 | 0 | 0 | 2023-09-08 00:48 |  |  |  |  | 223.872 | 0 | 4.9131 | 48.92269
131 | 2023-09-08 | 46021 | SAE9254 | ûÿû |  |  | C | RAHUL | 0 | 0.05123308 | 0.06280248 | 0.9741225 | 0 | 0 | 0 | 0 | 0 | 2.179308 | 2.059617 | 0 | 5.160852 | 0 | 12.25851 | 0 | 12.25851 | -0.8763264 | 11.38218 | 44.78729 | 59.34973 | 10.87015 | 1.296275 | 2.257603 | 2.666095 | 1577.495 | 0 | 261.6754 | 8191.163 | 128.9443 | -0.9966417 | 35.91241 | 54.92809 | 100.8081 | 2023-09-08 02:43 | 2023-09-08 03:20 | 0 | 0 | 228.2081 | 221.3462 | 234.3403 | 286.4326 | 0 | 0 |  | 0 | 0 | 2023-09-08 03:15 | 0.1018844 | 0.003058813 | 0.01354665 | 0.0101725 | 0.07239024 | 0.006649907 | 0.02831844 | 0.01891123 | 0.003199827 | 0 | 0 | 0.09764797 | 0.1013495 | 140.025 | 1 | 6.037299 | 1.432707 | 0 | 947.6585 | 942.6162 | 812.8247 | 0 | 0 | 0 | 2023-09-08 01:46 |  |  |  |  | 187.0654 | 0 | 4.9131 | 57.83047
132 | 2023-09-08 | 43916 | SAE9254 | ÿßû |  |  | C | RAHUL | 0 | 0.05240702 | 0.09081629 | 1.0622 | 0 | 0 | 0 | 0 | 0 | 1.88763 | 1.922718 | 0 | 5 | 0 | 21.26567 | 0 | 21.26567 | -1.690776 | 19.57489 | 42.89963 | 66.77669 | 9.620734 | 1.271003 | 2.924179 | 2.763903 | 1485.572 | 0 | 372.0055 | 13553.47 | 201.6274 | -1 | 44.93966 | 12.31128 | 54.69045 | 2023-09-08 03:32 | 2023-09-08 04:14 | 0 | 0 | 232.7391 | 229.3332 | 231.7613 | 269.5088 | 0 | 0 |  | 0 | 0 | 2023-09-08 04:08 | 0.08317801 | 0.0007807376 | 0.01281907 | 0.01076396 | 0.08070218 | 0.005791078 | 0.03225216 | 0.02070929 | 0.003451312 | 0 | 0 | 0.1832043 | 0.08986098 | 113.0623 | 1 | 5.744744 | 1.410195 | 0 | 901.4957 | 813.3684 | 551.3021 | 0 | 0 | 0 | 2023-09-08 03:20 |  |  |  |  | 245.0839 | 0 | 4.663601 | 57.91121
133 | 2023-09-08 | 46021 | AISI420 | ÿÿÿ |  |  | C | RAHUL | 0 | 0 | 0.04681661 | 0.9756978 | 0 | 0 | 0 | 0 | 0 | 1.914558 | 1.90814 | 0 | 5.025868 | 0 | 3.375723 | 0 | 3.375723 | 0.1427358 | 3.518459 | 47.08441 | 55.66761 | 11.1079 | 1.191704 | 1.363447 | 2.29568 | 1602.122 | 0 | 504.9167 | 4419.428 | 76.98994 | -0.9705306 | 32.59959 | 58.95299 | 93.92314 | 2023-09-08 05:15 | 2023-09-08 05:50 | 0 | 0 | 232.7855 | 235.0527 | 236.1421 | 263.2592 | 0 | 0 |  | 0 | 0 | 2023-09-08 05:47 | 0.0760547 | 0.002287306 | 0.02470439 | 0.01640263 | 0.05212359 | 0.004534894 | 0.04656079 | 0.01729226 | 0.003233354 | 0 | 0 | 0.3493574 | 0.0862203 | 264.4301 | 1 | 5.891265 | 1.216752 | 0 | 929.8252 | 788.4482 | 659.3431 | 0 | 0 | 0 | 2023-09-08 04:14 |  |  |  |  | 444.5311 | 0 | 4.9131 | 49.60595
134 | 2023-09-08 | 43916 | SAE9254 | ÿ×õ |  |  | A | AKASH/SUJAL | 0 | 0 | 0.1588598 | 0.9534923 | 0 | 0 | 0 | 0 | 0 | 2.02927 | 2.052134 | 0 | 5.058271 | 0 | 17.13813 | 3.078923 | 20.21706 | 2.79428 | 23.01134 | 41.09551 | 64.64532 | 10.93318 | 1.614988 | 2.54959 | 4.963203 | 1692.373 | 0 | 457.5645 | 13726.97 | 205.89 | -1 | 68.38903 | 12.21125 | 88.15914 | 2023-09-08 06:02 | 2023-09-08 07:12 | 0 | 0 | 248.4552 | 245.0622 | 225.4729 | 284.4915 | 0 | 0 |  | 0 | 0 | 2023-09-08 07:05 | 0.05031579 | 0.0268875 | 0.009576934 | 0.01115214 | 0.1127877 | 0.007174147 | 0.05358237 | 0.01974397 | 0.00306145 | 0 | 0 | 0.2069638 | 0.051925 | 186.0014 | 1.041275 | 5.714425 | 3.56424 | 0 | 973.0715 | 986.1818 | 450.5492 | 0 | 0 | 0 | 2023-09-08 05:50 |  |  |  |  | 224.0668 | 0 | 4.59604 | 60.07806
135 | 2023-09-08 | 43984.58 | SAE9254 | ÷ï¿ |  |  | A | AKASH/SUJAL | 0 | 0.1695673 | 0.01938732 | 0.9521366 | 0 | 0 | 0 | 0 | 0 | 1.943984 | 2.070974 | 0 | 5 | 0 | 15.57538 | 0 | 15.57538 | -0.6591717 | 14.91621 | 38.42561 | 60.42439 | 10.41627 | 0.3572145 | 4.066928 | 0.6995101 | 1539.351 | 0 | 298.2998 | 10721.24 | 169.7959 | -1 | 50.78804 | 12.46936 | 63.28855 | 2023-09-08 07:24 | 2023-09-08 08:10 | 0 | 0 | 246.3836 | 239.3671 | 239.7987 | 289.3012 | 0 | 0 |  | 0 | 0 | 2023-09-08 08:04 | 0.05128246 | 0.002427457 | 0.008617093 | 0.01009477 | 0.1133358 | 0.005566481 | 0.03168452 | 0.01868585 | 0.003512817 | 0 | 0 | 0.06172372 | 0.05280059 | 35.05007 | 1.035576 | 5.627581 | 0.3505898 | 0 | 919.5529 | 792.4842 | 337.7778 | 0 | 0 | 0 | 2023-09-08 07:12 |  |  |  |  | 205.5324 | 0 | 4.871509 | 56.58939
136 | 2023-09-08 | 44509.75 | SAE9254 | ÷û÷ |  |  | A | AKASH/SUJAL | 0 | 0.04235776 | 0.04539491 | 0.9642179 | 0 | 0 | 0 | 0 | 0 | 2.058778 | 1.935709 | 0 | 5.131998 | 0 | 13.02245 | 0 | 13.02245 | 0.2213767 | 13.24382 | 43.62144 | 55.98533 | 10.22371 | 0.4084675 | 4.181458 | 1.492052 | 1595.362 | 0 | 433.6891 | 9338.92 | 155.7936 | -0.9887629 | 42.98066 | 8.103448 | 52.90836 | 2023-09-08 08:19 | 2023-09-08 09:03 | 0 | 0 | 249.8696 | 216.9482 | 245.2049 | 268.6416 | 0 | 0 |  | 0 | 0 | 2023-09-08 09:01 | 0.1746018 | 0.001083222 | 0.01302998 | 0.008286431 | 0.05761134 | 0.005652961 | 0.01811142 | 0.01702477 | 0.003487475 | 0 | 0 | 0.7424062 | 0.1607156 | 78.10233 | 1 | 5.089612 | 1.048172 | 0 | 1035.691 | 827.5226 | 312.0415 | 0 | 0 | 0 | 2023-09-08 08:10 |  |  |  |  | 269.6386 | 0 | 4.880645 | 59.7472
137 | 2023-09-08 | 46021 | AISI420 | õÿû |  |  | A | AKASH/SUJAL | 0 | 0.08701127 | 0.03584595 | 1.029268 | 0 | 0 | 0 | 0 | 0 | 1.858889 | 2.019415 | 0 | 5 | 0 | 3.130194 | 4.827662 | 7.957857 | -0.6065666 | 7.35129 | 42.60123 | 52.86358 | 9.197761 | 1.630583 | 1.291098 | 3.091279 | 1712.69 | 0 | 503.983 | 6828.838 | 136.4564 | -0.9898938 | 40.44569 | 10.38654 | 45.71057 | 2023-09-08 09:13 | 2023-09-08 09:49 | 0 | 0 | 228.5315 | 222.8104 | 245.2265 | 274.1178 | 0 | 0 |  | 0 | 0 | 2023-09-08 09:44 | 0.4224738 | 0.001641376 | 0.03636314 | 0.01855733 | 0.08235053 | 0.004319224 | 0.04634499 | 0.02069803 | 0.003069809 | 0 | 0 | 0.4804506 | 0.5083817 | 242.3382 | 1 | 6.166141 | 1.457804 | 0 | 880.1574 | 765.2248 | 287.0727 | 0 | 0 | 0 | 2023-09-08 09:03 |  |  |  |  | 225.6448 | 0 | 4.465242 | 52.04348
138 | 2023-09-08 | 44737.85 | S48CS1V | mm· |  |  | A | AKASH/SUJAL | 0 | 0.008101358 | 0.02528832 | 1.011441 | 0 | 0 | 0 | 0 | 0 | 2.061959 | 1.983466 | 0 | 5.047767 | 0 | 4.294213 | 4.503639 | 8.797852 | 0.6698483 | 9.4677 | 40.07005 | 53.95734 | 10.20782 | 1.497488 | 1.537998 | 3.027873 | 1673.122 | 0 | 564.7295 | 7131.766 | 115.2548 | -0.9399801 | 35.58249 | 15.3135 | 53.35243 | 2023-09-08 10:05 | 2023-09-08 10:39 | 0 | 0 | 259.3705 | 226.5894 | 245.2455 | 307.2248 | 0 | 0 |  | 0 | 0 | 2023-09-08 10:34 | 0.4845479 | 0.001694499 | 0.03253292 | 0.02789164 | 0.06473204 | 0.004068214 | 0.03292035 | 0.02022635 | 0.003409553 | 0 | 0 | 0.5191227 | 0.5407986 | 211.3564 | 1 | 4.42122 | 1.329741 | 0 | 887.3693 | 752.5377 | 470.2168 | 0 | 0 | 0 | 2023-09-08 09:49 |  |  |  |  | 249.5902 | 0 | 4.494062 | 51.64559
139 | 2023-09-08 | 45968.2 | S48CS1V | ûû÷ |  |  | A | AKASH/SUJAL | 0 | 0.03804416 | 0.08917872 | 1.087994 | 0 | 0 | 0 | 0 | 0 | 1.955131 | 2.093004 | 0 | 5 | 0 | 6.96053 | 4.814212 | 11.77474 | 0.3450501 | 12.11979 | 46.31199 | 56.74012 | 9.433349 | 1.278361 | 2.257721 | 2.157982 | 1632.77 | 0 | 452.5835 | 4874.8 | 84.0538 | -0.8979989 | 33.84545 | 12.34579 | 45.43419 | 2023-09-08 10:51 | 2023-09-08 11:24 | 0 | 0 | 244.067 | 197.7017 | 255.8476 | 279.1327 | 0 | 0 |  | 0 | 0 | 2023-09-08 11:17 | 0.1731275 | 0.001900331 | 0.01397162 | 0.01554047 | 0.05208994 | 0.005235142 | 0.0177555 | 0.01598191 | 0.003376681 | 0 | 0 | 0.1786929 | 0.1847035 | 197.1391 | 1.069023 | 0 | 1.129275 | 0 | 847.6273 | 718.9332 | 621.2337 | 0 | 0 | 0 | 2023-09-08 10:39 |  |  |  |  | 347.4791 | 0 | 4.9131 | 55.33642
140 | 2023-09-08 | 45176.72 | S48CS1V | »· |  |  | A | AKASH/SUJAL | 0 | 0.06477394 | 0.03257869 | 1.074988 | 0 | 0 | 0 | 0 | 0 | 1.928412 | 1.985107 | 0 | 5.105674 | 0 | 8.940507 | 5.024962 | 13.96547 | -0.274099 | 13.69137 | 45.17 | 62.08974 | 10.15394 | 1.963748 | 1.689625 | 3.469926 | 1537.651 | 0 | 471.8338 | 8991.773 | 144.6005 | -1 | 27.61934 | 34.47586 | 54.71853 | 2023-09-08 11:58 | 2023-09-08 12:23 | 0 | 0 | 231.0337 | 243.8883 | 249.8609 | 275.0224 | 0 | 0 |  | 0 | 0 | 2023-09-08 12:18 | 0.1176744 | 0.00271514 | 0.01324284 | 0.01345302 | 0.07822519 | 0.00560336 | 0.05107744 | 0.02037371 | 0.002889595 | 0 | 0 | 0.1170593 | 0.1352298 | 215.2509 | 1 | 3.721062 | 1.463006 | 0 | 853.4973 | 723.935 | 473.1856 | 0 | 0 | 0 | 2023-09-08 11:24 |  |  |  |  | 330.1336 | 0 | 4.34038 | 55.43475
141 | 2023-09-08 | 43916 | GTD450 | ûß× |  |  | A | AKASH/SUJAL | 0 | 0 | 0.1041077 | 0.9955352 | 0 | 0 | 0 | 0 | 0 | 1.991377 | 2.177284 | 0 | 5.059173 | 0 | 7.26477 | 0 | 7.26477 | -0.2035753 | 7.061194 | 23.70159 | 36.008293 | 10.14617 | 0.3704055 | 1.411597 | 1.413767 | 1779.748 | 0 | 264.9826 | 6356.275 | 206.309 | -0.94805 | 61.16539 | 19.3675 | 90.63157 | 2023-09-08 12:42 | 2023-09-08 13:42 | 0 | 0 | 219.9126 | 216.3373 | 229.9083 | 276.7128 | 0 | 0 |  | 0 | 0 | 2023-09-08 13:16 | 0.5740764 | 0.001064089 | 0.01065195 | 0.008269123 | 0.04431302 | 0.006534308 | 0.01887812 | 0.01726108 | 0.003059507 | 0 | 0 | 0.6073848 | 0.5578108 | 193.5319 | 1 | 0 | 1.101852 | 0 | 953.8738 | 517.6009 | 377.0555 | 0 | 0 | 0 | 2023-09-08 12:23 |  |  |  |  | 461.6118 | 0 | 4.645568 | 47.37693
142 | 2023-09-08 | 43916 | 20MNCR5 | ÷ÛÛ |  |  | A | AKASH/SUJAL | 0 | 0 | 0.04077811 | 1.016816 | 0 | 0 | 0 | 0 | 0 | 1.923805 | 2.166665 | 0 | 5 | 0 | 16.26449 | 3.083388 | 19.34788 | 0.4656179 | 19.81349 | 39.70503 | 65.53351 | 10.02077 | 2.038285 | 1.499557 | 3.701783 | 1514.232 | 0 | 630.7672 | 10166.36 | 172.8821 | -1 | 37.37974 | 11.79375 | 52.15951 | 2023-09-08 13:54 | 2023-09-08 14:34 | 0 | 0 | 240.2014 | 221.3426 | 213.9537 | 263.7597 | 0 | 0 |  | 0 | 0 | 2023-09-08 14:29 | 0.06207101 | 0.00333075 | 0.02485811 | 0.01723544 | 0.07063716 | 0.007467806 | 0.03836662 | 0.01620072 | 0.002941504 | 0 | 0 | 0.06214804 | 0.07078911 | 125.1233 | 1 | 5.792213 | 1.549174 | 0 | 804.0785 | 782.7593 | 345.6783 | 0 | 0 | 0 | 2023-09-08 13:42 |  |  |  |  | 244.5496 | 0 | 4.9131 | 64.11404
143 | 2023-09-08 | 46021 | 20MNCR5 | ë{« |  |  | B | ANURAG | 0 | 0 | 0.03266802 | 0.9948439 | 0 | 0 | 0 | 0 | 0 | 2.044955 | 1.923443 | 0 | 5.440988 | 0 | 10.09584 | 5.048541 | 15.14438 | 0.02644408 | 15.17082 | 44.38056 | 62.80983 | 10.33738 | 1.896024 | 1.643827 | 2.615602 | 1708.049 | 0 | 610.589 | 10422.93 | 141.1609 | -0.9635434 | 39.19351 | 24.79671 | 68.69979 | 2023-09-08 14:57 | 2023-09-08 15:37 | 0 | 0 | 221.324 | 235.2328 | 241.3494 | 284.6558 | 0 | 0 |  | 0 | 0 | 2023-09-08 15:30 | 0.3468035 | 0.001692821 | 0.01485254 | 0.009892993 | 0.06369646 | 0.004710863 | 0.03213933 | 0.01425262 | 0.002783336 | 0 | 0 | 0.327352 | 0.319692 | 118.1462 | 1 | 6.39404 | 0.8561863 | 0 | 845.0424 | 817.3003 | 582.3357 | 0 | 0 | 0 | 2023-09-08 14:34 |  |  |  |  | 245.4942 | 0 | 4.9131 | 55.73516
144 | 2023-09-08 | 46021 | S48CSS1V | «¿û |  |  | B | ANURAG | 0 | 0 | 0.08547789 | 1.039802 | 0 | 0 | 0 | 0 | 0 | 1.844115 | 1.993891 | 0 | 5.094629 | 0 | 7.217863 | 5.218213 | 12.43608 | -0.6032831 | 11.83279 | 38.78224 | 57.67155 | 9.990598 | 1.630249 | 1.226275 | 2.778709 | 1560.574 | 0 | 489.2758 | 7936.644 | 128.4657 | -0.9278744 | 33.89808 | 13.591 | 49.0965 | 2023-09-08 15:49 | 2023-09-08 16:25 | 0 | 0 | 243.4275 | 242.6269 | 246.7007 | 275.961 | 0 | 0 |  | 0 | 0 | 2023-09-08 16:19 | 0.2539311 | 0.00123401 | 0.01991026 | 0.01585722 | 0.07806981 | 0.006420679 | 0.04629031 | 0.01716019 | 0.002905715 | 0 | 0 | 0.2709191 | 0.2578752 | 158.9359 | 1 | 4.972388 | 0.9700618 | 0 | 768.5764 | 745.6157 | 479.2038 | 0 | 0 | 0 | 2023-09-08 15:37 |  |  |  |  | 179.1878 | 0 | 4.69244 | 50.06458
145 | 2023-09-08 | 45290.05 | S48CSS1V | ÿÿ |  |  | B | ANURAG | 0 | 0 | 0.0764783 | 1.051874 | 0 | 0 | 0 | 0 | 0 | 2.01827 | 2.08282 | 0 | 5 | 0 | 10.30352 | 4.808594 | 15.11212 | 0.5895424 | 15.70166 | 35.00793 | 58.36187 | 9.992468 | 1.74355 | 1.149982 | 2.594457 | 1620.87 | 0 | 535.1985 | 11263.71 | 175.0118 | -1 | 35.14718 | 25.72919 | 59.68211 | 2023-09-08 16:51 | 2023-09-08 17:25 | 0 | 0 | 255.9485 | 238.0395 | 259.625 | 285.8041 | 0 | 0 |  | 0 | 0 | 2023-09-08 17:22 | 0.3767098 | 0.0005115504 | 0.01820747 | 0.02043773 | 0.07564749 | 0.006488613 | 0.04352511 | 0.01920948 | 0.002980527 | 0 | 0 | 0.4003269 | 0.4013279 | 137.9158 | 1 | 4.970806 | 0.8729695 | 0 | 760.9898 | 633.1137 | 524.1579 | 0 | 0 | 0 | 2023-09-08 16:25 |  |  |  |  | 259.8032 | 0 | 4.688642 | 44.98968
146 | 2023-09-08 | 45741.27 | S48CSS1V | Û |  |  | B | ANURAG | 0 | 0 | 0.1408317 | 1.086278 | 0 | 0 | 0 | 0 | 0 | 1.975078 | 1.857665 | 0 | 5.155912 | 0 | 9.748197 | 4.913935 | 14.66213 | -1.575909 | 13.08622 | 40.62495 | 64.32133 | 10.03362 | 2.255227 | 1.96238 | 3.316051 | 1646.451 | 0 | 744.1496 | 7848.043 | 116.8194 | -1 | 47.49515 | 49.10094 | 87.49293 | 2023-09-08 18:10 | 2023-09-08 18:53 | 0 | 0 | 241.8002 | 238.3013 | 250.7955 | 271.0083 | 0 | 0 |  | 0 | 0 | 2023-09-08 18:47 | 0.04875807 | 0.001561277 | 0.008090794 | 0.008144247 | 0.07767948 | 0.006281369 | 0.01976249 | 0.02005719 | 0.003264741 | 0 | 0 | 0.05374518 | 0.04973193 | 175.7685 | 1.008359 | 5.501935 | 0.9672255 | 0 | 1091.087 | 1023.607 | 741.9635 | 0 | 0 | 0 | 2023-09-08 17:25 |  |  |  |  | 1103.069 | 0 | 4.504105 | 50.3125
147 | 2023-09-08 | 46021 | 34CRMO4 | ¯»· |  |  | B | ANURAG | 0 | 0 | 0.08052537 | 0.9130905 | 0 | 0 | 0 | 0 | 0 | 2.126395 | 2.05744 | 0 | 5 | 0 | 10.20335 | 0 | 10.20335 | 1.053726 | 11.25708 | 43.01508 | 63.9933 | 9.454607 | 1.753829 | 1.655723 | 2.558195 | 1598.343 | 0 | 602.5089 | 7650.469 | 126.4828 | -1 | 37.63641 | 11.61543 | 53.34588 | 2023-09-08 19:05 | 2023-09-08 19:41 | 0 | 0 | 247.7151 | 254.9966 | 255.9952 | 281.5456 | 0 | 0 |  | 0 | 0 | 2023-09-08 19:37 | 0.06277988 | 0.001569139 | 0.02950887 | 0.01457855 | 0.06145092 | 0.009922966 | 0.09191537 | 0.03710867 | 0.003570643 | 0 | 0 | 0.0746184 | 0.06716391 | 142.1028 | 1 | 6.275269 | 1.079665 | 0 | 785.4823 | 729.0518 | 502.4615 | 0 | 0 | 0 | 2023-09-08 18:53 |  |  |  |  | 529.6882 | 0 | 4.381894 | 55.46432
148 | 2023-09-08 | 43916 | S48CS1V | û{ÿ |  |  | B | ANURAG | 0 | 0 | 0.1202377 | 1.015912 | 0 | 0 | 0 | 0 | 0 | 1.980029 | 2.002103 | 0 | 5 | 0 | 12.18317 | 2.771575 | 14.95474 | -0.7702186 | 14.18452 | 42.95147 | 62.42941 | 10.55614 | 1.579615 | 1.518314 | 2.833893 | 1724.098 | 0 | 560.8131 | 10393.2 | 179.704 | -0.9838218 | 40.75954 | 25.58092 | 64.2288 | 2023-09-08 20:08 | 2023-09-08 20:48 | 0 | 0 | 224.4211 | 247.8863 | 257.1757 | 268.8197 | 0 | 0 |  | 0 | 0 | 2023-09-08 20:41 | 0.06324392 | 0.003018805 | 0.02416161 | 0.02441338 | 0.08744783 | 0.004577115 | 0.106662 | 0.02205332 | 0.002985788 | 0 | 0 | 0.06363314 | 0.07102927 | 125.2878 | 1.033124 | 5.429266 | 1.112981 | 0 | 847.6059 | 729.3826 | 442.8318 | 0 | 0 | 0 | 2023-09-08 19:41 |  |  |  |  | 233.422 | 0 | 4.903134 | 60.54053
149 | 2023-09-08 | 43916 | S48CS1V | ¿¿¿ |  |  | B | ANURAG | 0 | 0 | 0.04056457 | 1.066486 | 0 | 0 | 0 | 0 | 0 | 2.19621 | 1.867143 | 0 | 5 | 0 | 4.066925 | 5.118151 | 9.185076 | 0.4664561 | 9.651532 | 41.65431 | 59.47494 | 10.91517 | 1.677636 | 1.450707 | 2.859341 | 1661.984 | 0 | 476.5316 | 4597.473 | 78.95636 | -0.9727123 | 71.3834 | 10.21773 | 82.28571 | 2023-09-08 20:58 | 2023-09-08 22:09 | 0 | 0 | 232.0656 | 202.5095 | 246.1427 | 288.8974 | 0 | 0 |  | 0 | 0 | 2023-09-08 22:06 | 0.05022777 | 0.001646707 | 0.0105025 | 0.007738367 | 0.06496695 | 0.005185449 | 0.02406475 | 0.01743253 | 0.003493696 | 0 | 0 | 0.3561489 | 0.05011247 | 179.3244 | 1.016074 | 4.343093 | 1.058994 | 0 | 1008.549 | 1016.251 | 748.268 | 0 | 0 | 0 | 2023-09-08 20:48 |  |  |  |  | 3541.174 | 0 | 4.572852 | 49.32423
150 | 2023-09-08 | 44140.95 | S48CS1V | ÷ûû |  |  | C | PRAVIN | 0 | 0.03696011 | 0.01933081 | 0.9944989 | 0 | 0 | 0 | 0 | 0 | 2.095559 | 1.894945 | 0 | 5 | 0 | 19.05032 | 0 | 19.05032 | 2.184321 | 21.23464 | 42.86356 | 70.87939 | 10.64083 | 1.462342 | 1.677635 | 2.400005 | 1615.07 | 0 | 586.5471 | 12539.58 | 178.5882 | -1 | 41.85305 | 10.86841 | 47.50555 | 2023-09-08 22:20 | 2023-09-08 23:00 | 0 | 0 | 246.0038 | 231.451 | 268.9236 | 259.8181 | 0 | 0 |  | 0 | 0 | 2023-09-08 22:56 | 0.02796205 | 0.001241035 | 0.008738104 | 0.01296088 | 0.07264478 | 0.004981524 | 0.02378482 | 0.01527559 | 0.003252253 | 0 | 0 | 0.0301537 | 0.03066393 | 95.25595 | 1.080513 | 5.465049 | 1.073626 | 0 | 736.5341 | 867.7634 | 414.5536 | 0 | 0 | 0 | 2023-09-08 22:09 |  |  |  |  | 524.1006 | 0 | 4.38343 | 48.63
151 | 2023-09-08 | 43916 | 15B25 | ß÷ÿ |  |  | C | PRAVIN | 0 | 0 | 0.004703336 | 0.9318589 | 0 | 0 | 0 | 0 | 0 | 1.869363 | 2.046563 | 0 | 5.137371 | 0 | 10.46847 | 4.989499 | 15.45797 | 0.06440992 | 15.52238 | 47.0491 | 67.19354 | 10.62446 | 2.191145 | 1.639514 | 3.429099 | 1767.585 | 0 | 590.3687 | 9421.469 | 153.0333 | -0.9441535 | 45.39808 | 16.1756 | 62.75535 | 2023-09-08 23:17 | 2023-09-08 23:59 | 0 | 0 | 275.7951 | 254.6657 | 225.1138 | 289.4374 | 0 | 0 |  | 0 | 0 | 2023-09-08 23:51 | 0.4165819 | 0.001991105 | 0.02564228 | 0.01776822 | 0.07678133 | 0.004680203 | 0.04300274 | 0.01692281 | 0.002931072 | 0 | 0 | 0.4301881 | 0.456156 | 148.7881 | 1.04858 | 6.346236 | 1.168194 | 0 | 854.6408 | 822.825 | 491.0781 | 0 | 0 | 0 | 2023-09-08 23:00 |  |  |  |  | 380.2177 | 0 | 4.654056 | 49.96306
152 | 2023-09-09 | 46021 | 34CrMo4 | Û |  |  | C | PRAVIN | 0 | 0.1289946 | 0.03766305 | 0.9993516 | 0 | 0 | 0 | 0 | 0 | 1.985727 | 1.978371 | 0 | 5.249451 | 0 | 14.24894 | 5.405643 | 19.65458 | -0.7872358 | 18.86735 | 41.81643 | 63.38261 | 9.623569 | 1.847162 | 1.478559 | 3.284677 | 1526.67 | 0 | 542.2244 | 14550.91 | 216.2124 | -1 | 57.95456 | 16.10342 | 73.08204 | 2023-09-09 00:15 | 2023-09-09 01:14 | 0 | 0 | 240.6531 | 243.0547 | 231.2043 | 321.641 | 0 | 0 |  | 0 | 0 | 2023-09-09 00:58 | 0.05102223 | 0.003501803 | 0.0192147 | 0.01140581 | 0.07902902 | 0.006414426 | 0.05148568 | 0.02190785 | 0.003015909 | 0 | 0 | 0.1982491 | 0.05774263 | 154.1405 | 1 | 4.332364 | 1.564666 | 0 | 799.9132 | 784.3735 | 380.9983 | 0 | 0 | 0 | 2023-09-08 23:59 |  |  |  |  | 492.9101 | 2.119094 | 4.640559 | 55.64729
153 | 2023-09-09 | 45910.04 | S48CS1V | ÿû÷ |  |  | C | PRAVIN | 0 | 0.02713443 | 0.001448671 | 0.9524496 | 0 | 0 | 0 | 0 | 0 | 2.076916 | 1.906144 | 0 | 5 | 0 | 6.059253 | 5.758522 | 11.81777 | -1.601351 | 10.21642 | 39.20729 | 62.19505 | 9.225152 | 1.824752 | 1.068642 | 2.760571 | 1829.381 | 0 | 532.1422 | 10069.9 | 174.2225 | -0.9917666 | 30.83555 | 27.18281 | 62.15049 | 2023-09-09 01:43 | 2023-09-09 02:17 | 0 | 0 | 239.9278 | 222.4101 | 255.7017 | 302.4646 | 0 | 0 |  | 0 | 0 | 2023-09-09 02:13 | 0.05037091 | 0.0006840889 | 0.02204848 | 0.01546502 | 0.08091907 | 0.004527066 | 0.04457648 | 0.0184321 | 0.003207423 | 0 | 0 | 0.04899212 | 0.05245371 | 149.9966 | 1 | 5.788759 | 0.7766379 | 0 | 799.3551 | 765.4406 | 329.6445 | 0 | 0 | 0 | 2023-09-09 01:14 |  |  |  |  | 268.6791 | 0 | 4.311756 | 59.87345
154 | 2023-09-09 | 46021 | S48CS1V | »õÿ |  |  | C | PRAVIN | 0 | 0.004377981 | 0.06893895 | 1.080695 | 0 | 0 | 0 | 0 | 0 | 2.187863 | 1.939973 | 0 | 5 | 0 | 3.967029 | 3.969635 | 7.936664 | 0.03200131 | 7.968666 | 39.40809 | 51.9293 | 10.36826 | 1.192168 | 1.970105 | 1.88458 | 1829.402 | 0 | 599.0043 | 6476.01 | 122.2159 | -1 | 53.44004 | 9.357544 | 63.60898 | 2023-09-09 02:26 | 2023-09-09 03:23 | 0 | 0 | 231.8965 | 228.0481 | 243.366 | 281.3137 | 0 | 0 |  | 0 | 0 | 2023-09-09 03:01 | 0.05743178 | 0.001612071 | 0.02546412 | 0.01693499 | 0.06366313 | 0.005633405 | 0.04481553 | 0.01693521 | 0.00343161 | 0 | 0 | 0.2130278 | 0.06374459 | 109.4628 | 1.042219 | 6.459382 | 0.5665813 | 0 | 789.4354 | 776.44 | 564.5483 | 0 | 0 | 0 | 2023-09-09 02:17 |  |  |  |  | 299.1568 | 0 | 4.63709 | 56.68985
155 | 2023-09-09 | 46021 | EN 9 | ûÛû |  |  | C | PRAVIN | 0 | 0.01489518 | 0.06447894 | 0.9417768 | 0 | 0 | 0 | 0 | 0 | 1.913018 | 1.95131 | 0 | 5.104337 | 0 | 2.695447 | 1.465464 | 4.160911 | -0.1915245 | 3.969386 | 46.02379 | 57.2267 | 9.558174 | 1.173221 | 0.9831252 | 1.185611 | 1685.854 | 0 | 576.4503 | 1015.124 | 19.64488 | -1 | 39.92855 | 9.993101 | 44.99798 | 2023-09-09 03:33 | 2023-09-09 04:10 | 0 | 0 | 251.0497 | 226.2253 | 248.3925 | 265.0275 | 0 | 0 |  | 0 | 0 | 2023-09-09 04:03 | 0.1012925 | 0.001738738 | 0.02852689 | 0.02261477 | 0.06235856 | 0.005177547 | 0.05400876 | 0.01602705 | 0.003622957 | 0 | 0 | 0.09890945 | 0.1122247 | 130.0133 | 1 | 4.717124 | 0 | 0 | 847.0496 | 751.5 | 541.2677 | 0 | 0 | 0 | 2023-09-09 03:23 |  |  |  |  | 193.6725 | 0 | 4.575826 | 50.30372
156 | 2023-09-09 | 43916 | EN 9 | m·¿ |  |  | C | PRAVIN | 0 | 0.09455424 | 0.042231 | 1.049277 | 0 | 0 | 0 | 0 | 0 | 2.026329 | 1.923889 | 0 | 5 | 0 | 13.77817 | 4.826375 | 18.60455 | 2.228477 | 20.83303 | 37.685 | 65.81736 | 10.00447 | 2.264249 | 1.489924 | 3.17252 | 1639.007 | 0 | 523.9874 | 15658.15 | 222.7575 | -1 | 38.69997 | 10.92431 | 52.99097 | 2023-09-09 04:21 | 2023-09-09 04:59 | 0 | 0 | 248.6411 | 250.7509 | 232.1584 | 281.137 | 0 | 0 |  | 0 | 0 | 2023-09-09 04:53 | 0.4986182 | 0.002766363 | 0.02543157 | 0.02066254 | 0.07195747 | 0.005377328 | 0.1035553 | 0.02512365 | 0.003202027 | 0 | 0 | 0.4904094 | 0.4443439 | 125.8107 | 1 | 5.320462 | 1.05964 | 0 | 699.4098 | 767.6046 | 209.5354 | 0 | 0 | 0 | 2023-09-09 04:10 |  |  |  |  | 247.7828 | 0 | 4.507367 | 53.26597
157 | 2023-09-09 | 46021 | 94B17H | û÷« |  |  | C | PRAVIN | 0 | 0 | 0.02042102 | 1.053123 | 0 | 0 | 0 | 0 | 0 | 1.961194 | 2.01172 | 0 | 5 | 0 | 10.51896 | 5.427121 | 15.94609 | 0.9860488 | 16.93213 | 43.85159 | 65.02921 | 9.850277 | 2.175443 | 1.497327 | 3.455998 | 1658.56 | 0 | 487.5412 | 12410.16 | 199.0051 | -0.9413651 | 45.67984 | 11.2924 | 53.48783 | 2023-09-09 05:10 | 2023-09-09 05:51 | 0 | 0 | 270.6326 | 226.7127 | 277.1898 | 305.2035 | 0 | 0 |  | 0 | 0 | 2023-09-09 05:48 | 0.1955831 | 0.0002893352 | 0.03029315 | 0.01378415 | 0.07305337 | 0.005073904 | 0.06513274 | 0.02488633 | 0.003246469 | 0 | 0 | 0.1687794 | 0.1829492 | 137.9579 | 1.042397 | 5.720516 | 0.9842345 | 0 | 728.9382 | 745.6183 | 257.0722 | 0 | 0 | 0 | 2023-09-09 04:59 |  |  |  |  | 331.6064 | 2.058967 | 4.761793 | 56.80952
158 | 2023-09-09 | 43916 | 94B17H | ß×õ |  |  | A | ANURAG | 0 | 0 | 0.03916839 | 0.9952014 | 0 | 0 | 0 | 0 | 0 | 2.10707 | 2.091578 | 0 | 5.016766 | 0 | 14.20577 | 4.702556 | 18.90832 | -2.005725 | 16.9026 | 43.5189 | 73.53763 | 10.39444 | 2.033805 | 1.403707 | 3.168424 | 1725.754 | 0 | 583.2651 | 10379.74 | 167.273 | -1 | 41.25135 | 21.72274 | 57.6275 | 2023-09-09 06:12 | 2023-09-09 06:51 | 0 | 0 | 256.5559 | 264.9134 | 250.7709 | 265.6801 | 0 | 0 |  | 0 | 0 | 2023-09-09 06:44 | 0.2219573 | 0.0009976514 | 0.02086845 | 0.02015003 | 0.06864684 | 0.005991042 | 0.05347074 | 0.0248299 | 0.004327067 | 0 | 0 | 0.224907 | 0.2086055 | 146.0146 | 1 | 4.896391 | 1.069937 | 0 | 852.5992 | 822.0154 | 430.1817 | 0 | 0 | 0 | 2023-09-09 05:51 |  |  |  |  | 342.6069 | 0 | 4.862134 | 53.7184
159 | 2023-09-09 | 43916 | SAE9254 | õÿû |  |  | A | ANURAG | 0 | 0.07083777 | 0.02742989 | 0.907504 | 0 | 0 | 0 | 0 | 0 | 1.954777 | 2.040013 | 0 | 5 | 0 | 9.863423 | 2.653349 | 12.51677 | -0.2964656 | 12.22031 | 44.10011 | 58.16393 | 10.50927 | 0.6931167 | 1.952575 | 1.570688 | 1681.388 | 0 | 477.0218 | 3263.286 | 60.11783 | -1 | 29.53795 | 21.63442 | 46.96433 | 2023-09-09 07:12 | 2023-09-09 07:42 | 0 | 0 | 229.5746 | 235.7222 | 252.5482 | 284.2036 | 0 | 0 |  | 0 | 0 | 2023-09-09 07:39 | 0.062229 | 0.001584494 | 0.01002277 | 0.012802 | 0.05515342 | 0.005220738 | 0.01138064 | 0.01610287 | 0.004099933 | 0 | 0 | 0.206895 | 0.0655509 | 126.0288 | 1 | 0 | 0.8235921 | 0 | 750.5173 | 774.0003 | 671.2219 | 0 | 0 | 0 | 2023-09-09 06:51 |  |  |  |  | 303.6124 | 0 | 4.841709 | 56.8157
160 | 2023-09-09 | 46021 | SAE9254 | ÷ÿý |  |  | A | ANURAG | 0 | 0.0172627 | 0.04474376 | 1.037435 | 0 | 0 | 0 | 0 | 0 | 2.04787 | 2.022933 | 0 | 5.035508 | 0 | 6.928332 | 4.76534 | 11.69367 | 0.4716254 | 12.1653 | 47.14994 | 65.78287 | 9.375519 | 1.705912 | 1.252621 | 2.816687 | 1610.355 | 0 | 640.6395 | 7311.055 | 109.9096 | -1 | 57.09154 | 12.00593 | 58.25735 | 2023-09-09 07:54 | 2023-09-09 08:47 | 0 | 0 | 240.1293 | 242.6918 | 251.3304 | 273.3461 | 0 | 0 |  | 0 | 0 | 2023-09-09 08:34 | 0.08116608 | 0.0008882614 | 0.01543001 | 0.01278579 | 0.06487247 | 0.005901397 | 0.02585579 | 0.01483596 | 0.002938007 | 0 | 0 | 0.352767 | 0.08161613 | 146.1881 | 1.01589 | 4.929582 | 1.037849 | 0 | 854.0351 | 851.6059 | 447.7063 | 0 | 0 | 0 | 2023-09-09 07:42 |  |  |  |  | 702.6359 | 0 | 4.35977 | 59.38232
161 | 2023-09-09 | 46021 | SCM435H | Û»û |  |  | A | ANURAG | 0 | 0.01023605 | 0.02697719 | 1.000055 | 0 | 0 | 0 | 0 | 0 | 2.087498 | 2.123963 | 0 | 5.385767 | 0 | 15.69152 | 5.226777 | 20.91829 | 0.6659355 | 21.58423 | 33.90385 | 61.08489 | 10.22377 | 2.062548 | 1.728831 | 3.15123 | 1737.18 | 0 | 540.5908 | 12772.8 | 220.2043 | -1 | 38.47952 | 9.332588 | 44.46443 | 2023-09-09 08:56 | 2023-09-09 09:37 | 0 | 0 | 230.6499 | 236.0725 | 255.2313 | 254.0928 | 0 | 0 |  | 0 | 0 | 2023-09-09 09:32 | 0.09681054 | 0.0009802628 | 0.02701347 | 0.0166586 | 0.0832026 | 0.005242324 | 0.05680452 | 0.02066534 | 0.003490232 | 0 | 0 | 0.1061595 | 0.09690112 | 111.5284 | 1 | 5.151652 | 1.024824 | 0 | 811.8664 | 720.1182 | 219.7788 | 0 | 0 | 0 | 2023-09-09 08:47 |  |  |  |  | 314.9557 | 0 | 4.792685 | 51.91566
162 | 2023-09-09 | 46021 | SCM435H | Û÷» |  |  | A | ANURAG | 0 | -0.02428114 | 0.01184512 | 0.9147527 | 0 | 0 | 0 | 0 | 0 | 2.043116 | 1.928194 | 0 | 5 | 0 | 5.464131 | 4.940691 | 10.40482 | -0.4415481 | 9.963274 | 46.13738 | 55.13286 | 10.51731 | 1.902348 | 1.057533 | 2.724339 | 1717.499 | 0 | 561.8129 | 4412.818 | 78.98949 | -1 | 43.36458 | 15.67691 | 53.42662 | 2023-09-09 09:52 | 2023-09-09 10:36 | 0 | 0 | 258.1728 | 250.8855 | 257.2202 | 285.2562 | 0 | 0 |  | 0 | 0 | 2023-09-09 10:26 | 0.2918306 | 0.0008121812 | 0.02838124 | 0.03044319 | 0.08422803 | 0.006089977 | 0.05581842 | 0.01496252 | 0.004007675 | 0 | 0 | 0.2912204 | 0.2718341 | 175.5535 | 1 | 5.888668 | 1.144655 | 0 | 831.3548 | 841.3247 | 692.5872 | 0 | 0 | 0 | 2023-09-09 09:37 |  |  |  |  | 1878.044 | 0 | 4.660291 | 55.0572
163 | 2023-09-09 | 43916 | EN18D | ¿½¿ |  |  | A | ANURAG | 0 | 0.06746548 | 0.02641888 | 1.026021 | 0 | 0 | 0 | 0 | 0 | 2.057267 | 2.014433 | 0 | 5 | 0 | 7.403468 | 5.034448 | 12.43792 | -0.1039681 | 12.33395 | 44.9454 | 60.74848 | 10.49953 | 1.546275 | 1.14236 | 2.887002 | 1609.785 | 0 | 659.3664 | 7747.724 | 122.3919 | -0.9959814 | 40.37526 | 19.28705 | 66.35838 | 2023-09-09 10:57 | 2023-09-09 11:39 | 0 | 0 | 249.2408 | 245.7285 | 249.4188 | 265.8758 | 0 | 0 |  | 0 | 0 | 2023-09-09 11:35 | 0.07600381 | 0.00166578 | 0.02290469 | 0.01373319 | 0.07027101 | 0.006841416 | 0.04777576 | 0.0169516 | 0.003176427 | 0 | 0 | 0.7221844 | 0.06952267 | 150.9288 | 1 | 6.930126 | 1.346351 | 0 | 922.4654 | 933.816 | 436.433 | 0 | 0 | 0 | 2023-09-09 10:36 |  |  |  |  | 730.616 | 0 | 4.71353 | 57.7248
164 | 2023-09-09 | 46021 | EN18D | m·· |  |  | A | ANURAG | 0 | 0.02207974 | 0.02434269 | 1.068183 | 0 | 0 | 0 | 0 | 0 | 1.883795 | 2.014226 | 0 | 5 | 0 | 9.608637 | 9.432443 | 19.04108 | -1.820113 | 17.22097 | 37.88586 | 64.22859 | 10.62928 | 2.068048 | 1.700181 | 3.060426 | 1602.593 | 0 | 458.4844 | 9919.7 | 140.011 | -1 | 39.91444 | 11.03809 | 52.96497 | 2023-09-09 11:50 | 2023-09-09 12:28 | 0 | 0 | 239.8482 | 232.8255 | 253.8364 | 268.4908 | 0 | 0 |  | 0 | 0 | 2023-09-09 12:27 | 0.0491848 | 0.005034088 | 0.01266086 | 0.01120855 | 0.08693918 | 0.006796857 | 0.03428896 | 0.03349157 | 0.003234816 | 0 | 0 | 0.05067273 | 0.04478171 | 121.4889 | 1 | 7.846208 | 0.9171373 | 0 | 770.0641 | 755.1249 | 529.5562 | 0 | 0 | 0 | 2023-09-09 11:39 |  |  |  |  | 237.724 | 0 | 4.72557 | 56.63845
165 | 2023-09-09 | 44639.53 | 35MN6MO3 | m·· |  |  | A | ANURAG | 0 | 0 | 0.01377298 | 1.069166 | 0 | 0 | 0 | 0 | 0 | 2.126615 | 1.976915 | 0 | 5 | 0 | 8.119987 | 4.616529 | 12.73652 | 1.877389 | 14.6139 | 47.30808 | 57.05508 | 9.113732 | 1.507825 | 1.873485 | 2.636896 | 1539.652 | 0 | 625.7564 | 8251.722 | 128.2669 | -0.9602769 | 37.10091 | 9.900743 | 47.85198 | 2023-09-09 12:38 | 2023-09-09 13:17 | 0 | 0 | 261.7382 | 258.867 | 276.2415 | 280.7458 | 0 | 0 |  | 0 | 0 | 2023-09-09 13:10 | 0.05055215 | 0.003299591 | 0.01538128 | 0.0159786 | 0.09728113 | 0.007581426 | 0.03598132 | 0.02423546 | 0.003826178 | 0 | 0 | 0.04799174 | 0.05129488 | 142.9805 | 1 | 5.483472 | 0.9880977 | 0 | 875.1288 | 736.2545 | 319.4329 | 0 | 0 | 0 | 2023-09-09 12:28 |  |  |  |  | 913.0865 | 0 | 4.9131 | 52.02402
166 | 2023-09-09 | 45702.01 | 35MN6MO3 | {·» |  |  | A | ANURAG | 0 | 0.05635963 | 0.07836345 | 1.055423 | 0 | 0 | 0 | 0 | 0 | 2.069658 | 2.131513 | 0 | 5.190501 | 0 | 12.75767 | 0 | 12.75767 | -0.2060903 | 12.55158 | 45.6213 | 58.13499 | 10.63472 | 1.361843 | 1.707747 | 1.91815 | 1691.4 | 0 | 388.7013 | 10674.53 | 173.5011 | -1 | 69.58513 | 16.03607 | 76.54227 | 2023-09-09 13:32 | 2023-09-09 14:40 | 0 | 0 | 256.9897 | 249.061 | 241.7032 | 263.0073 | 0 | 0 |  | 0 | 0 | 2023-09-09 14:07 | 0.1554238 | 0.001656478 | 0.02268343 | 0.0105347 | 0.08101798 | 0.005808781 | 0.04070045 | 0.01845249 | 0.002307947 | 0 | 0 | 0.1538696 | 0.1472886 | 108.2282 | 1 | 7.126994 | 0.5944314 | 0 | 1090.3 | 981.198 | 393.616 | 0 | 0 | 0 | 2023-09-09 13:17 |  |  |  |  | 275.716 | 0 | 4.9131 | 53.23873
167 | 2023-09-09 | 45858.89 | VS13113 | ÿû{ |  |  | B | RAHUL | 0 | 0.02728635 | 0.08167366 | 0.9314187 | 0 | 0 | 0 | 0 | 0 | 1.958956 | 1.849056 | 0 | 5.158246 | 0 | 8.076292 | 5.563495 | 13.63979 | 0.548947 | 14.18873 | 44.54433 | 62.92632 | 9.954159 | 1.491891 | 2.268395 | 2.368945 | 1664.629 | 0 | 383.5766 | 9351.832 | 156.3203 | -1 | 30.58681 | 59.50031 | 90.61073 | 2023-09-09 15:43 | 2023-09-09 16:13 | 0 | 0 | 237.3217 | 217.3052 | 249.6394 | 289.842 | 0 | 0 |  | 0 | 0 | 2023-09-09 16:08 | 0.1778467 | 0.001299296 | 0.01967233 | 0.01275076 | 0.08170632 | 0.005269494 | 0.02609585 | 0.01693498 | 0.003352454 | 0 | 0 | 0.1724633 | 0.1741489 | 109.4296 | 1 | 7.513518 | 0.8228226 | 0 | 1002.202 | 886.2977 | 654.3254 | 0 | 0 | 0 | 2023-09-09 14:40 |  |  |  |  | 119.5258 | 0 | 4.580906 | 56.55369
168 | 2023-09-09 | 43916 | SCR420H | ÿû{ |  |  | B | RAHUL | 0 | 0.1005639 | 0.1856889 | 1.045238 | 0 | 0 | 0 | 0 | 0 | 1.955839 | 2.023485 | 0 | 5.261419 | 0 | 13.77534 | 4.984325 | 18.75967 | -1.578767 | 17.1809 | 39.02781 | 65.62012 | 10.75999 | 1.811078 | 1.270476 | 2.562513 | 1626.465 | 0 | 386.5186 | 12166.07 | 176.4279 | -0.9426697 | 40.602 | 17.84935 | 58.3434 | 2023-09-09 16:30 | 2023-09-09 17:09 | 0 | 0 | 259.1382 | 235.2122 | 234.3094 | 290.6164 | 0 | 0 |  | 0 | 0 | 2023-09-09 17:04 | 0.1721021 | 0.002437556 | 0.02480904 | 0.01306291 | 0.08975989 | 0.005173317 | 0.03482896 | 0.01843712 | 0.003244524 | 0 | 0 | 0.1677239 | 0.1785065 | 107.2078 | 1.013894 | 7.304744 | 0.9748268 | 0 | 847.6439 | 713.7964 | 644.6922 | 0 | 0 | 0 | 2023-09-09 16:13 |  |  |  |  | 281.063 | 0 | 4.532485 | 57.11794
169 | 2023-09-09 | 44860.07 | SCR420H | ÿû{ |  |  | B | RAHUL | 0 | 0.1284513 | 0.03515484 | 0.929234 | 0 | 0 | 0 | 0 | 0 | 1.964455 | 2.045945 | 0 | 5 | 0 | 10.27917 | 3.194342 | 13.47352 | 0.6116741 | 14.08519 | 44.42136 | 69.31833 | 10.16091 | 1.881732 | 1.964116 | 2.515129 | 1542.886 | 0 | 432.0885 | 7529.822 | 125.5303 | -1 | 35.63929 | 11.5858 | 45.12174 | 2023-09-09 17:20 | 2023-09-09 17:55 | 0 | 0 | 251.458 | 240.0981 | 264.5049 | 269.6693 | 0 | 0 |  | 0 | 0 | 2023-09-09 17:54 | 0.05381072 | 0.001029732 | 0.01307695 | 0.01170994 | 0.05554901 | 0.006600539 | 0.0386791 | 0.01711204 | 0.003357781 | 0 | 0 | 0.1730664 | 0.06024577 | 142.6835 | 1.006218 | 6.226537 | 0.9782923 | 0 | 857.1072 | 826.6899 | 537.1652 | 0 | 0 | 0 | 2023-09-09 17:09 |  |  |  |  | 219.4739 | 0 | 4.372948 | 62.52976
170 | 2023-09-09 | 46021 | SCR420H | ÿû÷ |  |  | B | RAHUL | 0 | -0.008311261 | 0.0887573 | 1.018526 | 0 | 0 | 0 | 0 | 0 | 2.04215 | 1.99063 | 0 | 5 | 0 | 6.215633 | 2.966309 | 9.181942 | -0.5823254 | 8.599617 | 45.42468 | 54.36229 | 9.797348 | 1.37172 | 2.111674 | 1.90807 | 1700.367 | 0 | 455.7786 | 4399.329 | 90.52227 | 373.8271 | 47.86742 | 10.85418 | 55.69084 | 2023-09-09 18:06 | 2023-09-09 18:53 | 0 | 0 | 240.575 | 242.4616 | 242.7015 | 274.2514 | 0 | 0 |  | 0 | 0 | 2023-09-09 18:44 | 0.07493419 | 0.171248 | 0.4166761 | 0.01172216 | 0.04676754 | 0.007961105 | 0.5071941 | 0.02042466 | 0.004576006 | 0 | 0 | 0.08548131 | 0.08547524 | 121.6519 | 1 | 7.075212 | 0.8327004 | 0 | 899.8732 | 929.4553 | 720.8389 | 0 | 0 | 0 | 2023-09-09 17:55 |  |  |  |  | 275.2637 | 0 | 4.716105 | 56.76261
171 | 2023-09-09 | 44899.5 | SS400 | ûûû |  |  | B | RAHUL | 0 | 0.05773053 | 0.1193369 | 0.9987633 | 0 | 0 | 0 | 0 | 0 | 2.17969 | 1.815341 | 0 | 5 | 0 | 13.75206 | 5.562989 | 19.31505 | -0.06237585 | 19.25268 | 42.38108 | 68.45207 | 9.404383 | 1.595981 | 1.483909 | 2.286048 | 1730.719 | 0 | 352.8869 | 12868.01 | 189.3516 | -1 | 32.91852 | 85.96903 | 124.0017 | 2023-09-09 20:21 | 2023-09-09 20:57 | 0 | 0 | 237.399 | 228.5293 | 261.0149 | 259.7122 | 0 | 0 |  | 0 | 0 | 2023-09-09 20:53 | 0.08740084 | 0.002598256 | 0.01885457 | 0.01050369 | 0.07173102 | 0.005186191 | 0.03677004 | 0.01485258 | 0.003557702 | 0 | 0 | 0.08923368 | 0.09209547 | 93.93687 | 1 | 5.620518 | 0.696228 | 0 | 918.283 | 847.4795 | 802.7294 | 0 | 0 | 0 | 2023-09-09 18:53 |  |  |  |  | 220.9349 | 0 | 4.585507 | 50.16798
172 | 2023-09-09 | 43916 | 41CR4 | ÿëÛ |  |  | B | RAHUL | 0 | 0.09773155 | 0.1077015 | 0.9717098 | 0 | 0 | 0 | 0 | 0 | 1.85591 | 1.943868 | 0 | 5.04149 | 0 | 12.3959 | 4.924346 | 17.32024 | 0.5600071 | 17.88025 | 42.45788 | 63.7826 | 10.23502 | 1.434075 | 2.551182 | 1.30365 | 1597.775 | 0 | 377.4334 | 13745.02 | 192.0619 | -0.9511793 | 35.66502 | 14.74278 | 55.86977 | 2023-09-09 21:11 | 2023-09-09 21:48 | 0 | 0 | 261.7699 | 221.9753 | 245.0462 | 277.4146 | 0 | 0 |  | 0 | 0 | 2023-09-09 21:40 | 0.05438441 | 0.005762755 | 0.01835822 | 0.01580345 | 0.07528783 | 0.006651196 | 0.05591013 | 0.01946299 | 0.003203471 | 0 | 0 | 0.06214334 | 0.05616095 | 62.36736 | 1.111283 | 5.451825 | 0 | 0 | 889.1354 | 796.3829 | 524.4839 | 0 | 0 | 0 | 2023-09-09 20:57 |  |  |  |  | 293.4916 | 0.5055672 | 4.9131 | 59.9794
173 | 2023-09-09 | 46021 | 41Cr4 | ÷ÿû |  |  | C | PRAVIN | 0 | 0.03578833 | 0.03077954 | 2.010193 | 0 | 0 | 0 | 0 | 0 | 2.085932 | 2.082894 | 0 | 6.406724 | 0 | 10.83822 | 4.824387 | 15.6626 | 0.179177 | 15.84178 | 41.93876 | 65.76659 | 10.36467 | 1.780539 | 0.5946113 | 3.613414 | 1551.754 | 0 | 514.2268 | 10824.25 | 177.1545 | -0.9508705 | 48.40286 | 12.08068 | 56.4717 | 2023-09-09 22:01 | 2023-09-09 22:48 | 0 | 0 | 247.3264 | 267.3648 | 252.7531 | 273.4913 | 0 | 0 |  | 0 | 0 | 2023-09-09 22:33 | 0.06319813 | 0.0002247715 | 0.01800274 | 0.01474875 | 0.07538027 | 0.005195118 | 0.05151514 | 0.01676946 | 0.00339662 | 0 | 0 | 0.06322404 | 0.06048187 | 167.2371 | 1.041292 | 5.109267 | 1.874548 | 0 | 730.067 | 683.3243 | 501.2468 | 0 | 0 | 0 | 2023-09-09 21:48 |  |  |  |  | 263.1616 | 0 | 4.516634 | 56.13657
174 | 2023-09-09 | 43916 | 41Cr4 | »»» |  |  | C | PRAVIN | 0 | 0.05297859 | 0.1375513 | 1.992126 | 0 | 0 | 0 | 0 | 0 | 1.918864 | 1.953279 | 0 | 5.611882 | 0 | 15.32584 | 4.620806 | 19.94665 | 1.284418 | 21.23106 | 34.17793 | 69.16926 | 10.04954 | 3.264473 | 1.751394 | 3.904281 | 1676.212 | 0 | 493.4813 | 15757.88 | 258.7943 | -1 | 41.91017 | 12.93187 | 57.46836 | 2023-09-09 23:02 | 2023-09-09 23:44 | 0 | 0 | 263.4597 | 240.6831 | 206.121 | 277.0742 | 0 | 0 |  | 0 | 0 | 2023-09-09 23:35 | 0.318967 | 0.003186995 | 0.01965034 | 0.009234142 | 0.07441308 | 0.00499381 | 0.04271058 | 0.01769143 | 0.003255422 | 0 | 0 | 0.3203262 | 0.3235026 | 150.672 | 1 | 6.192519 | 1.102352 | 0 | 594.6055 | 793.3553 | 260.2741 | 0 | 0 | 0 | 2023-09-09 22:48 |  |  |  |  | 224.2048 | 0 | 4.388587 | 51.81966
175 | 2023-09-10 | 46021 | 60SiCr8 | ým |  |  | C | PRAVIN | 0 | 0.06190983 | 0.01734391 | 2.091137 | 0 | 0 | 0 | 0 | 0 | 1.793636 | 2.143648 | 0 | 6.181714 | 0 | 13.79515 | 5.03047 | 18.82562 | -0.7031726 | 18.12244 | 46.6008 | 70.03357 | 10.30599 | 2.243339 | 1.625259 | 3.404507 | 1722.366 | 0 | 637.0619 | 11358.68 | 152.2227 | -0.977162 | 37.72154 | 21.74073 | 66.75761 | 2023-09-10 00:06 | 2023-09-10 00:44 | 0 | 0 | 256.7391 | 232.1309 | 252.0824 | 281.6219 | 0 | 0 |  | 0 | 0 | 2023-09-10 00:44 | 0.05944221 | 0.005893416 | 0.02146811 | 0.0164095 | 0.06784044 | 0.005879781 | 0.06021065 | 0.02593311 | 0.003573049 | 0 | 0 | 0.4687439 | 0.0677992 | 151.2085 | 1.052885 | 5.738642 | 1.13944 | 0 | 863.6243 | 739.5932 | 600.2814 | 0 | 0 | 0 | 2023-09-09 23:44 |  |  |  |  | 458.1981 | 0 | 4.9131 | 50.39608
176 | 2023-09-10 | 44470.95 | EN 353 | õÿß |  |  | C | PRAVIN | 0 | 0.07157279 | 0.04344708 | 2.059537 | 0 | 0 | 0 | 0 | 0 | 2.231987 | 1.984581 | 0 | 5.695375 | 0 | 12.85914 | 5.257922 | 18.11706 | -0.8889915 | 17.22807 | 40.24171 | 64.8204 | 9.757943 | 2.124156 | 1.582424 | 3.201266 | 1631.538 | 0 | 608.7965 | 11174.66 | 168.7595 | -0.9783695 | 52.98796 | 13.11074 | 64.56026 | 2023-09-10 00:57 | 2023-09-10 01:51 | 0 | 0 | 250.3375 | 230.1255 | 252.2129 | 263.1506 | 0 | 0 |  | 0 | 0 | 2023-09-10 01:32 | 0.3903065 | 0.001202708 | 0.027536 | 0.02088062 | 0.07596594 | 0.007397203 | 0.0541996 | 0.1165674 | 0.003585404 | 0 | 0 | 0.4243936 | 0.461161 | 135.9274 | 1.074437 | 5.696499 | 0.9751244 | 0 | 914.1888 | 908.1194 | 451.0142 | 0 | 0 | 0 | 2023-09-10 00:44 |  |  |  |  | 335.4368 | 0 | 4.9131 | 56.1799
177 | 2023-09-10 | 43916 | 60SiCr8 | ýÿÿ |  |  | C | PRAVIN | 0 | 0.01285698 | 0.003381132 | 2.069585 | 0 | 0 | 0 | 0 | 0 | 1.93054 | 1.978436 | 0 | 5.817476 | 0 | 9.26551 | 5.397066 | 14.66258 | -1.446383 | 13.21619 | 46.53838 | 69.25632 | 9.876053 | 2.07013 | 0.9738242 | 3.890124 | 1720.171 | 0 | 647.0561 | 9283.188 | 133.86 | -0.9829064 | 35.71539 | 28.70397 | 67.62727 | 2023-09-10 02:19 | 2023-09-10 02:54 | 0 | 0 | 258.608 | 232.8602 | 268.7387 | 293.416 | 0 | 0 |  | 0 | 0 | 2023-09-10 02:50 | 0.3653323 | 0.002580787 | 0.02519971 | 0.02422534 | 0.06825997 | 0.006790762 | 0.05699089 | 0.04448896 | 0.003585013 | 0 | 0 | 0.3239775 | 0.3346361 | 174.9937 | 1 | 5.917451 | 1.391475 | 0 | 839.2828 | 663.9803 | 619.7008 | 0 | 0 | 0 | 2023-09-10 01:51 |  |  |  |  | 237.55 | 0 | 4.9131 | 57.58999
178 | 2023-09-10 | 44931.36 | 38MnVS6 | »Û÷ |  |  | C | PRAVIN | 0 | 0.02103858 | 0.009677366 | 1.891365 | 0 | 0 | 0 | 0 | 0 | 2.096769 | 1.998179 | 0 | 6.353882 | 0 | 13.35367 | 5.511988 | 18.86565 | 1.760363 | 20.62602 | 41.12719 | 64.14759 | 10.5285 | 2.269027 | 1.036449 | 4.48521 | 1738.521 | 0 | 486.7476 | 14373.41 | 219.6764 | -0.9445962 | 31.82732 | 17.95312 | 56.59358 | 2023-09-10 03:14 | 2023-09-10 03:49 | 0 | 0 | 248.7196 | 257.852 | 238.2699 | 296.4446 | 0 | 0 |  | 0 | 0 | 2023-09-10 03:44 | 0.184962 | 0.001601619 | 0.02187173 | 0.01183367 | 0.06764988 | 0.005262504 | 0.03536178 | 0.02960932 | 0.003341075 | 0 | 0 | 0.2038155 | 0.2117229 | 156.4932 | 1.042779 | 5.634064 | 2.194786 | 0 | 760.8333 | 849.1351 | 387.0521 | 0 | 0 | 0 | 2023-09-10 02:54 |  |  |  |  | 173.0712 | 0 | 4.558526 | 56.8552
179 | 2023-09-10 | 46021 | 38MnVS6 | ¿ÿû |  |  | C | PRAVIN | 0 | -0.01069176 | 0.05881176 | 2.026492 | 0 | 0 | 0 | 0 | 0 | 1.909947 | 1.625298 | 0 | 6.027804 | 0 | 11.73323 | 5.280792 | 17.01402 | 0.08025325 | 17.09427 | 41.54827 | 63.66249 | 8.862824 | 2.487306 | 2.301607 | 4.388441 | 1568.576 | 0 | 530.1453 | 10066.84 | 165.0331 | -1 | 38.0585 | 9.186737 | 54.85352 | 2023-09-10 03:57 | 2023-09-10 04:41 | 0 | 0 | 261.9262 | 245.9756 | 239.007 | 232.7715 | 0 | 0 |  | 0 | 0 | 2023-09-10 04:38 | 0.05270613 | 0.0031044 | 0.0220183 | 0.01607747 | 0.05688848 | 0.005912438 | 0.03657007 | 0.01827446 | 0.003358915 | 0 | 0 | 0.2174948 | 0.04895238 | 189.3733 | 1 | 5.392954 | 2.180437 | 0 | 790.3984 | 800.4341 | 690.8528 | 0 | 0 | 0 | 2023-09-10 03:49 |  |  |  |  | 146.7028 | 0 | 4.541623 | 60.91265
180 | 2023-09-10 | 43916 | 38MnVS6 | ÷û· |  |  | C | PRAVIN | 0 | 0.09284559 | 0.05599397 | 2.069497 | 0 | 0 | 0 | 0 | 0 | 1.946797 | 2.0384 | 0 | 5.724248 | 0 | 10.84265 | 4.778836 | 15.62148 | 0.6343174 | 16.2558 | 41.31017 | 59.62393 | 10.33889 | 2.341759 | 0.9372651 | 4.277577 | 1551.589 | 0 | 533.6411 | 11530.46 | 185.0132 | -0.975202 | 55.11106 | 9.423158 | 58.94497 | 2023-09-10 04:51 | 2023-09-10 05:46 | 0 | 0 | 253.6495 | 225.8081 | 257.3973 | 259.9027 | 0 | 0 |  | 0 | 0 | 2023-09-10 05:23 | 0.1451169 | 0.001269556 | 0.03002319 | 0.01564855 | 0.06266714 | 0.005053016 | 0.05153877 | 0.0148956 | 0.003213263 | 0 | 0 | 0.1544149 | 0.1471487 | 190.7608 | 1.093483 | 7.49566 | 1.893194 | 0 | 844.9868 | 761.7708 | 605.3335 | 0 | 0 | 0 | 2023-09-10 04:41 |  |  |  |  | 277.811 | 0 | 4.726541 | 55.49563
181 | 2023-09-10 | 43916 | S45C | í¿û |  |  | A | RAHUL | 0 | 0 | 0.09856871 | 1.859876 | 0 | 0 | 0 | 0 | 0 | 2.009718 | 1.815803 | 0 | 6.320342 | 0 | 13.06093 | 5.467716 | 18.52865 | 0.72925 | 19.2579 | 42.24819 | 63.85714 | 9.837257 | 1.258801 | 1.528663 | 2.152313 | 1696.163 | 0 | 455.281 | 11619.22 | 180.7946 | -1 | 49.79537 | 11.74993 | 60.99563 | 2023-09-10 05:57 | 2023-09-10 06:47 | 0 | 0 | 250.2756 | 249.5551 | 243.0277 | 284.0139 | 0 | 0 |  | 0 | 0 | 2023-09-10 06:45 | 0.05638908 | 0.001095222 | 0.01617879 | 0.01487729 | 0.06889614 | 0.004942265 | 0.0495137 | 0.01682889 | 0.00334902 | 0 | 0 | 0.2366985 | 0.04961065 | 90.89712 | 1 | 5.119689 | 0.9939278 | 0 | 827.2339 | 853.6859 | 532.5964 | 0 | 0 | 0 | 2023-09-10 05:46 |  |  |  |  | 1053.337 | 0.9286268 | 4.730674 | 58.6145
182 | 2023-09-10 | 43916 | S48C | û÷ÿ |  |  | A | RAHUL | 0 | 0.04568926 | 0.08258912 | 2.100527 | 0 | 0 | 0 | 0 | 0 | 2.058849 | 1.871396 | 0 | 5.688574 | 0 | 10.63482 | 0.926162 | 11.56098 | 1.558365 | 13.11934 | 43.30226 | 64.94213 | 10.66892 | 1.340669 | 2.963777 | 1.444771 | 1697.798 | 0 | 419.1109 | 15959.5 | 222.4596 | -1 | 48.3553 | 260.6959 | 281.3327 | 2023-09-10 11:10 | 2023-09-10 11:58 | 0 | 0 | 248.617 | 237.1646 | 238.1953 | 252.8718 | 0 | 0 |  | 0 | 0 | 2023-09-10 12:40 | 0.0990183 | 0.003550097 | 0.01498024 | 0.01454558 | 0.07168246 | 0.003480586 | 0.01918162 | 0.01335647 | 0.00323219 | 0 | 0 | 0.05150283 | 0.09493708 | 74.17303 | 1.058439 | 6.2388 | 0 | 0 | 1101.092 | 903.9861 | 493.4694 | 0 | 0 | 0 | 2023-09-10 06:47 |  |  |  |  | 236.5904 | 0 | 4.697228 | 58.08586
183 | 2023-09-10 | 44272.11 | 20MNCR5 | ï÷ë |  |  | A | RAHUL | 0 | -0.000946669 | 0.1659465 | 2.009225 | 0 | 0 | 0 | 0 | 0 | 2.030704 | 2.034101 | 0 | 5.33668 | 0 | 6.072967 | 4.720871 | 10.79384 | 0.2466138 | 11.04045 | 41.61677 | 56.48294 | 10.63206 | 1.274492 | 1.765776 | 1.797806 | 1621.16 | 0 | 497.8017 | 6286.961 | 106.1748 | -1 | 42.6361 | 57.70969 | 96.5387 | 2023-09-10 12:53 | 2023-09-10 13:34 | 0 | 0 | 247.0611 | 240.1697 | 232.8506 | 260.1045 | 0 | 0 |  | 0 | 0 | 2023-09-10 13:25 | 0.1564896 | 0.003515943 | 0.01454434 | 0.01357472 | 0.09032285 | 0.005247979 | 0.03871222 | 0.01160892 | 0.003318352 | 0 | 0 | 0.1544925 | 0.1408209 | 102.0897 | 1 | 6.164203 | 0.5156649 | 0 | 849.9425 | 883.0592 | 683.2553 | 0 | 0 | 0 | 2023-09-10 11:58 |  |  |  |  | 656.3619 | 0 | 4.567706 | 56.01382
184 | 2023-09-10 | 43916 | S48C | ûÿÿ |  |  | A | RAHUL | 0 | 0.09447367 | 0.1059642 | 2.160841 | 0 | 0 | 0 | 0 | 0 | 1.858607 | 2.095984 | 0 | 5.969239 | 0 | 12.37239 | 5.102189 | 17.47458 | -0.4933197 | 16.98126 | 41.0967 | 60.33006 | 10.28192 | 1.148202 | 2.370347 | 1.522641 | 1717.199 | 0 | 442.2674 | 7683.103 | 128.2599 | -0.9846844 | 30.52309 | 10.85791 | 44.92485 | 2023-09-10 13:45 | 2023-09-10 14:14 | 0 | 0 | 231.8227 | 241.6309 | 246.1247 | 281.55 | 0 | 0 |  | 0 | 0 | 2023-09-10 14:10 | 0.2037382 | 0.002718443 | 0.01684436 | 0.02867026 | 0.0878373 | 0.003619077 | 0.02507684 | 0.01070584 | 0.00302143 | 0 | 0 | 0.1855854 | 0.1957396 | 95.99898 | 1.004522 | 0 | 0.4568168 | 0 | 724.3635 | 697.1349 | 592.3187 | 0 | 0 | 0 | 2023-09-10 13:34 |  |  |  |  | 246.0738 | 0 | 4.327505 | 58.19197
185 | 2023-09-10 | 46021 | S48C | «¿» |  |  | B | AKASH | 0 | -0.1038791 | 0.1307433 | 1.888558 | 0 | 0 | 0 | 0 | 0 | 2.010316 | 2.031205 | 0 | 6.016018 | 0 | 13.70026 | 4.691861 | 18.39212 | -0.3254369 | 18.06668 | 42.1349 | 71.49563 | 9.761483 | 1.416162 | 1.864619 | 2.132049 | 1724.748 | 0 | 482.3845 | 9728.663 | 159.3782 | -1 | 44.00145 | 12.24512 | 54.47735 | 2023-09-10 14:27 | 2023-09-10 15:09 | 0 | 0 | 264.6115 | 224.0076 | 235.9643 | 234.4086 | 0 | 0 |  | 0 | 0 | 2023-09-10 14:52 | 0.1063087 | 0.002094172 | 0.01305015 | 0.01813249 | 0.08890674 | 0.003631312 | 0.01320465 | 0.01127699 | 0.003385601 | 0 | 0 | 0.1124434 | 0.1089326 | 121.3667 | 1.09463 | 0 | 1.028813 | 0 | 813.4944 | 810.5821 | 468.4921 | 0 | 0 | 0 | 2023-09-10 14:14 |  |  |  |  | 425.2183 | 0 | 4.632205 | 65.01937
186 | 2023-09-10 | 43916 | SCM415HV | Ûý |  |  | B | AKASH | 0 | 0 | 0.02231846 | 1.983749 | 0 | 0 | 0 | 0 | 0 | 2.000145 | 1.939335 | 0 | 6.245627 | 0 | 10.78409 | 5.087217 | 15.87131 | -1.081833 | 14.78948 | 41.2114 | 58.08172 | 9.732394 | 2.023775 | 1.959559 | 2.991654 | 1501.396 | 0 | 509.3375 | 12017.96 | 179.6338 | -0.9644829 | 35.61141 | 91.19887 | 118.5805 | 2023-09-10 16:29 | 2023-09-10 17:05 | 0 | 0 | 242.3065 | 221.248 | 228.7215 | 271.4123 | 0 | 0 |  | 0 | 0 | 2023-09-10 17:02 | 0.0958473 | 0.002964825 | 0.01478384 | 0.01418644 | 0.08227464 | 0.005414729 | 0.02779634 | 0.01324984 | 0.003312187 | 0 | 0 | 0.09216445 | 0.09795916 | 141.0363 | 1 | 6.618483 | 0.9798783 | 0 | 946.6984 | 725.7453 | 460.2358 | 0 | 0 | 0 | 2023-09-10 15:09 |  |  |  |  | 187.5769 | 0 | 4.9131 | 55.22076
187 | 2023-09-10 | 46021 | 100CR6 | ÿ÷û |  |  | B | AKASH | 0 | 0 | 0.05380373 | 2.040321 | 0 | 0 | 0 | 0 | 0 | 1.965878 | 2.118198 | 0 | 6.100103 | 0 | 5.454007 | 4.880355 | 10.33436 | 0.1407353 | 10.4751 | 44.00194 | 63.63448 | 10.29182 | 2.269579 | 1.506443 | 3.527449 | 1570.718 | 0 | 563.2825 | 10213.79 | 158.3571 | -0.9684638 | 48.04564 | 34.74162 | 66.47032 | 2023-09-10 17:37 | 2023-09-10 18:19 | 0 | 0 | 246.631 | 238.5158 | 246.9015 | 266.3267 | 0 | 0 |  | 0 | 0 | 2023-09-10 18:08 | 0.668186 | 0.007372721 | 0.03297634 | 0.01271572 | 0.09716322 | 0.004461958 | 0.0756456 | 0.01632602 | 0.003371274 | 0 | 0 | 0.6477465 | 0.6909803 | 157.8224 | 1 | 11.36869 | 1.245071 | 0 | 1013.582 | 881.7635 | 492.0863 | 0 | 0 | 0 | 2023-09-10 17:05 |  |  |  |  | 658.2323 | 0 | 4.9131 | 58.91526
188 | 2023-09-10 | 46021 | 100CR6 | ÿÿû |  |  | B | AKASH | 0 | 0.02027925 | 0.01437165 | 1.847326 | 0 | 0 | 0 | 0 | 0 | 1.873074 | 2.094405 | 0 | 6.455436 | 0 | 11.54684 | 5.103481 | 16.65032 | -0.1803559 | 16.46997 | 40.05744 | 66.01055 | 9.84588 | 2.251177 | 1.631929 | 3.127228 | 1549.425 | 0 | 539.8859 | 9355.673 | 160.5945 | -1 | 38.24599 | 9.841291 | 42.9955 | 2023-09-10 18:30 | 2023-09-10 19:06 | 0 | 0 | 249.6552 | 243.6737 | 230.3419 | 289.5528 | 0 | 0 |  | 0 | 0 | 2023-09-10 19:00 | 0.4324509 | 0.005217379 | 0.02312303 | 0.01582346 | 0.1129156 | 0.005235149 | 0.0637837 | 0.01506309 | 0.002917523 | 0 | 0 | 0.3937787 | 0.3902146 | 145.0818 | 1.02754 | 5.063419 | 1.051152 | 0 | 789.4944 | 734.0675 | 318.2446 | 0 | 0 | 0 | 2023-09-10 18:19 |  |  |  |  | 401.3085 | 0 | 4.475886 | 50.9079
189 | 2023-09-10 | 46021 | 12L14 | ÷û÷ |  |  | B | AKASH | 0 | 0.002373784 | 0.006740967 | 2.191544 | 0 | 0 | 0 | 0 | 0 | 1.980545 | 1.838169 | 0 | 6.072457 | 0 | 12.08796 | 5.375248 | 17.46321 | -3.040305 | 14.42291 | 43.50242 | 69.56647 | 10.07283 | 2.665093 | 1.388925 | 3.712693 | 1650.452 | 0 | 616.3886 | 10220.08 | 145.1709 | -1 | 40.55743 | 10.11858 | 51.51384 | 2023-09-10 19:16 | 2023-09-10 19:54 | 0 | 0 | 232.7122 | 250.8206 | 231.299 | 272.0153 | 0 | 0 |  | 0 | 0 | 2023-09-10 19:50 | 0.07028511 | 0.003732017 | 0.01752966 | 0.009114024 | 0.09010764 | 0.005751409 | 0.03374093 | 0.01574451 | 0.004093736 | 0 | 0 | 0.06709111 | 0.0753346 | 183.1047 | 1 | 5.271977 | 1.081584 | 0 | 762.4389 | 786.2396 | 598.9948 | 0 | 0 | 0 | 2023-09-10 19:06 |  |  |  |  | 296.3841 | 0 | 4.275782 | 57.27033
190 | 2023-09-10 | 43916 | 12L14 | {»¿ |  |  | B | AKASH | 0 | -0.02222746 | 0.03257303 | 2.170379 | 0 | 0 | 0 | 0 | 0 | 2.018453 | 2.008819 | 0 | 5.912352 | 0 | 12.88777 | 4.875833 | 17.76361 | -0.3361971 | 17.42741 | 43.61433 | 69.99675 | 10.10831 | 2.15529 | 1.266807 | 3.35973 | 1579.303 | 0 | 452.0161 | 10424.26 | 171.6549 | -1 | 44.68459 | 9.933986 | 50.14088 | 2023-09-10 20:04 | 2023-09-10 20:44 | 0 | 0 | 275.705 | 243.9365 | 266.9471 | 309.746 | 0 | 0 |  | 0 | 0 | 2023-09-10 20:41 | 0.0544655 | 0.002218446 | 0.01456242 | 0.01027099 | 0.07822758 | 0.006267097 | 0.04016987 | 0.01784124 | 0.003566897 | 0 | 0 | 0.2317192 | 0.05571742 | 151.8263 | 1.073643 | 4.27 | 0.7927561 | 0 | 847.9645 | 725.8791 | 542.0307 | 0 | 0 | 0 | 2023-09-10 19:54 |  |  |  |  | 669.4462 | 0 | 4.9131 | 59.2318
191 | 2023-09-10 | 46021 | SCM420HV | õÿ÷ |  |  | B | AKASH | 0 | 0.02337876 | 0.07638395 | 1.981289 | 0 | 0 | 0 | 0 | 0 | 2.219405 | 2.071446 | 0 | 5.909011 | 0 | 13.49841 | 4.836289 | 18.33469 | -0.7255616 | 17.60913 | 35.7173 | 66.63835 | 9.025489 | 2.406651 | 1.358544 | 3.078706 | 1611.617 | 0 | 491.0109 | 11280.8 | 161.1027 | -1 | 39.99838 | 10.69273 | 50.13957 | 2023-09-10 20:55 | 2023-09-10 21:34 | 0 | 0 | 254.6337 | 222.6606 | 262.5876 | 307.7976 | 0 | 0 |  | 0 | 0 | 2023-09-10 21:26 | 0.06032712 | 0.002658239 | 0.02507068 | 0.01169485 | 0.08640273 | 0.005278856 | 0.04137822 | 0.02483005 | 0.00315814 | 0 | 0 | 0.05984483 | 0.05915583 | 129.5436 | 1 | 6.621781 | 0.9528654 | 0 | 920.707 | 703.4603 | 570.2853 | 0 | 0 | 0 | 2023-09-10 20:44 |  |  |  |  | 299.1188 | 0 | 4.356645 | 64.16957
192 | 2023-09-10 | 46021 | SCM420HV | Ûûû |  |  | B | AKASH | 0 | 0.003104233 | 0.07349204 | 1.99007 | 0 | 0 | 0 | 0 | 0 | 2.057038 | 2.00898 | 0 | 6.045226 | 0 | 14.07895 | 5.10234 | 19.18129 | 0.6394802 | 19.82077 | 40.39494 | 64.75999 | 10.22605 | 1.825076 | 1.51781 | 2.655959 | 1620.91 | 0 | 465.5161 | 15164.84 | 219.5785 | -1 | 40.36045 | 21.34457 | 56.51444 | 2023-09-10 21:56 | 2023-09-10 22:36 | 0 | 0 | 261.6751 | 238.0557 | 254.9433 | 254.1675 | 0 | 0 |  | 0 | 0 | 2023-09-10 22:30 | 0.1810039 | 0.001900755 | 0.02092635 | 0.0109821 | 0.08904171 | 0.003925027 | 0.03030242 | 0.0200339 | 0.003246729 | 0 | 0 | 0.1998401 | 0.2113809 | 116.5527 | 1 | 5.545717 | 1.103871 | 0 | 753.8987 | 675.2894 | 469.3863 | 0 | 0 | 0 | 2023-09-10 21:34 |  |  |  |  | 239.3076 | 0 | 4.725867 | 53.18672
193 | 2023-09-10 | 43916 | SCM420HV | ÿÿý |  |  | C | PRAVIN | 0 | 0.005665682 | 0.02272132 | 2.123488 | 0 | 0 | 0 | 0 | 0 | 1.942575 | 2.061344 | 0 | 5.368668 | 0 | 13.74912 | 4.950243 | 18.69937 | -0.9979661 | 17.7014 | 43.97042 | 71.84333 | 10.22356 | 1.82722 | 1.885582 | 2.156983 | 1579.1 | 0 | 564.1355 | 12224.77 | 187.6421 | -1 | 36.96029 | 12.72578 | 51.04335 | 2023-09-10 22:51 | 2023-09-10 23:28 | 0 | 0 | 274.6977 | 240.8394 | 249.9354 | 286.104 | 0 | 0 |  | 0 | 0 | 2023-09-10 23:24 | 0.3562893 | 0.00113996 | 0.02475235 | 0.01584404 | 0.1002882 | 0.004375291 | 0.08120707 | 0.01470662 | 0.003201297 | 0 | 0 | 0.3386702 | 0.3576574 | 90.41352 | 1 | 6.504227 | 0.3495454 | 0 | 789.1195 | 777.2218 | 382.1126 | 0 | 0 | 0 | 2023-09-10 22:36 |  |  |  |  | 198.5992 | 0 | 4.594346 | 61.3228
194 | 2023-09-10 | 43916 | C45GPb | õÿû |  |  | C | PRAVIN | 0 | 0.005410159 | 0.06350007 | 2.011621 | 0 | 0 | 0 | 0 | 0 | 1.888053 | 2.175074 | 0 | 5.858438 | 0 | 14.93576 | 4.866282 | 19.80204 | 0.2854315 | 20.08747 | 41.64855 | 62.24129 | 10.85471 | 2.475059 | 1.615799 | 2.665338 | 1691.541 | 0 | 535.8767 | 13389.13 | 232.7842 | -0.9974135 | 50.06474 | 13.88356 | 60.56547 | 2023-09-10 23:42 | 2023-09-11 00:31 | 0 | 0 | 280.6915 | 256.1388 | 260.8636 | 306.251 | 0 | 0 |  | 0 | 0 | 2023-09-11 00:13 | 0.1815274 | 0.001536273 | 0.01856247 | 0.01198004 | 0.1142176 | 0.003815543 | 0.04020777 | 0.01587906 | 0.003277796 | 0 | 0 | 0.1909757 | 0.1713433 | 111.2202 | 1 | 6.519023 | 0.375416 | 0 | 827.6001 | 868.7705 | 308.5832 | 0 | 0 | 0 | 2023-09-10 23:28 |  |  |  |  | 233.7925 | 0 | 4.299751 | 48.02771
195 | 2023-09-11 | 46021 | AISI 410 | ÿû |  |  | C | PRAVIN | 0 | -0.0002951032 | 0.005229566 | 2.017332 | 0 | 0 | 0 | 0 | 0 | 1.929445 | 2.005447 | 0 | 6.004048 | 0 | 6.764025 | 5.028912 | 11.79294 | -0.5489347 | 11.244 | 41.0142 | 57.58409 | 9.923696 | 1.904992 | 1.672376 | 3.656812 | 1671.186 | 0 | 500.2467 | 11303.71 | 188.7042 | -1 | 41.92472 | 9.812118 | 56.93529 | 2023-09-11 00:41 | 2023-09-11 01:27 | 0 | 0 | 258.1455 | 233.0084 | 247.8305 | 287.5817 | 0 | 0 |  | 0 | 0 | 2023-09-11 01:10 | 0.3017708 | 0.001531209 | 0.02548231 | 0.01289008 | 0.1016144 | 0.004474568 | 0.03616306 | 0.01595054 | 0.003635317 | 0 | 0 | 0.2808085 | 0.3140549 | 190.7413 | 1.013455 | 6.857079 | 1.484733 | 0 | 711.503 | 634.5514 | 460.4773 | 0 | 0 | 0 | 2023-09-11 00:31 |  |  |  |  | 983.1751 | 0 | 4.9131 | 50.67097
196 | 2023-09-11 | 46021 | 38MnVS6 | ë÷ |  |  | C | PRAVIN | 0 | 0 | 0.01051958 | 2.088857 | 0 | 0 | 0 | 0 | 0 | 2.162687 | 1.904759 | 0 | 5.54168 | 0 | 4.916223 | 0 | 4.916223 | -0.3745566 | 4.541667 | 50.23774 | 61.89329 | 9.348611 | 1.15999 | 1.547758 | 1.466704 | 1706.371 | 0 | 986.5002 | 0 | 0 | -0.9273826 | 51.64548 | 68.10043 | 128.1248 | 2023-09-11 02:38 | 2023-09-11 03:33 | 0 | 0 | 230.5349 | 243.9171 | 254.0083 | 241.4548 | 0 | 0 |  | 0 | 0 | 2023-09-11 03:26 | 0.6339545 | 0.002993487 | 0.02044019 | 0.01710264 | 0.05570398 | 0.007819059 | 0.03282276 | 0.01691751 | 0.003193425 | 0 | 0 | 0.5497919 | 0.5930623 | 141.5974 | 1 | 7.102572 | 0.3772277 | 0 | 1168.942 | 823.1629 | 852.5109 | 0 | 0 | 0 | 2023-09-11 01:27 |  |  |  |  | 3394.581 | 0 | 4.78959 | 52.48391
197 | 2023-09-11 | 43916 | 38MnVS6 | ÷ÿ÷ |  |  | C | PRAVIN | 0 | 0.002042353 | 0.0005083315 | 2.088518 | 0 | 0 | 0 | 0 | 0 | 1.928298 | 2.064761 | 0 | 5.667718 | 0 | 3.579837 | 2.287647 | 5.867483 | 0.4840244 | 6.351508 | 55.36 | 72.6443 | 10.14495 | 1.229709 | 1.737903 | 1.215247 | 1617.493 | 0 | 876.0064 | 0 | 0 | -0.8964355 | 49.70924 | 10.20485 | 59.90178 | 2023-09-11 03:43 | 2023-09-11 04:31 | 0 | 0 | 232.5165 | 226.1416 | 235.361 | 265.3311 | 0 | 0 |  | 0 | 0 | 2023-09-11 04:25 | 0.279935 | 0.001979014 | 0.02114551 | 0.02179143 | 0.06174961 | 0.005489526 | 0.04302944 | 0.01604317 | 0.003420195 | 0 | 0 | 0.2548754 | 0.2630008 | 116.5247 | 1.00583 | 4.422742 | 0 | 0 | 978.2854 | 968.7385 | 694.8058 | 0 | 0 | 0 | 2023-09-11 03:33 |  |  |  |  | 3008.363 | 0 | 4.9131 | 57.51479
198 | 2023-09-11 | 46021 | 38MnVS6 | ÿWï |  |  | C | PRAVIN | 0 | 0.01071665 | 0.003718154 | 1.908401 | 0 | 0 | 0 | 0 | 0 | 1.977909 | 2.066224 | 0 | 6.243602 | 0 | 3.392621 | 1.304129 | 4.69675 | -0.1174846 | 4.579265 | 50.16219 | 61.99406 | 8.990089 | 1.175736 | 1.476474 | 1.118723 | 1605.059 | 0 | 767.5729 | 0 | 0 | -0.9541979 | 67.22704 | 26.90948 | 92.59476 | 2023-09-11 04:57 | 2023-09-11 06:01 | 0 | 0 | 232.3033 | 214.7538 | 229.1129 | 283.1566 | 0 | 0 |  | 0 | 0 | 2023-09-11 05:50 | 0.9728118 | 0.002793202 | 0.02556553 | 0.02240349 | 0.06009299 | 0.006197941 | 0.02452732 | 0.01445243 | 0.003175486 | 0 | 0 | 1.048578 | 1.008199 | 114.1659 | 1 | 5.483543 | 0 | 0 | 1090.631 | 946.4852 | 675.2584 | 0 | 0 | 0 | 2023-09-11 04:31 |  |  |  |  | 3781.519 | 0 | 4.557128 | 53.23633
199 | 2023-09-11 | 45881.86 | 38MnVS6 | ïû |  |  | A | GOKUL | 0 | -0.001879101 | 0.2046467 | 2.029664 | 0 | 0 | 0 | 0 | 0 | 2.16057 | 2.124858 | 0 | 6.208437 | 0 | 2.856366 | 1.399708 | 4.256074 | -0.03613537 | 4.219939 | 51.96381 | 65.24333 | 9.849157 | 0 | 2.687082 | 0.7044982 | 1791.953 | 0 | 759.549 | 0 | 0 | -1 | 48.60754 | 18.05395 | 67.36628 | 2023-09-11 06:19 | 2023-09-11 07:09 | 0 | 0 | 246.3604 | 228.1554 | 223.1576 | 252.4639 | 0 | 0 |  | 0 | 0 | 2023-09-11 07:04 | 0.08788287 | 0.001001898 | 0.02303197 | 0.02102311 | 0.0411858 | 0.004851676 | 0.02775509 | 0.01485599 | 0.003374893 | 0 | 0 | 0.4446108 | 0.08785137 | 66.31144 | 1.009674 | 6.637995 | 0.7428263 | 0 | 1119.298 | 819.0695 | 811.0116 | 0 | 0 | 0 | 2023-09-11 06:01 |  |  |  |  | 3008.141 | 0 | 4.335296 | 53.40955
200 | 2023-09-11 | 46021 | 38MnVS6 | ÿÿû |  |  | A | GOKUL | 0 | 0 | 0.07397533 | 2.070529 | 0 | 0 | 0 | 0 | 0 | 2.142259 | 2.100767 | 0 | 5.855276 | 0 | 2.692903 | 0.9695204 | 3.662423 | 0.1086593 | 3.771083 | 53.82576 | 67.20864 | 10.24103 | 0 | 2.744672 | 0 | 1667.828 | 0 | 474.7206 | 0 | 0 | -1 | 41.39138 | 15.11095 | 61.20533 | 2023-09-11 07:23 | 2023-09-11 08:10 | 0 | 0 | 228.1086 | 228.0886 | 229.7942 | 270.6988 | 0 | 0 |  | 0 | 0 | 2023-09-11 08:08 | 0.1118708 | 0.001067879 | 0.02068135 | 0.01398903 | 0.04228593 | 0.004472202 | 0.03994644 | 0.01384978 | 0.003878074 | 0 | 0 | 0.393859 | 0.1144384 | 0 | 1 | 3.597349 | 0 | 0 | 1057.451 | 904.0566 | 743.3779 | 0 | 0 | 0 | 2023-09-11 07:09 |  |  |  |  | 2604.18 | 0 | 4.881488 | 52.67538
201 | 2023-09-11 | 44561.32 | SAE1541M | û÷÷ |  |  | A | GOKUL | 0 | 0.01909887 | 0.05998477 | 2.113923 | 0 | 0 | 0 | 0 | 0 | 2.130114 | 1.98465 | 0 | 6.247567 | 0 | 12.32124 | 0 | 12.32124 | -0.38172 | 11.93952 | 46.38141 | 64.63337 | 10.21242 | 0 | 2.555725 | 0 | 1517.376 | 0 | 341.343 | 12053.76 | 207.5622 | -0.9896482 | 50.54676 | 295.1781 | 308.7969 | 2023-09-11 12:45 | 2023-09-11 13:36 | 0 | 0 | 241.5208 | 215.3508 | 201.2577 | 268.5583 | 0 | 0 |  | 0 | 0 | 2023-09-11 13:23 | 0.138016 | 0.001691983 | 0.02966286 | 0.01543634 | 0.04560642 | 0.003714204 | 0.05934357 | 0.01539106 | 0.003231483 | 0 | 0 | 0.1438791 | 0.133882 | 0 | 1.00577 | 4.821352 | 0 | 0 | 991.9938 | 918.7584 | 894.8774 | 0 | 0 | 0 | 2023-09-11 08:10 |  |  |  |  | 93.66389 | 0 | 4.721868 | 50.14833
202 | 2023-09-11 | 45658.26 | SAE1541M | {ûë |  |  | A | GOKUL | 0 | -0.1256982 | 0.1286281 | 2.030242 | 0 | 0 | 0 | 0 | 0 | 1.99849 | 2.048183 | 0 | 6.294529 | 0 | 8.884774 | 5.139159 | 14.02393 | 0.4062179 | 14.43015 | 39.88689 | 59.1411 | 10.40449 | 1.304591 | 1.684427 | 2.473143 | 1451.507 | 0 | 449.8431 | 8354.361 | 174.1781 | -0.8876738 | 37.93443 | 10.13962 | 50.58134 | 2023-09-11 13:46 | 2023-09-11 14:28 | 0 | 0 | 227.9077 | 229.4391 | 222.935 | 251.0613 | 0 | 0 |  | 0 | 0 | 2023-09-11 14:27 | 0.05142938 | 0.001539375 | 0.0140546 | 0.01719371 | 0.1585 | 0.005982078 | 0.03923617 | 0.01710121 | 0.003178515 | 0 | 0 | 0.05296541 | 0.05104194 | 116.1867 | 1 | 7.717815 | 1.336341 | 0 | 929.4881 | 753.7935 | 564.3577 | 0 | 0 | 0 | 2023-09-11 13:36 |  |  |  |  | 500.8116 | 0 | 4.890032 | 57.38051
203 | 2023-09-11 | 43916 | s45cs1v | µ·¿ |  |  | A | GOKUL | 0 | 0.005643501 | 0.06618728 | 2.088368 | 0 | 0 | 0 | 0 | 0 | 2.008113 | 2.110329 | 0 | 6.23844 | 0 | 9.416324 | 2.522356 | 11.93868 | 0.3894828 | 12.32816 | 49.68585 | 66.75724 | 10.21268 | 1.621975 | 1.844849 | 2.682667 | 1560.339 | 0 | 601.482 | 7771.557 | 117.5972 | -1 | 62.4486 | 11.50637 | 72.64209 | 2023-09-11 14:40 | 2023-09-11 15:39 | 0 | 0 | 239.5385 | 229.5412 | 235.7173 | 245.4171 | 0 | 0 |  | 0 | 0 | 2023-09-11 15:35 | 0.08245077 | 0.00138449 | 0.01346748 | 0.01043885 | 0.08122304 | 0.005500872 | 0.0306181 | 0.0155016 | 0.003091118 | 0 | 0 | 0.07786476 | 0.07276044 | 149.1804 | 1.038426 | 4.89489 | 0.7842668 | 0 | 976.9098 | 925.9459 | 794.5056 | 0 | 0 | 0 | 2023-09-11 14:28 |  |  |  |  | 228.8368 | 0 | 4.761042 | 59.69589
204 | 2023-09-11 | 45322.45 | S45CS1QDS | ûÛ» |  |  | A | GOKUL | 0 | 0.02669202 | 0.1309559 | 1.938097 | 0 | 0 | 0 | 0 | 0 | 1.919297 | 1.848531 | 0 | 5.44989 | 0 | 8.127725 | 4.935518 | 13.06324 | 1.354625 | 14.41787 | 45.90823 | 62.08553 | 10.04598 | 1.950099 | 2.021443 | 2.217147 | 1734.697 | 0 | 618.1358 | 12437.16 | 205.0629 | -1 | 48.15633 | 57.82891 | 99.81085 | 2023-09-11 16:40 | 2023-09-11 17:27 | 0 | 0 | 244.2885 | 244.3365 | 234.4888 | 260.5662 | 0 | 0 |  | 0 | 0 | 2023-09-11 17:16 | 0.1392934 | 0.001556044 | 0.0161437 | 0.008579754 | 0.07607857 | 0.005108745 | 0.04148791 | 0.01644906 | 0.003889005 | 0 | 0 | 0.132261 | 0.1395978 | 114.2127 | 1.098263 | 8.404933 | 0.2225525 | 0 | 1016.568 | 639.1436 | 401.869 | 0 | 0 | 0 | 2023-09-11 15:39 |  |  |  |  | 216.0335 | 0 | 4.773774 | 54.50575
205 | 2023-09-11 | 46021 | S45CS1QDS | »÷¿ |  |  | B | PRAVIN | 0 | 0.01609215 | 0.05573961 | 1.984359 | 0 | 0 | 0 | 0 | 0 | 2.217656 | 2.025815 | 0 | 5.882976 | 0 | 7.727809 | 5.118519 | 12.84633 | -0.4241691 | 12.42216 | 40.07125 | 65.36476 | 9.688913 | 2.152088 | 1.647769 | 3.148603 | 1563.76 | 0 | 542.9167 | 11270.44 | 167.2413 | -0.9632481 | 37.55475 | 66.77348 | 106.2721 | 2023-09-11 18:35 | 2023-09-11 19:13 | 0 | 0 | 267.0853 | 241.7596 | 229.9062 | 248.3752 | 0 | 0 |  | 0 | 0 | 2023-09-11 19:12 | 0.07520537 | 0.01166583 | 0.0194366 | 0.00640701 | 0.0584792 | 0.006124635 | 0.0388257 | 0.01618529 | 0.003257586 | 0 | 0 | 0.08181988 | 0.0721568 | 118.7382 | 1.065433 | 7.792881 | 0.7078766 | 0 | 746.1256 | 699.016 | 567.4179 | 0 | 0 | 0 | 2023-09-11 17:27 |  |  |  |  | 129.7504 | 0 | 4.56903 | 54.08974
206 | 2023-09-11 | 44408.81 | 38MNS6 | ÿÿû |  |  | B | PRAVIN | 0 | 0 | 0.02729933 | 2.034674 | 0 | 0 | 0 | 0 | 0 | 1.981091 | 1.906494 | 0 | 5.979728 | 0 | 13.38097 | 5.000162 | 18.38113 | 0.5565091 | 18.93764 | 42.70059 | 60.58198 | 9.88939 | 1.838005 | 1.954087 | 2.442625 | 1588.016 | 0 | 615.0388 | 12392.9 | 191.0552 | -0.9284269 | 34.20628 | 10.7536 | 43.80392 | 2023-09-11 19:23 | 2023-09-11 19:57 | 0 | 0 | 214.635 | 247.5457 | 264.1539 | 280.8053 | 0 | 0 |  | 0 | 0 | 2023-09-11 19:53 | 0.1988222 | 0.002180175 | 0.02087213 | 0.01083732 | 0.06810427 | 0.005562279 | 0.06271137 | 0.02170114 | 0.003350746 | 0 | 0 | 0.2066952 | 0.213436 | 93.56529 | 1 | 6.21103 | 0.4952742 | 0 | 754.7086 | 662.2568 | 485.0823 | 0 | 0 | 0 | 2023-09-11 19:13 |  |  |  |  | 205.2133 | 0 | 4.661393 | 56.82041
207 | 2023-09-11 | 43916 | 38MnS6 | ÿÿÿ |  |  | B | PRAVIN | 0 | 0.03907392 | 0.1334087 | 1.91526 | 0 | 0 | 0 | 0 | 0 | 1.856477 | 1.811103 | 0 | 5.963435 | 0 | 13.57379 | 5.074744 | 18.64853 | -0.05162705 | 18.59691 | 38.77236 | 60.19755 | 10.01978 | 2.661458 | 2.019869 | 3.622178 | 1692.641 | 0 | 560.432 | 14951.26 | 240.0302 | -0.9452822 | 49.2231 | 9.408688 | 62.45497 | 2023-09-11 20:07 | 2023-09-11 20:59 | 0 | 0 | 253.7185 | 251.4194 | 248.1162 | 266.1421 | 0 | 0 |  | 0 | 0 | 2023-09-11 20:44 | 0.1531425 | 0.001727776 | 0.01634827 | 0.01097435 | 0.06528347 | 0.005621028 | 0.08305493 | 0.01807309 | 0.003739321 | 0 | 0 | 0.1503452 | 0.1447431 | 149.6969 | 1.047864 | 6.36537 | 0.9516769 | 0 | 771.2508 | 812.9911 | 274.3281 | 0 | 0 | 0 | 2023-09-11 19:57 |  |  |  |  | 208.977 | 0 | 4.395447 | 62.97038
208 | 2023-09-11 | 43916 | 38MnS6 | û{÷ |  |  | B | PRAVIN | 0 | 0.02510198 | 0.05667948 | 1.913413 | 0 | 0 | 0 | 0 | 0 | 1.915836 | 1.976155 | 0 | 6.180855 | 0 | 15.60386 | 4.883102 | 20.48696 | 1.23191 | 21.71887 | 40.96862 | 67.69945 | 10.57821 | 2.490332 | 1.952541 | 2.923235 | 1683.024 | 0 | 509.1343 | 12577.88 | 207.632 | -0.9921736 | 48.59296 | 9.528982 | 58.58289 | 2023-09-11 21:08 | 2023-09-11 21:55 | 0 | 0 | 253.8059 | 243.9539 | 251.4208 | 249.4112 | 0 | 0 |  | 0 | 0 | 2023-09-11 21:43 | 0.1383358 | 0.0008887729 | 0.01237212 | 0.01069357 | 0.06031537 | 0.005054813 | 0.02765519 | 0.01405085 | 0.003079803 | 0 | 0 | 0.1550792 | 0.1522527 | 96.82925 | 1 | 4.952326 | 0.541563 | 0 | 852.4563 | 739.4533 | 307.1984 | 0 | 0 | 0 | 2023-09-11 20:59 |  |  |  |  | 252.2584 | 0 | 4.895239 | 52.70113
209 | 2023-09-11 | 45280 | EN18D | oÛÿ |  |  | C | PRAVIN | 0 | 0.02847791 | 0.03943612 | 1.8993 | 0 | 0 | 0 | 0 | 0 | 2.033437 | 1.92548 | 0 | 6.097189 | 0 | 10.16858 | 5.227002 | 15.39558 | -0.1700551 | 15.22553 | 44.22904 | 66.78324 | 10.64325 | 2.469329 | 1.582218 | 2.625204 | 1722.782 | 0 | 477.3989 | 11575.56 | 188.2375 | -1 | 47.50636 | 17.05102 | 61.44371 | 2023-09-11 22:13 | 2023-09-11 22:57 | 0 | 0 | 265.6837 | 242.1464 | 257.4549 | 266.4326 | 0 | 0 |  | 0 | 0 | 2023-09-11 22:40 | 0.3719201 | 0.001117044 | 0.02613542 | 0.01258069 | 0.07418858 | 0.005672182 | 0.0296275 | 0.01506558 | 0.003148106 | 0 | 0 | 0.3633695 | 0.3657585 | 118.8896 | 1.029826 | 7.27456 | 0.5313345 | 0 | 839.3586 | 709.2471 | 537.9847 | 0 | 0 | 0 | 2023-09-11 21:55 |  |  |  |  | 215.5998 | 0 | 4.891471 | 52.13218
210 | 2023-09-11 | 43916 | AISI434MnH | ÿß× |  |  | C | PRAVIN | 0 | 0 | 0.03824864 | 2.151421 | 0 | 0 | 0 | 0 | 0 | 1.959926 | 2.056549 | 0 | 5.933708 | 0 | 5.766786 | 0 | 5.766786 | 0.1811069 | 5.947893 | 40.78065 | 54.9545 | 9.91193 | 1.308119 | 0.9145981 | 2.404354 | 1727.086 | 0 | 516.9487 | 4383.434 | 80.89959 | -0.8538496 | 35.24054 | 17.33683 | 54.63777 | 2023-09-11 23:15 | 2023-09-11 23:49 | 0 | 0 | 273.6632 | 233.6676 | 250.2423 | 246.0688 | 0 | 0 |  | 0 | 0 | 2023-09-11 23:45 | 0.05047818 | 0.004796518 | 0.01998179 | 0.01243125 | 0.05212741 | 0.007236534 | 0.02933729 | 0.01290676 | 0.0031544 | 0 | 0 | 0.04940959 | 0.04945869 | 192.3621 | 1 | 5.268491 | 0.9554458 | 0 | 791.8834 | 731.6618 | 388.9663 | 0 | 0 | 0 | 2023-09-11 22:57 |  |  |  |  | 232.6588 | 0 | 4.9131 | 60.07991
211 | 2023-09-12 | 46021 | S53CG | »ÛÛ |  |  | C | PRAVIN | 0 | 0.0403975 | 0.07752502 | 2.053413 | 0 | 0 | 0 | 0 | 0 | 2.132874 | 2.047975 | 0 | 6.155846 | 0 | 9.827141 | 4.950882 | 14.77802 | 0.2360895 | 15.01411 | 44.86242 | 74.16854 | 9.449559 | 1.731975 | 1.056107 | 2.746196 | 1601.12 | 0 | 469.9694 | 8882.546 | 141.957 | -0.9840641 | 36.40834 | 26.69603 | 66.51213 | 2023-09-12 00:17 | 2023-09-12 00:53 | 0 | 0 | 270.6356 | 227.6664 | 238.4917 | 258.261 | 0 | 0 |  | 0 | 0 | 2023-09-12 00:49 | 0.04512559 | 0.001104254 | 0.01615016 | 0.01436435 | 0.06056176 | 0.004299891 | 0.02487162 | 0.01269525 | 0.002738962 | 0 | 0 | 0.05000026 | 0.05368012 | 130.8609 | 1 | 5.862247 | 0.8019322 | 0 | 858.1137 | 795.0773 | 755.0861 | 0 | 0 | 0 | 2023-09-11 23:49 |  |  |  |  | 185.1486 | 0 | 4.243591 | 56.14822
212 | 2023-09-12 | 46021 | S53CG | ÿ÷û |  |  | C | PRAVIN | 0 | 0.008400352 | 0.0007030035 | 1.963214 | 0 | 0 | 0 | 0 | 0 | 1.973876 | 1.773293 | 0 | 6.295737 | 0 | 2.578632 | 5.531263 | 8.109895 | -0.4642845 | 7.645611 | 45.51903 | 59.86218 | 9.978541 | 2.118221 | 1.010321 | 2.764849 | 1598.726 | 0 | 536.3477 | 5404.803 | 94.52724 | -0.9719907 | 30.10521 | 20.62143 | 54.31944 | 2023-09-12 01:14 | 2023-09-12 01:46 | 0 | 0 | 257.6567 | 241.4727 | 265.2706 | 265.125 | 0 | 0 |  | 0 | 0 | 2023-09-12 01:42 | 0.2940487 | 0.0008931918 | 0.02740684 | 0.02457429 | 0.070883 | 0.004144583 | 0.03569669 | 0.01365674 | 0.00309116 | 0 | 0 | 0.2967087 | 0.3013335 | 187.0858 | 1.130095 | 5.410223 | 0.5219188 | 0 | 725.2454 | 718.984 | 578.7324 | 0 | 0 | 0 | 2023-09-12 00:53 |  |  |  |  | 272.451 | 0 | 4.897006 | 57.26252
213 | 2023-09-12 | 45405.03 | S53CG | »»µ |  |  | C | PRAVIN | 0 | 0.04860929 | 0.02868104 | 2.174142 | 0 | 0 | 0 | 0 | 0 | 1.889037 | 1.925026 | 0 | 6.31096 | 0 | 8.339825 | 5.291234 | 13.63106 | -0.02960327 | 13.60146 | 45.87233 | 64.23236 | 10.51394 | 2.553242 | 1.721777 | 3.200705 | 1627.785 | 0 | 630.4279 | 7964.357 | 132.6358 | -0.9594287 | 37.79418 | 12.52323 | 53.10115 | 2023-09-12 01:58 | 2023-09-12 02:38 | 0 | 0 | 250.9802 | 240.8969 | 251.4785 | 262.6679 | 0 | 0 |  | 0 | 0 | 2023-09-12 02:31 | 0.351599 | 0.001385547 | 0.02299503 | 0.01661381 | 0.07901198 | 0.004457984 | 0.04127831 | 0.0130294 | 0.003188069 | 0 | 0 | 0.3900187 | 0.3734143 | 147.0524 | 1 | 7.174503 | 0.3812817 | 0 | 827.6879 | 807.3645 | 596.4926 | 0 | 0 | 0 | 2023-09-12 01:46 |  |  |  |  | 638.0073 | 0 | 4.51777 | 53.08168
214 | 2023-09-12 | 44981.7 | AISI435MOH | ÷ÿ× |  |  | C | PRAVIN | 0 | 0.01677354 | 0.07535874 | 1.892158 | 0 | 0 | 0 | 0 | 0 | 2.069137 | 1.945145 | 0 | 6.219528 | 0 | 5.337721 | 0 | 5.337721 | 0.5974861 | 5.935207 | 41.97404 | 52.47268 | 9.362453 | 1.527425 | 1.035145 | 4.118835 | 1657.077 | 0 | 482.0832 | 2881.897 | 50.51786 | -0.95286 | 40.9952 | 17.00029 | 56.41589 | 2023-09-12 02:54 | 2023-09-12 03:36 | 0 | 0 | 256.2381 | 234.957 | 243.6951 | 276.9115 | 0 | 0 |  | 0 | 0 | 2023-09-12 03:28 | 0.09260127 | 0.0007112944 | 0.01837583 | 0.0148439 | 0.05396307 | 0.00367603 | 0.07777056 | 0.01413794 | 0.003494399 | 0 | 0 | 0.4186617 | 0.09943212 | 359.7134 | 1.019113 | 5.451121 | 2.317863 | 0 | 935.8036 | 872.1493 | 661.2813 | 0 | 0 | 0 | 2023-09-12 02:38 |  |  |  |  | 137.5758 | 0 | 4.693458 | 58.43555
215 | 2023-09-12 | 46021 | S53CG | ÷ÿý |  |  | C | PRAVIN | 0 | 0.03205127 | 0.02714879 | 1.957414 | 0 | 0 | 0 | 0 | 0 | 2.103075 | 2.012449 | 0 | 5.918561 | 0 | 10.89996 | 4.97404 | 15.874 | 0.22996 | 16.10396 | 46.85969 | 67.7886 | 10.04651 | 2.134037 | 1.453123 | 2.809563 | 1692.39 | 0 | 500.6015 | 10281.4 | 164.9272 | -1 | 32.52492 | 10.11802 | 40.89531 | 2023-09-12 03:46 | 2023-09-12 04:17 | 0 | 0 | 246.4366 | 234.3039 | 248.3292 | 263.6961 | 0 | 0 |  | 0 | 0 | 2023-09-12 04:14 | 0.270074 | 0.003060349 | 0.02916263 | 0.02543122 | 0.07445903 | 0.004766627 | 0.05242655 | 0.01449755 | 0.003201464 | 0 | 0 | 0.2629577 | 0.2635365 | 134.0897 | 1 | 5.167515 | 0.6007691 | 0 | 700.9916 | 660.0418 | 453.3526 | 0 | 0 | 0 | 2023-09-12 03:36 |  |  |  |  | 276.4319 | 0 | 4.72753 | 57.38342
216 | 2023-09-12 | 43916 | S53CG | ë¿ë |  |  | C | PRAVIN | 0 | 0.03947219 | 0.05432398 | 1.900477 | 0 | 0 | 0 | 0 | 0 | 1.967939 | 2.053811 | 0 | 5.76341 | 0 | 9.295447 | 3.731302 | 13.02675 | -0.06440592 | 12.96234 | 48.20116 | 61.12696 | 10.77067 | 1.299217 | 1.188843 | 2.811365 | 1600.306 | 0 | 573.3119 | 9398.691 | 133.334 | -1 | 49.76343 | 10.64411 | 60.02575 | 2023-09-12 04:27 | 2023-09-12 05:19 | 0 | 0 | 260.3471 | 220.4207 | 227.6469 | 274.0307 | 0 | 0 |  | 0 | 0 | 2023-09-12 04:56 | 0.4441384 | 0.002397788 | 0.02767593 | 0.0267089 | 0.08392487 | 0.004392199 | 0.05957186 | 0.01202298 | 0.002882343 | 0 | 0 | 0.414291 | 0.4466368 | 133.7284 | 1.009428 | 6.177118 | 1.261512 | 0 | 754.7357 | 844.4757 | 705.1877 | 0 | 0 | 0 | 2023-09-12 04:17 |  |  |  |  | 200.5648 | 0 | 4.45365 | 52.20034
217 | 2023-09-12 | 43916 | S53CG | ÿÿ× |  |  | A | GOKUL | 0 | 0.02846952 | 0.02244739 | 2.140792 | 0 | 0 | 0 | 0 | 0 | 1.906455 | 2.010795 | 0 | 5.693198 | 0 | 9.152531 | 4.694593 | 13.84712 | 0.8925376 | 14.73966 | 40.63724 | 62.65839 | 10.19363 | 1.483674 | 1.616615 | 2.612257 | 1631.065 | 0 | 405.647 | 11684.72 | 202.1411 | -0.9624586 | 33.9991 | 58.64652 | 90.58353 | 2023-09-12 06:18 | 2023-09-12 06:53 | 0 | 0 | 250.0844 | 244.2816 | 240.638 | 249.1963 | 0 | 0 |  | 0 | 0 | 2023-09-12 06:46 | 0.07733761 | 0.003995452 | 0.02261673 | 0.02336325 | 0.07403692 | 0.005256473 | 0.07800476 | 0.01445446 | 0.002064962 | 0 | 0 | 0.0825318 | 0.075735 | 125.6743 | 1.009567 | 6.81942 | 0.9778333 | 0 | 750.5056 | 689.5508 | 537.7501 | 0 | 0 | 0 | 2023-09-12 05:19 |  |  |  |  | 180.2259 | 0 | 4.896531 | 66.24207
218 | 2023-09-12 | 46021 | S53CG | ëÿë |  |  | A | GOKUL | 0 | 0.02124882 | 0.2150093 | 1.95271 | 0 | 0 | 0 | 0 | 0 | 2.008784 | 2.145162 | 0 | 6.216935 | 0 | 14.19905 | 2.189781 | 16.38883 | -1.204959 | 15.18387 | 42.31422 | 61.72216 | 10.21111 | 1.750095 | 1.05443 | 3.875911 | 1433.186 | 0 | 491.931 | 13382.35 | 195.5657 | -1 | 51.33849 | 24.81321 | 81.805 | 2023-09-12 07:19 | 2023-09-12 08:11 | 0 | 0 | 275.9304 | 251.3781 | 243.0715 | 259.8928 | 0 | 0 |  | 0 | 0 | 2023-09-12 07:54 | 0.06154501 | 0.001145867 | 0.01533338 | 0.01216935 | 0.06517431 | 0.004555847 | 0.04017372 | 0.0159487 | 0.002584843 | 0 | 0 | 0.06453677 | 0.068306 | 165.7393 | 1.015767 | 5.337724 | 1.69628 | 0 | 1075.871 | 794.4481 | 346.3824 | 0 | 0 | 0 | 2023-09-12 06:53 |  |  |  |  | 157.8526 | 0 | 4.267263 | 54.61445
219 | 2023-09-12 | 43916 | 385MNVS6 | »{û |  |  | A | GOKUL | 0 | 0.076311 | 0.08393915 | 2.024802 | 0 | 0 | 0 | 0 | 0 | 1.984034 | 2.082857 | 0 | 5.893575 | 0 | 10.56289 | 6.039183 | 16.60207 | -0.5169757 | 16.08509 | 41.65574 | 67.34992 | 9.900918 | 2.239415 | 2.0262 | 2.698947 | 1465.674 | 0 | 474.5999 | 13114.48 | 187.4528 | -1 | 36.15212 | 41.2574 | 76.11875 | 2023-09-12 08:51 | 2023-09-12 09:29 | 0 | 0 | 279.0742 | 257.5374 | 242.306 | 242.2058 | 0 | 0 |  | 0 | 0 | 2023-09-12 09:26 | 0.05927409 | 0.002801943 | 0.01166139 | 0.008556827 | 0.09295492 | 0.004267048 | 0.01520593 | 0.0156734 | 0.003942028 | 0 | 0 | 0.0640882 | 0.05390373 | 113.2767 | 1 | 6.25566 | 0.597689 | 0 | 884.2439 | 727.7335 | 397.6377 | 0 | 0 | 0 | 2023-09-12 08:11 |  |  |  |  | 182.1524 | 0 | 4.641491 | 56.72181
220 | 2023-09-12 | 46021 | 38MNVS6 | õÿß |  |  | A | GOKUL | 0 | 0.0159239 | 0.0979063 | 2.064881 | 0 | 0 | 0 | 0 | 0 | 1.977792 | 1.985366 | 0 | 6.39007 | 0 | 14.63618 | 5.037071 | 19.67325 | -0.3110707 | 19.36218 | 38.08971 | 70.29567 | 9.352702 | 2.100528 | 1.890321 | 2.60314 | 1749.302 | 0 | 541.9572 | 13291.32 | 193.6512 | -1 | 39.94422 | 11.59738 | 47.58107 | 2023-09-12 09:41 | 2023-09-12 10:18 | 0 | 0 | 268.0803 | 239.827 | 235.6534 | 278.7969 | 0 | 0 |  | 0 | 0 | 2023-09-12 10:13 | 0.06408439 | 0.0009101064 | 0.01039287 | 0.01611886 | 0.1124767 | 0.004829478 | 0.05308351 | 0.0183515 | 0.002892465 | 0 | 0 | 0.06713209 | 0.06130272 | 105.4487 | 1.052061 | 6.145644 | 0.5678241 | 0 | 908.7406 | 690.7653 | 337.1904 | 0 | 0 | 0 | 2023-09-12 09:29 |  |  |  |  | 212.2428 | 0 | 4.313296 | 60.63579
221 | 2023-09-12 | 46021 | EN18D | õÿß |  |  | A | GOKUL | 0 | -0.06339472 | 0.21328 | 2.127562 | 0 | 0 | 0 | 0 | 0 | 1.927705 | 1.988913 | 0 | 5.731443 | 0 | 9.259934 | 4.586448 | 13.84638 | 1.419418 | 15.2658 | 38.33926 | 62.41153 | 9.916348 | 1.243284 | 1.988711 | 1.746782 | 1634.016 | 0 | 536.0011 | 14497.96 | 209.4381 | -0.909604 | 52.49262 | 94.08378 | 135.8766 | 2023-09-12 11:58 | 2023-09-12 12:47 | 0 | 0 | 252.4342 | 209.7488 | 236.4089 | 255.2958 | 0 | 0 |  | 0 | 0 | 2023-09-12 12:35 | 0.05096319 | 0.003389303 | 0.009941289 | 0.009025589 | 0.08518114 | 0.004192573 | 0.03385839 | 0.01794527 | 0.003218376 | 0 | 0 | 0.04966977 | 0.05337515 | 79.57694 | 1 | 9.626523 | 0.5135372 | 0 | 1246.725 | 869.1288 | 467.3964 | 0 | 0 | 0 | 2023-09-12 10:18 |  |  |  |  | 405.186 | 0 | 4.38559 | 61.17125
222 | 2023-09-12 | 45185.49 | EN18D | õÿß |  |  | A | GOKUL | 0 | -0.01357381 | 0.05134137 | 1.968144 | 0 | 0 | 0 | 0 | 0 | 1.913761 | 1.988139 | 0 | 5.85993 | 0 | 4.279328 | 4.96667 | 9.245998 | 0.1432025 | 9.389201 | 44.37759 | 60.71402 | 9.397022 | 1.823032 | 2.078751 | 2.339527 | 1586.212 | 0 | 497.4036 | 9103.759 | 147.7755 | -0.97508 | 43.79971 | 56.00325 | 104.783 | 2023-09-12 13:42 | 2023-09-12 14:26 | 0 | 0 | 250.7048 | 241.4864 | 227.2979 | 262.681 | 0 | 0 |  | 0 | 0 | 2023-09-12 14:17 | 0.1254814 | 0.005157277 | 0.01912377 | 0.006772291 | 0.08800006 | 0.002682519 | 0.03057808 | 0.01531645 | 0.002834406 | 0 | 0 | 0.1240023 | 0.119819 | 130.9283 | 1 | 8.838729 | 0.5387666 | 0 | 794.2525 | 762.8357 | 606.4944 | 0 | 0 | 0 | 2023-09-12 12:47 |  |  |  |  | 353.2484 | 0 | 4.868218 | 57.68509
223 | 2023-09-12 | 46021 | EN18D | õÿß |  |  | B | VINAY | 0 | 0.02752596 | 0.05954714 | 1.850348 | 0 | 0 | 0 | 0 | 0 | 1.98233 | 2.055736 | 0 | 6.343697 | 0 | 2.909513 | 5.035993 | 7.945506 | -0.2270084 | 7.718498 | 46.18949 | 63.90949 | 10.58995 | 1.398305 | 1.326617 | 1.939998 | 1621.468 | 0 | 599.7692 | 8684.415 | 117.1856 | -0.9869447 | 47.7734 | 67.49792 | 111.6961 | 2023-09-12 15:31 | 2023-09-12 16:16 | 0 | 0 | 244.3819 | 245.2857 | 225.3185 | 275.0005 | 0 | 0 |  | 0 | 0 | 2023-09-12 16:05 | 0.2606246 | 0.005379673 | 0.0559115 | 0.02087975 | 0.05830908 | 0.006111833 | 0.06544214 | 0.02283452 | 0.00344488 | 0 | 0 | 0.271142 | 0.2710831 | 109.2124 | 1 | 8.70696 | 0.4165557 | 0 | 890.8686 | 870.5242 | 462.733 | 0 | 0 | 0 | 2023-09-12 14:26 |  |  |  |  | 654.5192 | 0 | 4.749642 | 52.27099
224 | 2023-09-12 | 43916 | SAE52100 | õÿß |  |  | B | VINAY | 0 | 0.02702792 | 0.03558686 | 1.877515 | 0 | 0 | 0 | 0 | 0 | 2.094072 | 1.859403 | 0 | 5.635499 | 0 | 5.705237 | 4.535362 | 10.2406 | -0.05924958 | 10.18135 | 46.3787 | 58.73219 | 9.85028 | 1.567567 | 1.459735 | 2.588546 | 1678.798 | 0 | 571.8962 | 8046.432 | 132.8861 | -1 | 50.45687 | 39.51852 | 86.32445 | 2023-09-12 16:56 | 2023-09-12 17:44 | 0 | 0 | 271.7113 | 247.7363 | 246.172 | 268.6612 | 0 | 0 |  | 0 | 0 | 2023-09-12 17:35 | 0.1019519 | 0.003582642 | 0.03618771 | 0.01556846 | 0.1077464 | 0.006394482 | 0.06055049 | 0.0191696 | 0.00313862 | 0 | 0 | 0.1031084 | 0.1020478 | 143.0095 | 1 | 8.629644 | 0.8827348 | 0 | 959.3512 | 919.8773 | 580.3603 | 0 | 0 | 0 | 2023-09-12 16:16 |  |  |  |  | 505.374 | 0.9967842 | 4.876761 | 52.60678
225 | 2023-09-12 | 44146.04 | SAE52100 | õÿß |  |  | B | VINAY | 0 | 0.03152191 | 0.1094199 | 1.884904 | 0 | 0 | 0 | 0 | 0 | 1.884421 | 2.079412 | 0 | 5.937223 | 0 | 6.939001 | 4.788061 | 11.72706 | -0.5576568 | 11.16941 | 44.89995 | 66.32365 | 10.70304 | 1.870258 | 1.056088 | 2.965634 | 1678.428 | 0 | 563.8299 | 8625.448 | 131.1193 | -0.9934281 | 51.63482 | 19.31676 | 75.37463 | 2023-09-12 18:03 | 2023-09-12 18:51 | 0 | 0 | 258.0613 | 251.2257 | 239.5158 | 281.218 | 0 | 0 |  | 0 | 0 | 2023-09-12 18:44 | 0.07164115 | 0.0004823518 | 0.02253835 | 0.01053013 | 0.07665855 | 0.005438864 | 0.02912112 | 0.01767595 | 0.003625116 | 0 | 0 | 0.07600385 | 0.07582787 | 129.456 | 1 | 7.977977 | 1.082948 | 0 | 800.3131 | 741.0186 | 548.7344 | 0 | 0 | 0 | 2023-09-12 17:44 |  |  |  |  | 477.3636 | 0 | 4.345034 | 58.80229
226 | 2023-09-12 | 43916 | SCM415HV | õÿß |  |  | B | VINAY | 0 | 0.03132254 | 0.05891444 | 2.048035 | 0 | 0 | 0 | 0 | 0 | 2.085686 | 1.934214 | 0 | 5.829771 | 0 | 13.76245 | 4.144691 | 17.90714 | -1.363427 | 16.54371 | 42.37714 | 66.21412 | 9.843507 | 1.610316 | 0.9996556 | 2.990029 | 1614.417 | 0 | 476.9021 | 17274.66 | 252.025 | -0.9692914 | 51.46853 | 98.18324 | 155.0053 | 2023-09-12 20:26 | 2023-09-12 21:18 | 0 | 0 | 245.7331 | 214.6162 | 241.4329 | 275.0851 | 0 | 0 |  | 0 | 0 | 2023-09-12 21:00 | 0.05201621 | 0.001449749 | 0.01236199 | 0.009597021 | 0.1042508 | 0.003828596 | 0.02375596 | 0.01479587 | 0.003779738 | 0 | 0 | 0.0534693 | 0.05621864 | 103.7482 | 1.029851 | 8.704289 | 0.9551548 | 0 | 775.8731 | 658.2725 | 291.0586 | 0 | 0 | 0 | 2023-09-12 18:51 |  |  |  |  | 258.5623 | 0 | 4.56786 | 62.10853
227 | 2023-09-12 | 43916 | SCM415HV | õÿß |  |  | B | VINAY | 0 | 0.04284965 | 0.04072237 | 2.081908 | 0 | 0 | 0 | 0 | 0 | 2.047349 | 2.017887 | 0 | 5.988333 | 0 | 6.407168 | 5.387381 | 11.79455 | 0.593946 | 12.38849 | 47.46498 | 64.95217 | 10.36405 | 1.572316 | 1.759516 | 2.068423 | 1650.564 | 0 | 515.1531 | 8947.812 | 157.8847 | -0.9719814 | 45.11783 | 10.77828 | 54.8681 | 2023-09-12 21:29 | 2023-09-12 22:12 | 0 | 0 | 248.8003 | 239.485 | 236.1031 | 265.2741 | 0 | 0 |  | 0 | 0 | 2023-09-12 22:02 | 0.1010029 | 0.001239971 | 0.02910861 | 0.01333549 | 0.08267827 | 0.004265259 | 0.0407017 | 0.02049715 | 0.003108237 | 0 | 0 | 0.09260864 | 0.0972214 | 117.0028 | 1 | 6.17607 | 0.5790417 | 0 | 672.2999 | 689.9881 | 605.0336 | 0 | 0 | 0 | 2023-09-12 21:18 |  |  |  |  | 483.48 | 0 | 4.232814 | 58.57271
228 | 2023-09-12 | 46021 | 38MnS6 | õÿß |  |  | C | PRAVIN | 0 | 0.06240362 | 0.06710959 | 2.049039 | 0 | 0 | 0 | 0 | 0 | 1.709181 | 1.912136 | 0 | 6.081579 | 0 | 9.802249 | 5.862138 | 15.66439 | 0.01760588 | 15.68199 | 49.06583 | 68.65794 | 10.19583 | 1.972565 | 0.9654838 | 3.703574 | 1590.843 | 0 | 617.363 | 12241.16 | 170.4756 | -0.9652576 | 46.90902 | 37.65957 | 83.83716 | 2023-09-12 22:49 | 2023-09-12 23:36 | 0 | 0 | 264.2845 | 263.1762 | 234.6301 | 265.681 | 0 | 0 |  | 0 | 0 | 2023-09-12 23:24 | 0.3845566 | 0.002026203 | 0.01928407 | 0.007990878 | 0.09563835 | 0.004900924 | 0.01927358 | 0.01635545 | 0.003108908 | 0 | 0 | 0.3792182 | 0.3564189 | 150.7873 | 1.056447 | 7.835304 | 1.708311 | 0 | 714.6769 | 765.217 | 391.9263 | 0 | 0 | 0 | 2023-09-12 22:12 |  |  |  |  | 460.2706 | 0 | 4.73846 | 54.03941
229 | 2023-09-12 | 43916 | 38MnS6 | õÿß |  |  | C | PRAVIN | 0 | 0.0259568 | 0.02699045 | 1.897762 | 0 | 0 | 0 | 0 | 0 | 1.965205 | 2.109532 | 0 | 5.503698 | 0 | 10.0508 | 4.905467 | 14.95627 | 0.05873271 | 15.015 | 45.70527 | 59.82854 | 9.835561 | 2.220083 | 2.000986 | 2.91271 | 1602.925 | 0 | 574.9332 | 8720.427 | 125.8297 | -1 | 45.17246 | 9.355098 | 49.50536 | 2023-09-12 23:45 | 2023-09-13 00:29 | 0 | 0 | 263.1171 | 259.7133 | 247.1759 | 290.0786 | 0 | 0 |  | 0 | 0 | 2023-09-13 00:20 | 0.1931162 | 0.001327214 | 0.01906999 | 0.008626117 | 0.07054081 | 0.004123445 | 0.03186036 | 0.0195523 | 0.002928577 | 0 | 0 | 0.177524 | 0.196873 | 122.5523 | 1.09417 | 8.58009 | 0.6275487 | 0 | 838.8925 | 834.1026 | 659.9406 | 0 | 0 | 0 | 2023-09-12 23:36 |  |  |  |  | 455.1538 | 0 | 4.673881 | 58.57768
230 | 2023-09-13 | 46021 | EN 19C | õÿß |  |  | C | PRAVIN | 0 | 0.05344825 | 0.02371582 | 2.125949 | 0 | 0 | 0 | 0 | 0 | 2.055893 | 1.965599 | 0 | 5.285559 | 0 | 11.21065 | 5.367756 | 16.57841 | -0.9967684 | 15.58164 | 49.31901 | 68.31027 | 10.44674 | 2.331308 | 1.58347 | 2.867021 | 1495.909 | 0 | 518.7206 | 13293.78 | 212.0055 | -0.9647004 | 41.4009 | 20.9262 | 60.34743 | 2023-09-13 00:50 | 2023-09-13 01:29 | 0 | 0 | 264.3911 | 234.6641 | 256.2969 | 297.4556 | 0 | 0 |  | 0 | 0 | 2023-09-13 01:22 | 0.1295377 | 0.001219223 | 0.01847947 | 0.009301208 | 0.09364494 | 0.004237986 | 0.0275786 | 0.01479168 | 0.003466115 | 0 | 0 | 0.1213417 | 0.127394 | 125.6635 | 1.044414 | 6.377745 | 0.4473059 | 0 | 817.2021 | 690.3335 | 434.6947 | 0 | 0 | 0 | 2023-09-13 00:29 |  |  |  |  | 453.9193 | 0 | 4.504089 | 56.32204
231 | 2023-09-13 | 43916 | EN 19C | õÿß |  |  | C | PRAVIN | 0 | 0.08474785 | 0.04758495 | 1.982109 | 0 | 0 | 0 | 0 | 0 | 1.984993 | 2.070268 | 0 | 6.259147 | 0 | 9.202931 | 5.027923 | 14.23085 | -0.4828399 | 13.74801 | 47.81174 | 71.73099 | 10.68332 | 1.982076 | 1.47117 | 3.155876 | 1671.834 | 0 | 549.4415 | 12536.8 | 189.7522 | -0.9851548 | 59.43865 | 16.50315 | 74.38296 | 2023-09-13 01:46 | 2023-09-13 02:45 | 0 | 0 | 272.9021 | 249.019 | 236.4397 | 272.431 | 0 | 0 |  | 0 | 0 | 2023-09-13 02:20 | 0.3100494 | 0.003566134 | 0.01934447 | 0.01557364 | 0.127244 | 0.004920506 | 0.03984385 | 0.01401777 | 0.003182597 | 0 | 0 | 0.3147455 | 0.2906588 | 145.0148 | 1.049012 | 6.900049 | 0.901223 | 0 | 888.6328 | 930.0682 | 497.2566 | 0 | 0 | 0 | 2023-09-13 01:29 |  |  |  |  | 419.7494 | 0 | 4.788702 | 59.0793
232 | 2023-09-13 | 43916 | EN 19C | õÿß |  |  | C | PRAVIN | 0 | 0.04837313 | 0.03242104 | 1.925433 | 0 | 0 | 0 | 0 | 0 | 2.000743 | 2.003649 | 0 | 6.212943 | 0 | 10.40119 | 5.909505 | 16.31069 | -0.8015619 | 15.50913 | 49.19089 | 68.40633 | 9.100532 | 2.160284 | 1.381772 | 3.363502 | 1592.195 | 0 | 658.2782 | 12916.56 | 189.8242 | -0.951957 | 60.55931 | 13.80063 | 73.84151 | 2023-09-13 02:58 | 2023-09-13 04:02 | 0 | 0 | 267.314 | 231.419 | 234.112 | 295.6257 | 0 | 0 |  | 0 | 0 | 2023-09-13 03:36 | 0.2302666 | 0.001639858 | 0.01277302 | 0.01072219 | 0.117438 | 0.004117879 | 0.02881659 | 0.01215836 | 0.00365247 | 0 | 0 | 0.2446465 | 0.2506693 | 169.7421 | 1.022158 | 4.482367 | 1.068016 | 0 | 943.912 | 928.3605 | 350.0691 | 0 | 0 | 0 | 2023-09-13 02:45 |  |  |  |  | 566.6682 | 0 | 4.232814 | 56.50078
233 | 2023-09-13 | 45039.83 | 38MnS6 | õÿß |  |  | C | PRAVIN | 0 | 0.09114898 | 0.1156368 | 1.983017 | 0 | 0 | 0 | 0 | 0 | 1.977073 | 1.959368 | 0 | 5.812922 | 0 | 17.44224 | 5.105213 | 22.54746 | -0.6057923 | 21.94166 | 41.19611 | 66.38164 | 9.941445 | 3.007414 | 2.058297 | 4.043962 | 1622.62 | 0 | 592.8816 | 14721.4 | 246.9074 | -0.9915128 | 59.45812 | 15.35883 | 76.78149 | 2023-09-13 04:17 | 2023-09-13 05:22 | 0 | 0 | 270.2038 | 261.0761 | 231.1935 | 271.9481 | 0 | 0 |  | 0 | 0 |  | 0 | 0 | 0 | 0 | 0 | 0 | 0 | 0 | 0 | 0 | 0 | 0 | 0 | 149.0454 | 1.067963 | 4.954569 | 1.067753 | 0 | 880.9166 | 918.8744 | 349.9283 | 0 | 0 | 0 | 2023-09-13 04:02 |  |  |  |  | 510.9074 | 0 | 4.675101 | 54.15287
234 | 2023-09-13 | 44443.45 | 38MnS6 | õÿß |  |  | C | PRAVIN | 0 | 0.02447817 | 0.1490094 | 2.073683 | 0 | 0 | 0 | 0 | 0 | 1.990922 | 1.927073 | 0 | 6.527988 | 0 | 15.72087 | 4.900727 | 20.6216 | 0.3770661 | 20.99866 | 43.04963 | 61.37861 | 9.167962 | 2.679555 | 1.965345 | 3.981855 | 1563.09 | 0 | 516.8504 | 15243.13 | 234.5181 | -1 | 40.867 | 11.66066 | 56.87896 | 2023-09-13 05:33 | 2023-09-13 06:15 | 0 | 0 | 262.2981 | 251.2372 | 266.1862 | 299.1043 | 0 | 0 |  | 0 | 0 | 2023-09-13 06:01 | 0.2087702 | 0.001348605 | 0.01198373 | 0.009973047 | 0.09878313 | 0.004673451 | 0.03004566 | 0.01533733 | 0.003212174 | 0 | 0 | 0.2051159 | 0.1874137 | 138.989 | 1.015465 | 6.200356 | 1.122119 | 0 | 729.8288 | 901.8949 | 232.0924 | 0 | 0 | 0 | 2023-09-13 05:22 |  |  |  |  | 438.8458 | 0 | 4.380495 | 51.75277
235 | 2023-09-13 | 45625.79 | 38MnS6 | õÿß |  |  | A | RAHUL | 0 | -0.0223787 | 0.1764694 | 1.902089 | 0 | 0 | 0 | 0 | 0 | 2.070035 | 1.990284 | 0 | 6.309124 | 0 | 11.6288 | 5.276783 | 16.90558 | 0.9947358 | 17.90032 | 42.92144 | 71.76219 | 9.727135 | 2.229446 | 1.710623 | 3.41434 | 1478.671 | 0 | 711.4921 | 14435.73 | 218.1888 | -0.9577556 | 45.3387 | 36.41957 | 89.37252 | 2023-09-13 06:52 | 2023-09-13 07:40 | 0 | 0 | 280.2366 | 250.0183 | 255.5959 | 273.4101 | 0 | 0 |  | 0 | 0 | 2023-09-13 07:23 | 0.3182405 | 0.002204176 | 0.01308195 | 0.01178709 | 0.09890428 | 0.00358787 | 0.02317115 | 0.01742881 | 0.003368047 | 0 | 0 | 0.3505569 | 0.2969584 | 158.2239 | 1 | 4.834014 | 0.8931646 | 0 | 992.9198 | 847.5644 | 296.9076 | 0 | 0 | 0 | 2023-09-13 06:15 |  |  |  |  | 506.0066 | 0 | 4.562719 | 54.95721
236 | 2023-09-13 | 44398.3 | S48C | õÿß |  |  | A | RAHUL | 0 | 0.04199065 | 0.2454543 | 2.004398 | 0 | 0 | 0 | 0 | 0 | 2.034422 | 1.877361 | 0 | 6.317986 | 0 | 13.64798 | 5.391746 | 19.03973 | -0.9438838 | 18.09585 | 40.26008 | 70.99665 | 10.07631 | 2.596592 | 2.056109 | 3.214472 | 1704.163 | 0 | 583.7511 | 13360.12 | 198.1203 | -0.9992084 | 45.07222 | 20.0265 | 59.79651 | 2023-09-13 08:01 | 2023-09-13 08:45 | 0 | 0 | 260.995 | 226.9337 | 237.5589 | 290.0094 | 0 | 0 |  | 0 | 0 | 2023-09-13 08:35 | 0.06622475 | 0.002382293 | 0.007973048 | 0.007907493 | 0.08376745 | 0.004186768 | 0.02565271 | 0.01450798 | 0.003625674 | 0 | 0 | 0.06506516 | 0.06786032 | 128.5473 | 1 | 6.3853 | 0.6390273 | 0 | 1172.446 | 738.9528 | 278.766 | 0 | 0 | 0 | 2023-09-13 07:40 |  |  |  |  | 380.1754 | 0 | 4.232814 | 59.29556
237 | 2023-09-13 | 46021 | S48C | õÿß |  |  | A | RAHUL | 0 | -4.161996 | 0.05345527 | 1.973647 | 0 | 0 | 0 | 0 | 0 | 2.050877 | 2.159314 | 0 | 6.310387 | 0 | 11.11154 | 4.89248 | 16.00402 | 0.5754388 | 16.57946 | 47.44481 | 64.67077 | 9.993915 | 2.146635 | 1.342571 | 3.071663 | 1502.918 | 0 | 627.7221 | 14212.8 | 216.5322 | -0.9889727 | 53.73801 | 30.75068 | 74.58705 | 2023-09-13 09:12 | 2023-09-13 10:02 | 0 | 0 | 291.8004 | 250.6731 | 229.9214 | 279.5644 | 0 | 0 |  | 0 | 0 | 2023-09-13 09:46 | 0.05085865 | 0.001549731 | 0.01717758 | 0.01917931 | 0.07578065 | 0.005589515 | 0.03853892 | 0.01806499 | 0.003258373 | 0 | 0 | 0.05118278 | 0.05103607 | 146.1209 | 1 | 6.521988 | 0.6812411 | 0 | 952.9697 | 632.3386 | 353.2863 | 0 | 0 | 0 | 2023-09-13 08:45 |  |  |  |  | 292.4504 | 0 | 4.584581 | 51.10725
238 | 2023-09-13 | 43916 | 25MOCR4 | õÿß |  |  | A | RAHUL | 0 | 0 | 0.1606845 | 1.928768 | 0 | 0 | 0 | 0 | 0 | 2.182697 | 1.833306 | 0 | 6.196712 | 0 | 15.89108 | 5.278294 | 21.16937 | -2.645765 | 18.52361 | 47.7792 | 74.33293 | 10.03764 | 1.996061 | 2.709058 | 2.237078 | 1519.065 | 0 | 799.5609 | 14708.9 | 194.6958 | -0.975739 | 51.23614 | 11.72894 | 64.4834 | 2023-09-13 10:14 | 2023-09-13 11:06 | 0 | 0 | 283.2535 | 267.635 | 240.9319 | 280.0299 | 0 | 0 |  | 0 | 0 | 2023-09-13 10:52 | 0.1094776 | 0.001108534 | 0.01488943 | 0.01544132 | 0.09135086 | 0.004442023 | 0.04137932 | 0.01534893 | 0.004057603 | 0 | 0 | 0.1065874 | 0.1073835 | 84.12011 | 1 | 6.583871 | 0 | 0 | 985.8437 | 727.1388 | 271.9487 | 0 | 0 | 0 | 2023-09-13 10:02 |  |  |  |  | 404.7712 | 0 | 4.336028 | 58.53687
239 | 2023-09-13 | 43916 | 25MOCR4 | õÿß |  |  | A | RAHUL | 0 | -0.00700931 | 0.04399295 | 1.734891 | 0 | 0 | 0 | 0 | 0 | 2.058385 | 2.014994 | 0 | 5.434929 | 0 | 11.23471 | 3.730195 | 14.9649 | -0.8382741 | 14.12663 | 50.58843 | 68.6058 | 9.664005 | 1.846844 | 2.289141 | 2.951985 | 1665.801 | 0 | 703.4179 | 13071.97 | 184.4152 | 438.0519 | 55.44415 | 47.27105 | 108.3648 | 2023-09-13 11:54 | 2023-09-13 12:48 | 0 | 0 | 286.3659 | 233.3935 | 253.5395 | 266.7641 | 0 | 0 |  | 0 | 0 | 2023-09-13 12:33 | 0.09480877 | 0.0004152207 | 0.01125298 | 0.008817764 | 0.08316702 | 0.006188003 | 0.03096296 | 0.01500123 | 0.003464618 | 0 | 0 | 0.09448822 | 0.08985628 | 132.9496 | 1 | 8.622411 | 1.068785 | 0 | 1082.66 | 808.7568 | 474.4227 | 0 | 0 | 0 | 2023-09-13 11:06 |  |  |  |  | 355.8476 | 0 | 4.503238 | 59.92232
240 | 2023-09-13 | 43916 | S48C | õÿß |  |  | A | RAHUL | 0 | 0.05084601 | 0.2231817 | 1.96274 | 0 | 0 | 0 | 0 | 0 | 2.136831 | 1.824354 | 0 | 6.36437 | 0 | 14.092 | 6.016206 | 20.10821 | -1.41978 | 18.68843 | 41.78599 | 68.82953 | 9.630699 | 1.779912 | 1.592867 | 2.418066 | 1644.985 | 0 | 544.9377 | 13683.07 | 208.7561 | -0.9383588 | 47.61401 | 45.18214 | 87.71898 | 2023-09-13 13:30 | 2023-09-13 14:15 | 0 | 0 | 284.8693 | 250.0792 | 236.6557 | 289.7796 | 0 | 0 |  | 0 | 0 |  | 0 | 0 | 0 | 0 | 0 | 0 | 0 | 0 | 0 | 0 | 0 | 0 | 0 | 91.67329 | 1 | 6.82313 | 0.6238435 | 0 | 843.5663 | 594.1091 | 393.6335 | 0 | 0 | 0 | 2023-09-13 12:48 |  |  |  |  | 353.7024 | 0 | 4.876349 | 55.49726
241 | 2023-09-13 | 43916 | 20MoCr4 | õÿß |  |  | B | VINAY | 0 | 0.03575855 | 0.1089454 | 2.150401 | 0 | 0 | 0 | 0 | 0 | 2.016758 | 1.824017 | 0 | 6.151449 | 0 | 12.26807 | 4.873429 | 17.1415 | -2.46361 | 14.67789 | 46.04536 | 71.46826 | 9.99509 | 1.874415 | 2.241688 | 2.609451 | 1568.832 | 0 | 570.8344 | 13945.29 | 206.6064 | -1 | 47.64909 | 56.42251 | 105.1648 | 2023-09-13 15:13 | 2023-09-13 15:58 | 0 | 0 | 300.5812 | 225.7401 | 242.5959 | 299.4276 | 0 | 0 |  | 0 | 0 | 2023-09-13 15:55 | 0.05077762 | 0.001131816 | 0.02381224 | 0.01402166 | 0.05882589 | 0.004958221 | 0.06282901 | 0.01884558 | 0.003244082 | 0 | 0 | 0.1788803 | 0.05462591 | 121.2718 | 1.022266 | 4.563606 | 0.5151686 | 0 | 776.7566 | 743.9295 | 468.6474 | 0 | 0 | 0 | 2023-09-13 14:15 |  |  |  |  | 403.5749 | 0 | 4.809613 | 60.88995
242 | 2023-09-13 | 46021 | SUP9 | õÿß |  |  | B | VINAY | 0 | 0.05345009 | 0.0459146 | 2.08731 | 0 | 0 | 0 | 0 | 0 | 2.001025 | 1.887542 | 0 | 5.851106 | 0 | 14.62685 | 3.97947 | 18.60632 | -0.2726255 | 18.3337 | 43.28077 | 74.59191 | 10.5386 | 2.313515 | 2.112735 | 2.839315 | 1581.869 | 0 | 513.0991 | 11391.33 | 177.8344 | -0.9786133 | 41.21864 | 50.52435 | 98.3648 | 2023-09-13 16:52 | 2023-09-13 17:34 | 0 | 0 | 255.6162 | 227.0533 | 228.6011 | 273.6229 | 0 | 0 |  | 0 | 0 | 2023-09-13 17:27 | 0.06627744 | 0.001724781 | 0.02200091 | 0.008911363 | 0.06347422 | 0.005719749 | 0.05167581 | 0.02171281 | 0.003020216 | 0 | 0 | 0.06574346 | 0.07519959 | 106.0372 | 1.05932 | 6.561998 | 0.5138277 | 0 | 771.7862 | 743.8275 | 298.4958 | 0 | 0 | 0 | 2023-09-13 15:58 |  |  |  |  | 277.8927 | 0 | 4.322018 | 51.67992
243 | 2023-09-13 | 43916 | EN19C | õÿß |  |  | B | VINAY | 0 | 0.07075586 | 0.09660535 | 1.986479 | 0 | 0 | 0 | 0 | 0 | 2.031027 | 2.059625 | 0 | 5.88563 | 0 | 11.79109 | 5.357065 | 17.14815 | 0.9500248 | 18.09818 | 44.7216 | 65.03302 | 10.30289 | 2.953363 | 1.094646 | 4.211246 | 1674.894 | 0 | 525.5515 | 14368.4 | 216.9032 | -0.980191 | 49.00118 | 60.36925 | 116.7144 | 2023-09-13 18:36 | 2023-09-13 19:22 | 0 | 0 | 266.8674 | 221.4245 | 249.3197 | 265.8498 | 0 | 0 |  | 0 | 0 | 2023-09-13 19:12 | 0.1349563 | 0.002313058 | 0.02369667 | 0.01847878 | 0.06107494 | 0.00463456 | 0.05106912 | 0.01804556 | 0.00339117 | 0 | 0 | 0.1436914 | 0.1297294 | 154.3271 | 1.043637 | 6.956882 | 1.04116 | 0 | 720.4099 | 703.812 | 349.6551 | 0 | 0 | 0 | 2023-09-13 17:34 |  |  |  |  | 303.6693 | 0 | 4.316691 | 57.08766
244 | 2023-09-13 | 46021 | EN19C | õÿß |  |  | B | VINAY | 0 | 0.1555811 | 0.0463257 | 1.919017 | 0 | 0 | 0 | 0 | 0 | 2.191413 | 2.120095 | 0 | 5.729806 | 0 | 16.06986 | 5.104747 | 21.1746 | -0.3347666 | 20.83984 | 44.4182 | 73.956 | 8.685921 | 2.025255 | 1.508729 | 3.075634 | 1660.519 | 0 | 528.9937 | 12242.38 | 173.845 | -1 | 40.87705 | 10.73871 | 55.14252 | 2023-09-13 19:33 | 2023-09-13 20:16 | 0 | 0 | 260.0139 | 227.7322 | 242.6693 | 269.4759 | 0 | 0 |  | 0 | 0 | 2023-09-13 20:05 | 0.441228 | 0.001262719 | 0.01935159 | 0.02492232 | 0.07996366 | 0.004586649 | 0.04599761 | 0.01674056 | 0.003338342 | 0 | 0 | 0.4185301 | 0.4258846 | 118.8266 | 1 | 6.17896 | 1.181032 | 0 | 759.8769 | 731.7779 | 273.6982 | 0 | 0 | 0 | 2023-09-13 19:22 |  |  |  |  | 367.8256 | 0 | 4.747854 | 52.87173
245 | 2023-09-13 | 46021 | SAE1015 | õÿß |  |  | B | VINAY | 0 | 0.08742255 | 0.07764293 | 2.033237 | 0 | 0 | 0 | 0 | 0 | 1.95934 | 2.079558 | 0 | 6.021034 | 0 | 12.75843 | 5.06109 | 17.81952 | 1.708113 | 19.52763 | 45.91617 | 64.0714 | 9.031764 | 1.677195 | 1.660056 | 2.498036 | 1637.556 | 0 | 386.5689 | 11541.28 | 181.6203 | -0.9783342 | 37.99761 | 29.89095 | 67.75517 | 2023-09-13 20:44 | 2023-09-13 21:23 | 0 | 0 | 251.8304 | 217.8638 | 239.424 | 293.4162 | 0 | 0 |  | 0 | 0 | 2023-09-13 21:19 | 0.05334059 | 0.0009540142 | 0.01414841 | 0.01712112 | 0.07501893 | 0.004866366 | 0.02603622 | 0.01509019 | 0.003527259 | 0 | 0 | 0.05089697 | 0.05285376 | 103.3087 | 1.002761 | 6.25347 | 0.7100815 | 0 | 851.7075 | 904.7641 | 403.2267 | 0 | 0 | 0 | 2023-09-13 20:16 |  |  |  |  | 300.4965 | 0 | 4.266445 | 56.41725
246 | 2023-09-13 | 46021 | SAE1015 | õÿß |  |  | B | VINAY | 0 | 0.05068526 | 0.1443415 | 2.13355 | 0 | 0 | 0 | 0 | 0 | 2.053967 | 2.059173 | 0 | 5.778185 | 0 | 13.06491 | 5.048471 | 18.11338 | -1.048801 | 17.06458 | 41.92267 | 71.28797 | 9.602687 | 2.880105 | 1.112177 | 3.839836 | 1692.089 | 0 | 494.5341 | 12695.13 | 186.0035 | -0.9479353 | 40.20183 | 12.54911 | 51.7002 | 2023-09-13 21:37 | 2023-09-13 22:17 | 0 | 0 | 280.4381 | 225.4783 | 238.7315 | 267.1231 | 0 | 0 |  | 0 | 0 | 2023-09-13 22:11 | 0.05050324 | 0.001213306 | 0.01373025 | 0.0160183 | 0.07361584 | 0.004695621 | 0.02872337 | 0.01313347 | 0.002921925 | 0 | 0 | 0.05052748 | 0.05201251 | 164.1374 | 1 | 5.13812 | 1.021926 | 0 | 714.4548 | 717.664 | 384.2395 | 0 | 0 | 0 | 2023-09-13 21:23 |  |  |  |  | 275.1266 | 0 | 4.232814 | 57.59639
247 | 2023-09-13 | 44801.77 | SAE1015 | õÿß |  |  | C | PRAVIN | 0 | 0.1017781 | 0.115059 | 2.218796 | 0 | 0 | 0 | 0 | 0 | 2.044353 | 2.033663 | 0 | 6.130864 | 0 | 15.30102 | 4.944294 | 20.24532 | -1.728496 | 18.51682 | 41.60744 | 65.0136 | 13.08734 | 2.886245 | 1.855187 | 3.445581 | 1599.683 | 0 | 443.0207 | 17526.87 | 218.3874 | -1 | 57.31672 | 23.8658 | 80.10466 | 2023-09-13 22:41 | 2023-09-13 23:36 | 0 | 0 | 267.8263 | 242.0399 | 242.9774 | 266.3677 | 0 | 0 |  | 0 | 0 | 2023-09-13 23:15 | 0.2550059 | 0.0009255481 | 0.009942356 | 0.008705894 | 0.07924783 | 0.003915086 | 0.03367108 | 0.01424651 | 0.003383977 | 0 | 0 | 0.2414992 | 0.2263941 | 132.3877 | 1.004822 | 6.061067 | 0.3185232 | 0 | 776.654 | 785.2761 | 484.4835 | 0 | 0 | 0 | 2023-09-13 22:17 |  |  |  |  | 346.5208 | 0 | 4.55113 | 55.66471
248 | 2023-09-14 | 46021 | 52CrMo2V | õÿß |  |  | C | PRAVIN | 0 | -0.07824434 | 0.01594082 | 2.105286 | 0 | 0 | 0 | 0 | 0 | 2.1251 | 2.143349 | 0 | 6.221457 | 0 | 8.524646 | 5.625525 | 14.15017 | -0.7264073 | 13.42376 | 48.19638 | 62.64598 | 12.59692 | 2.117769 | 1.615749 | 2.860047 | 1669.255 | 0 | 425.787 | 12181.73 | 186.803 | -0.9046635 | 43.11398 | 28.23171 | 72.54705 | 2023-09-14 00:05 | 2023-09-14 00:44 | 0 | 0 | 261.5191 | 237.6263 | 226.6371 | 288.6719 | 0 | 0 |  | 0 | 0 | 2023-09-14 00:38 | 0.2710857 | 0.002734412 | 0.02844374 | 0.01795701 | 0.07648877 | 0.004250084 | 0.03568145 | 0.01390175 | 0.003301782 | 0 | 0 | 0.2406202 | 0.2772876 | 136.1341 | 1.029556 | 7.109497 | 0.7336805 | 0 | 890.408 | 672.1429 | 488.2017 | 0 | 0 | 0 | 2023-09-13 23:36 |  |  |  |  | 340.105 | 0 | 4.282427 | 54.1159
249 | 2023-09-14 | 46021 | 52CrMo2V | õÿß |  |  | C | PRAVIN | 0 | -0.157094 | 0.03858081 | 1.873531 | 0 | 0 | 0 | 0 | 0 | 1.967625 | 1.999173 | 0 | 6.452345 | 0 | 11.80851 | 5.158866 | 16.96737 | 0.3380933 | 17.30547 | 51.33109 | 71.76016 | 12.04268 | 2.236938 | 1.548532 | 3.016703 | 1510.592 | 0 | 519.5515 | 13475.72 | 199.33 | -0.9715753 | 46.20555 | 8.420956 | 55.87708 | 2023-09-14 00:53 | 2023-09-14 01:39 | 0 | 0 | 255.7124 | 248.9912 | 245.9808 | 276.5647 | 0 | 0 |  | 0 | 0 | 2023-09-14 01:27 | 0.349374 | 0.0008180822 | 0.02276659 | 0.01040713 | 0.09051876 | 0.00466811 | 0.04316861 | 0.01818653 | 0.003415101 | 0 | 0 | 0.3560781 | 0.3411071 | 132.9144 | 1 | 6.858309 | 0.7114611 | 0 | 852.1878 | 751.1192 | 413.5873 | 0 | 0 | 0 | 2023-09-14 00:44 |  |  |  |  | 370.9176 | 0 | 4.391689 | 63.74519
250 | 2023-09-14 | 44508.33 | 52CrMo2V | õÿß |  |  | C | PRAVIN | 0 | -0.1095187 | 0.01110659 | 1.7222 | 0 | 0 | 0 | 0 | 0 | 2.064015 | 2.094054 | 0 | 6.075769 | 0 | 10.81279 | 5.350911 | 16.1637 | 0.8464662 | 17.01017 | 49.56903 | 66.51955 | 11.96921 | 2.150371 | 1.485917 | 3.345538 | 1844.894 | 0 | 416.1413 | 14176.29 | 201.8203 | -1 | 44.35088 | 46.17271 | 92.01842 | 2023-09-14 02:26 | 2023-09-14 03:08 | 0 | 0 | 253.4197 | 244.7345 | 261.657 | 264.6184 | 0 | 0 |  | 0 | 0 | 2023-09-14 03:00 | 0.1580911 | 0.002416715 | 0.02174764 | 0.01284299 | 0.09368122 | 0.004536418 | 0.0408276 | 0.01653092 | 0.003296439 | 0 | 0 | 0.1503997 | 0.1776232 | 147.72 | 1 | 6.13649 | 1.104216 | 0 | 799.685 | 655.5058 | 368.1704 | 0 | 0 | 0 | 2023-09-14 01:39 |  |  |  |  | 402.9795 | 0 | 4.616415 | 61.13794
251 | 2023-09-14 | 46021 | 16MnCr5LSi | õÿß |  |  | C | PRAVIN | 0 | -0.04473669 | 0.008458846 | 2.068183 | 0 | 0 | 0 | 0 | 0 | 2.074721 | 1.856287 | 0 | 5.716653 | 0 | 10.4339 | 5.361079 | 15.79498 | 0.8182713 | 16.61325 | 49.61763 | 70.42246 | 10.82538 | 2.273895 | 1.365056 | 3.172537 | 1635.902 | 0 | 522.7763 | 12545.6 | 183.771 | -0.9526932 | 39.08688 | 36.50299 | 78.59457 | 2023-09-14 03:46 | 2023-09-14 04:27 | 0 | 0 | 265.9613 | 251.9771 | 236.9953 | 260.3883 | 0 | 0 |  | 0 | 0 | 2023-09-14 04:22 | 0.1296428 | 0.002853855 | 0.02072942 | 0.01424439 | 0.08864024 | 0.003885062 | 0.04362674 | 0.01759961 | 0.003270691 | 0 | 0 | 0.1193653 | 0.1160041 | 155.5931 | 1.023115 | 5.088876 | 0.9683578 | 0 | 841.7982 | 714.3442 | 396.5148 | 0 | 0 | 0 | 2023-09-14 03:08 |  |  |  |  | 331.0064 | 0 | 4.483945 | 52.27558
252 | 2023-09-14 | 43916 | 16MnCr5LSi | õÿß |  |  | C | PRAVIN | 0 | 0.06896075 | 0.01880203 | 1.966843 | 0 | 0 | 0 | 0 | 0 | 2.030052 | 1.976309 | 0 | 6.052962 | 0 | 7.671323 | 3.891813 | 11.56314 | -0.004511454 | 11.55863 | 49.58576 | 65.66966 | 12.46225 | 2.229149 | 1.036536 | 2.71716 | 1615.635 | 0 | 481.7533 | 6817.532 | 99.13273 | -1 | 41.95261 | 31.53452 | 73.86817 | 2023-09-14 04:58 | 2023-09-14 05:40 | 0 | 0 | 270.5664 | 242.9716 | 246.4758 | 281.6284 | 0 | 0 |  | 0 | 0 | 2023-09-14 05:31 | 0.4567409 | 0.001983793 | 0.01552173 | 0.01866973 | 0.07988091 | 0.003911203 | 0.02834661 | 0.01323907 | 0.003229195 | 0 | 0 | 0.4801754 | 0.4441517 | 146.6165 | 1.042274 | 6.896895 | 0.5179446 | 0 | 952.3756 | 783.0646 | 639.7459 | 0 | 0 | 0 | 2023-09-14 04:27 |  |  |  |  | 275.5402 | 0 | 4.405686 | 54.97885
253 | 2023-09-14 | 46021 | 12L14 | õÿß |  |  | A | GOKUL | 0 | 0 | 0.03146798 | 1.944941 | 0 | 0 | 0 | 0 | 0 | 1.955629 | 1.996797 | 0 | 6.139221 | 0 | 7.820271 | 4.871136 | 12.69141 | -0.8271208 | 11.86429 | 50.17751 | 73.37236 | 11.5115 | 2.325308 | 2.112828 | 2.605079 | 1558.876 | 0 | 657.0646 | 8913.518 | 139.9307 | -0.9565349 | 37.75717 | 26.71897 | 61.36598 | 2023-09-14 06:05 | 2023-09-14 06:42 | 0 | 0 | 267.3959 | 253.4848 | 262.5287 | 265.9268 | 0 | 0 |  | 0 | 0 | 2023-09-14 06:38 | 0.0655791 | 0.002491622 | 0.01844319 | 0.01199285 | 0.06685149 | 0.007863637 | 0.03097486 | 0.01523174 | 0.003349826 | 0 | 0 | 0.06365155 | 0.07344893 | 137.5492 | 1.12937 | 6.389602 | 0.4732024 | 0 | 957.6604 | 820.919 | 562.1354 | 0 | 0 | 0 | 2023-09-14 05:40 |  |  |  |  | 291.1678 | 0 | 4.608481 | 54.76636
254 | 2023-09-14 | 46021 | 12L14 | õÿß |  |  | A | GOKUL | 0 | 0.0500281 | 0.07794249 | 1.95439 | 0 | 0 | 0 | 0 | 0 | 1.980228 | 2.167988 | 0 | 5.555768 | 0 | 8.856109 | 4.947681 | 13.80379 | -0.3804633 | 13.42333 | 45.54065 | 69.34734 | 11.83821 | 1.427371 | 1.468561 | 2.187932 | 1778.965 | 0 | 516.8711 | 8545.758 | 152.3662 | -1 | 33.51556 | 11.18888 | 41.21605 | 2023-09-14 06:53 | 2023-09-14 07:25 | 0 | 0 | 279.5082 | 270.7917 | 241.6661 | 307.7219 | 0 | 0 |  | 0 | 0 | 2023-09-14 07:20 | 0.07682912 | 0.002028202 | 0.01826836 | 0.01340941 | 0.06995182 | 0.007193995 | 0.0290102 | 0.01250208 | 0.002330052 | 0 | 0 | 0.08313147 | 0.08525804 | 91.50238 | 1 | 5.899378 | 0.5239933 | 0 | 792.6774 | 680.3432 | 416.0977 | 0 | 0 | 0 | 2023-09-14 06:42 |  |  |  |  | 245.5897 | 0 | 4.595921 | 48.22233
255 | 2023-09-14 | 46021 | 60SI7 | õÿß |  |  | A | GOKUL | 0 | 0.04424882 | 0.07978428 | 1.867947 | 0 | 0 | 0 | 0 | 0 | 2.044911 | 2.031609 | 0 | 5.923373 | 0 | 8.192459 | 5.928175 | 14.12063 | 1.318362 | 15.439 | 44.93752 | 69.17989 | 11.84216 | 1.97893 | 1.964996 | 2.343948 | 1613.341 | 0 | 594.5398 | 9073.277 | 147.7986 | -1 | 34.70298 | 15.33371 | 51.48229 | 2023-09-14 07:40 | 2023-09-14 08:15 | 0 | 0 | 281.3463 | 262.717 | 248.0332 | 259.7647 | 0 | 0 |  | 0 | 0 | 2023-09-14 08:08 | 0.2885781 | 0.001207878 | 0.02477225 | 0.01645032 | 0.08526238 | 0.005717308 | 0.04347223 | 0.01409483 | 0.003078317 | 0 | 0 | 0.2845052 | 0.2764203 | 101.7798 | 1 | 7.589808 | 0.3860092 | 0 | 772.3514 | 775.0823 | 344.9895 | 0 | 0 | 0 | 2023-09-14 07:25 |  |  |  |  | 364.7897 | 0 | 4.580526 | 57.73834
256 | 2023-09-14 | 45865.97 | 60SI7 | õÿß |  |  | A | GOKUL | 0 | 0.03376279 | 0.06806486 | 2.037077 | 0 | 0 | 0 | 0 | 0 | 2.129304 | 2.1257 | 0 | 6.066795 | 0 | 7.841251 | 5.399878 | 13.24113 | -1.733642 | 11.50749 | 55.20345 | 70.70637 | 11.74287 | 2.065673 | 2.464452 | 2.688853 | 1677.964 | 0 | 565.2612 | 8303.275 | 122.9798 | -0.9924321 | 33.07554 | 15.25176 | 47.53672 | 2023-09-14 08:30 | 2023-09-14 09:04 | 0 | 0 | 282.6949 | 260.973 | 280.7079 | 302.4212 | 0 | 0 |  | 0 | 0 | 2023-09-14 08:59 | 0.2296076 | 0.004591906 | 0.01883361 | 0.01438994 | 0.07970691 | 0.00654083 | 0.03527019 | 0.01512506 | 0.00297285 | 0 | 0 | 0.2344475 | 0.2413662 | 133.6027 | 1 | 7.385002 | 0.5259363 | 0 | 906.0767 | 688.2678 | 490.5749 | 0 | 0 | 0 | 2023-09-14 08:15 |  |  |  |  | 258.5658 | 0 | 4.232814 | 58.47979
257 | 2023-09-14 | 43916 | 60SI7 | õÿß |  |  | A | GOKUL | 0 | 0.0209902 | 0.05865706 | 1.945425 | 0 | 0 | 0 | 0 | 0 | 1.937234 | 2.113187 | 0 | 6.007953 | 0 | 9.3451 | 1.579814 | 10.92491 | 0.4803455 | 11.40526 | 50.92254 | 62.55744 | 12.37195 | 1.4146 | 2.209427 | 2.151219 | 1423.211 | 0 | 696.6454 | 8978.066 | 120.6295 | -0.9843694 | 40.03128 | 16.1973 | 54.96022 | 2023-09-14 09:20 | 2023-09-14 09:59 | 0 | 0 | 281.3095 | 239.7023 | 257.361 | 284.9831 | 0 | 0 |  | 0 | 0 | 2023-09-14 09:55 | 0.2912001 | 0.003790728 | 0.02966056 | 0.01669404 | 0.04982284 | 0.00491682 | 0.04586638 | 0.0145531 | 0.003529919 | 0 | 0 | 0.3335001 | 0.2938967 | 127.596 | 1 | 6.610152 | 0.4845272 | 0 | 924.4918 | 795.2446 | 499.0523 | 0 | 0 | 0 | 2023-09-14 09:04 |  |  |  |  | 217.5113 | 0 | 4.595404 | 57.53441
258 | 2023-09-14 | 45792.03 | 60SI7 | õÿß |  |  | A | GOKUL | 0 | 0.03333062 | 0.03541675 | 2.089654 | 0 | 0 | 0 | 0 | 0 | 1.934897 | 1.863456 | 0 | 5.828584 | 0 | 10.00192 | 4.860104 | 14.86202 | -0.5367097 | 14.32531 | 42.12652 | 59.33092 | 10.82735 | 1.644459 | 1.959595 | 2.176989 | 1763.109 | 0 | 517.6392 | 9064.923 | 147.3545 | -1 | 29.48217 | 10.60953 | 39.34184 | 2023-09-14 10:09 | 2023-09-14 10:39 | 0 | 0 | 267.7703 | 246.9857 | 259.3662 | 292.0988 | 0 | 0 |  | 0 | 0 | 2023-09-14 10:34 | 0.3308843 | 0.004877789 | 0.03061617 | 0.0247346 | 0.063993 | 0.006438178 | 0.0464756 | 0.01661059 | 0.003234456 | 0 | 0 | 0.333834 | 0.3206143 | 104.7794 | 1 | 6.717854 | 0.7644918 | 0 | 699.3504 | 658.4145 | 288.7734 | 0 | 0 | 0 | 2023-09-14 09:59 |  |  |  |  | 194.6765 | 0 | 4.249372 | 48.67094
259 | 2023-09-14 | 44802.8 | 12L14 | õÿß |  |  | A | GOKUL | 0 | 0.2413835 | 0.04113132 | 1.864782 | 0 | 0 | 0 | 0 | 0 | 1.965037 | 2.046453 | 0 | 5.909542 | 0 | 4.8632 | 1.597553 | 6.460752 | 0.09285807 | 6.553611 | 53.25549 | 62.61836 | 11.26657 | 1.186086 | 1.896916 | 1.509062 | 1555.599 | 0 | 584.5834 | 4645.442 | 73.02791 | -0.9822056 | 36.98297 | 12.55481 | 47.47257 | 2023-09-14 10:52 | 2023-09-14 11:27 | 0 | 0 | 280.2422 | 267.4793 | 260.9886 | 316.8401 | 0 | 0 |  | 0 | 0 | 2023-09-14 11:26 | 0.04801693 | 0.003355422 | 0.02266433 | 0.009244852 | 0.04798541 | 0.006423949 | 0.02826623 | 0.01457555 | 0.003327265 | 0 | 0 | 0.1558099 | 0.04940945 | 94.82516 | 1 | 8.860878 | 0.3077128 | 0 | 853.2906 | 866.3527 | 689.8154 | 0 | 0 | 0 | 2023-09-14 10:39 |  |  |  |  | 231.6263 | 0 | 4.232814 | 59.64724
260 | 2023-09-14 | 43916 | 12L14 | õÿß |  |  | A | GOKUL | 0 | 0.03463497 | 0.07786134 | 1.830644 | 0 | 0 | 0 | 0 | 0 | 2.122788 | 2.020494 | 0 | 5.963552 | 0 | 9.238064 | 4.391181 | 13.62925 | -1.606947 | 12.0223 | 42.49103 | 61.07121 | 12.02468 | 1.533411 | 2.762899 | 1.590868 | 1609.791 | 0 | 450.8928 | 10520.72 | 152.1732 | -1 | 35.02607 | 13.47171 | 48.3575 | 2023-09-14 11:40 | 2023-09-14 12:16 | 0 | 0 | 279.337 | 244.883 | 270.1582 | 288.9019 | 0 | 0 |  | 0 | 0 | 2023-09-14 12:13 | 0.06417297 | 0.01085076 | 0.02025609 | 0.01055272 | 0.05982758 | 0.006267192 | 0.02435819 | 0.01676472 | 0.00334703 | 0 | 0 | 0.06285333 | 0.05478729 | 68.76105 | 1.009963 | 9.030982 | 0.06065656 | 0 | 825.5899 | 804.9809 | 373.9071 | 0 | 0 | 0 | 2023-09-14 11:27 |  |  |  |  | 454.943 | 0 | 4.690802 | 54.16769
261 | 2023-09-14 | 44171.46 | SUP-9 | õÿß |  |  | A | GOKUL | 0 | 0.05159391 | 0.05125855 | 2.082234 | 0 | 0 | 0 | 0 | 0 | 2.034008 | 1.989301 | 0 | 6.352021 | 0 | 6.23641 | 5.062611 | 11.29902 | -0.7743545 | 10.52467 | 49.16827 | 65.92238 | 11.57136 | 1.382815 | 1.594958 | 2.478911 | 1591.521 | 0 | 479.5179 | 7259.007 | 118.441 | -1 | 33.03687 | 18.2267 | 49.26411 | 2023-09-14 12:34 | 2023-09-14 13:08 | 0 | 0 | 287.3752 | 277.6019 | 263.7125 | 266.7298 | 0 | 0 |  | 0 | 0 | 2023-09-14 13:01 | 0.1686908 | 0.001439644 | 0.02246888 | 0.01114098 | 0.05567994 | 0.005102898 | 0.03902252 | 0.01393224 | 0.002690326 | 0 | 0 | 0.1789865 | 0.1831943 | 130.445 | 1.014585 | 6.46738 | 1.059883 | 0 | 795.8208 | 676.1998 | 499.8003 | 0 | 0 | 0 | 2023-09-14 12:16 |  |  |  |  | 257.0609 | 0 | 4.871815 | 53.4437
262 | 2023-09-14 | 43916 | SUP-9 | õÿß |  |  | A | GOKUL | 0 | 0.04902778 | 0.04990878 | 1.898342 | 0 | 0 | 0 | 0 | 0 | 2.094722 | 1.967221 | 0 | 5.854847 | 0 | 8.156951 | 4.672296 | 12.82925 | 0.9228023 | 13.75205 | 44.8726 | 65.70404 | 11.63813 | 1.475735 | 2.069499 | 1.940196 | 1534.898 | 0 | 414.2309 | 10085.99 | 156.2066 | -0.9606981 | 36.0615 | 15.14747 | 45.56346 | 2023-09-14 13:24 | 2023-09-14 13:59 | 0 | 0 | 271.8967 | 266.5673 | 277.2402 | 274.6478 | 0 | 0 |  | 0 | 0 | 2023-09-14 13:54 | 0.066284 | 0.0009638088 | 0.0339637 | 0.01993521 | 0.05750004 | 0.00655385 | 0.03808083 | 0.01897021 | 0.003155015 | 0 | 0 | 0.06526554 | 0.06863896 | 83.66722 | 1 | 7.615137 | 0.4408135 | 0 | 922.7642 | 703.7734 | 459.5129 | 0 | 0 | 0 | 2023-09-14 13:08 |  |  |  |  | 318.7638 | 0 | 4.430212 | 61.34124
263 | 2023-09-14 | 44258.46 | SUP-9 | õÿß |  |  | B | VINAY | 0 | 0.05289678 | 0.08647479 | 2.015208 | 0 | 0 | 0 | 0 | 0 | 2.061645 | 1.82436 | 0 | 6.105801 | 0 | 7.703472 | 5.169214 | 12.87269 | 0.39146 | 13.26415 | 43.31468 | 59.71892 | 11.59762 | 1.680317 | 2.566001 | 2.300876 | 1576.551 | 0 | 454.6937 | 8665.172 | 136.5743 | -0.9551933 | 31.00847 | 18.39845 | 54.09477 | 2023-09-14 14:18 | 2023-09-14 14:52 | 0 | 0 | 268.9922 | 252.4076 | 256.268 | 276.5972 | 0 | 0 |  | 0 | 0 | 2023-09-14 14:45 | 0.2224961 | 0.001250068 | 0.02891741 | 0.02126182 | 0.06418208 | 0.005191293 | 0.04135846 | 0.05420387 | 0.004130491 | 0 | 0 | 0.2009784 | 0.2256623 | 107.0896 | 1 | 7.368844 | 0.7129111 | 0 | 719.6432 | 689.4189 | 532.2574 | 0 | 0 | 0 | 2023-09-14 13:59 |  |  |  |  | 269.7528 | 0 | 4.834466 | 56.88757
264 | 2023-09-14 | 46021 | 12L14 | õÿß |  |  | B | VINAY | 0 | 0.06987454 | 0.01806385 | 2.129416 | 0 | 0 | 0 | 0 | 0 | 1.869136 | 1.854772 | 0 | 6.359993 | 0 | 6.625133 | 5.504087 | 12.12922 | -0.5567048 | 11.57252 | 44.74236 | 64.63562 | 11.96248 | 1.684099 | 0.9955388 | 1.575659 | 0.9945264 | 0 | 456.8183 | 8072.219 | 138.7008 | -0.9655848 | 31.15682 | 24.67069 | 53.56514 | 2023-09-14 15:15 | 2023-09-14 15:46 | 0 | 0 | 277.5672 | 256.7892 | 218.0617 | 290.4099 | 0 | 0 |  | 0 | 0 | 2023-09-14 15:45 | 0.2095345 | 0.001763087 | 0.03397318 | 0.02701191 | 0.05257249 | 0.004929518 | 0.03139538 | 0.03006338 | 0.002885849 | 0 | 0 | 0.2016527 | 0.2195182 | 72.20588 | 1.028532 | 8.45906 | 0 | 0 | 828.4201 | 717.6323 | 583.0529 | 0 | 0 | 0 | 2023-09-14 14:52 |  |  |  |  | 245.0616 | 0 | 4.465832 | 55.74354
265 | 2023-09-14 | 46021 | 12L14 | õÿß |  |  | B | VINAY | 0 | -0.1039195 | 0.0780504 | 1.94404 | 0 | 0 | 0 | 0 | 0 | 1.910769 | 2.03248 | 0 | 6.20489 | 0 | 5.299324 | 5.32759 | 10.62691 | -0.1044935 | 10.52242 | 48.96342 | 61.93128 | 10.96245 | 1.499093 | 1.90689 | 1.369455 | 1635.373 | 0 | 545.1705 | 7288.865 | 116.906 | -0.945587 | 33.21947 | 17.52563 | 53.06519 | 2023-09-14 16:04 | 2023-09-14 16:40 | 0 | 0 | 298.747 | 264.4677 | 271.6091 | 287.2547 | 0 | 0 |  | 0 | 0 | 2023-09-14 16:36 | 0.116292 | 0.001365506 | 0.02880532 | 0.02140847 | 0.05378226 | 0.004964523 | 0.02981561 | 0.02213951 | 0.00298436 | 0 | 0 | 0.1111795 | 0.1109028 | 97.66447 | 1.066426 | 6.759239 | 0 | 0 | 898.9504 | 802.0774 | 699.8544 | 0 | 0 | 0 | 2023-09-14 15:46 |  |  |  |  | 527.1986 | 0 | 4.533306 | 55.09204
266 | 2023-09-14 | 45190.44 | SAE 8720M | õÿß |  |  | B | VINAY | 0 | 0.07453549 | 0.05331452 | 1.930622 | 0 | 0 | 0 | 0 | 0 | 2.052468 | 2.22405 | 0 | 5.804321 | 0 | 6.883397 | 4.663864 | 11.54726 | -0.6154904 | 10.93177 | 46.00552 | 70.01196 | 10.675 | 1.813474 | 2.020325 | 2.247074 | 1741.052 | 0 | 571.4334 | 6986.121 | 97.256 | -0.8947341 | 40.17432 | 9.476477 | 47.3696 | 2023-09-14 16:50 | 2023-09-14 17:27 | 0 | 0 | 261.7179 | 232.7744 | 261.6656 | 315.4194 | 0 | 0 |  | 0 | 0 | 2023-09-14 17:27 | 0.08067746 | 0.002579254 | 0.01761647 | 0.009586668 | 0.04276138 | 0.007484198 | 0.02461575 | 0.02604354 | 0.003357757 | 0 | 0 | 0.2818047 | 0.07549984 | 113.1353 | 1 | 9.761022 | 0.4874469 | 0 | 697.536 | 651.2336 | 528.5126 | 0 | 0 | 0 | 2023-09-14 16:40 |  |  |  |  | 339.6828 | 0 | 4.232814 | 54.82104
267 | 2023-09-14 | 43916 | 56SiCr7 | õÿß |  |  | B | VINAY | 0 | 0.01103835 | 0.06651273 | 1.935454 | 0 | 0 | 0 | 0 | 0 | 1.97145 | 1.97917 | 0 | 6.716256 | 0 | 6.085523 | 0 | 6.085523 | 0.7728565 | 6.858379 | 45.22344 | 55.57428 | 9.883826 | 1.246095 | 2.661608 | 1.521273 | 1552.699 | 0 | 461.931 | 6372.137 | 110.9208 | -0.8916025 | 40.67082 | 12.92744 | 51.47056 | 2023-09-14 17:41 | 2023-09-14 18:21 | 0 | 0 | 265.5898 | 242.221 | 265.8765 | 274.6093 | 0 | 0 |  | 0 | 0 | 2023-09-14 18:12 | 0.120373 | 0.001456779 | 0.03127998 | 0.01773103 | 0.04138072 | 0.004549692 | 0.03296246 | 0.01796926 | 0.003486415 | 0 | 0 | 0.08882603 | 0.108965 | 96.37442 | 1.003961 | 8.254554 | 0.2692343 | 0 | 754.524 | 723.4598 | 619.6892 | 0 | 0 | 0 | 2023-09-14 17:27 |  |  |  |  | 314.0579 | 0 | 4.232814 | 58.68262
268 | 2023-09-14 | 43916 | 56SiCr7 | õÿß |  |  | B | VINAY | 0 | 0 | 0.0644071 | 1.94373 | 0 | 0 | 0 | 0 | 0 | 1.955218 | 1.954223 | 0 | 6.646619 | 0 | 12.07479 | 0 | 12.07479 | -0.3291402 | 11.74565 | 41.52569 | 64.98191 | 11.07862 | 1.451159 | 2.719485 | 1.456089 | 1601.713 | 0 | 457.855 | 7151.728 | 121.9554 | -1 | 35.54846 | 16.69829 | 47.37422 | 2023-09-14 18:38 | 2023-09-14 19:12 | 0 | 0 | 302.6555 | 240.5467 | 256.6346 | 264.7092 | 0 | 0 |  | 0 | 0 | 2023-09-14 19:10 | 0.07791271 | 0.00218301 | 0.02536946 | 0.01809559 | 0.02663899 | 0.006004817 | 0.02496205 | 0.01533737 | 0.003104883 | 0 | 0 | 0.08138823 | 0.08627504 | 76.89091 | 1 | 6.284866 | 0.1247076 | 0 | 701.0399 | 703.1268 | 510.7226 | 0 | 0 | 0 | 2023-09-14 18:21 |  |  |  |  | 275.2363 | 0 | 4.692566 | 63.8354
269 | 2023-09-14 | 45109.91 | 56SiCr7 | õÿß |  |  | B | VINAY | 0 | 0.1182169 | 0.1126945 | 2.1487 | 0 | 0 | 0 | 0 | 0 | 2.013327 | 1.984601 | 0 | 6.089031 | 0 | 16.38378 | 0 | 16.38378 | 1.471312 | 17.85509 | 41.51147 | 69.78263 | 10.16952 | 1.306996 | 2.524047 | 1.815902 | 1696.681 | 0 | 561.0144 | 13509 | 183.2735 | -0.9866439 | 40.12987 | 17.98085 | 57.75796 | 2023-09-14 19:29 | 2023-09-14 20:09 | 0 | 0 | 302.0717 | 264.695 | 256.879 | 299.2889 | 0 | 0 |  | 0 | 0 | 2023-09-14 20:03 | 0.2181028 | 0.002701803 | 0.0165193 | 0.01249273 | 0.04181937 | 0.00508249 | 0.02184812 | 0.01648079 | 0.003566563 | 0 | 0 | 0.2225845 | 0.2430096 | 70.5669 | 1.043645 | 6.212767 | 0.4965611 | 0 | 763.6035 | 779.6431 | 243.9139 | 0 | 0 | 0 | 2023-09-14 19:12 |  |  |  |  | 281.9961 | 0 | 4.232814 | 59.42794
270 | 2023-09-14 | 43916 | 56SiCr7 | õÿß |  |  | B | VINAY | 0 | -0.009721514 | 0.0600962 | 1.809794 | 0 | 0 | 0 | 0 | 0 | 2.172793 | 2.068337 | 0 | 5.884846 | 0 | 12.13203 | 0 | 12.13203 | -0.6004907 | 11.53154 | 46.38188 | 65.7554 | 11.71151 | 1.345169 | 2.677373 | 1.280843 | 1637.533 | 0 | 555.0542 | 7199.269 | 109.3418 | -1 | 35.84468 | 10.21585 | 40.67392 | 2023-09-14 20:18 | 2023-09-14 20:53 | 0 | 0 | 288.3376 | 267.1864 | 269.6928 | 274.2727 | 0 | 0 |  | 0 | 0 | 2023-09-14 20:50 | 0.1043139 | 0.002434496 | 0.02413771 | 0.01657429 | 0.04078893 | 0.005178612 | 0.02347918 | 0.01598113 | 0.003329939 | 0 | 0 | 0.1056811 | 0.1138504 | 69.5249 | 1 | 8.346484 | 0 | 0 | 746.043 | 732.9187 | 579.5246 | 0 | 0 | 0 | 2023-09-14 20:09 |  |  |  |  | 256.811 | 0 | 4.520632 | 50.14934
271 | 2023-09-14 | 45272.19 | EN1A | õÿß |  |  | B | VINAY | 0 | -0.09579581 | 0.07888707 | 1.90368 | 0 | 0 | 0 | 0 | 0 | 1.993741 | 1.902477 | 0 | 6.059929 | 0 | 9.794352 | 5.063479 | 14.85783 | -0.2053741 | 14.65246 | 41.9467 | 63.96804 | 10.98639 | 1.454217 | 1.690858 | 1.302586 | 1577.193 | 0 | 544.5613 | 8952.141 | 122.0025 | -1 | 33.42947 | 12.86993 | 47.75698 | 2023-09-14 21:06 | 2023-09-14 21:43 | 0 | 0 | 302.7224 | 258.6248 | 257.1968 | 260.455 | 0 | 0 |  | 0 | 0 | 2023-09-14 21:41 | 0.05283296 | 0.002132757 | 0.01922027 | 0.01764101 | 0.04723135 | 0.004431948 | 0.03666076 | 0.01434527 | 0.003200579 | 0 | 0 | 0.04625772 | 0.04940402 | 67.4063 | 1 | 7.681287 | 0 | 0 | 746.7439 | 724.3181 | 634.3666 | 0 | 0 | 0 | 2023-09-14 20:53 |  |  |  |  | 235.5968 | 0 | 4.33881 | 57.49952
272 | 2023-09-14 | 44448.35 | EN1A | õÿß |  |  | C | PRAVIN | 0 | 0.02218255 | 0.03744981 | 1.6908 | 0 | 0 | 0 | 0 | 0 | 2.062663 | 2.088245 | 0 | 6.116519 | 0 | 8.618109 | 5.384198 | 14.00231 | -1.556932 | 12.44537 | 45.19829 | 67.72846 | 11.80048 | 2.23886 | 1.05865 | 2.841033 | 1446.12 | 0 | 636.6983 | 9196.496 | 149.0264 | -0.9987997 | 49.9913 | 13.09301 | 60.30333 | 2023-09-14 21:56 | 2023-09-14 22:45 | 0 | 0 | 269.9282 | 247.5084 | 244.6524 | 271.5228 | 0 | 0 |  | 0 | 0 | 2023-09-14 22:35 | 0.3320972 | 0.00443818 | 0.03749757 | 0.02131594 | 0.05515304 | 0.003773275 | 0.04556785 | 0.03904213 | 0.003429985 | 0 | 0 | 0.3597763 | 0.3515905 | 152.8986 | 1 | 6.116193 | 0.9967099 | 0 | 904.3016 | 775.0341 | 498.2925 | 0 | 0 | 0 | 2023-09-14 21:43 |  |  |  |  | 1377.032 | 2.027029 | 4.493667 | 51.81189
273 | 2023-09-14 | 43916 | 266Grade 2 | õÿß |  |  | C | PRAVIN | 0 | 0.002439627 | 0.05265003 | 2.085632 | 0 | 0 | 0 | 0 | 0 | 1.991328 | 2.224542 | 0 | 6.386508 | 0 | 6.64104 | 4.877179 | 11.51822 | 0.4900679 | 12.00829 | 50.5903 | 65.51732 | 10.25459 | 2.274938 | 1.46118 | 3.270178 | 1494.085 | 0 | 489.5297 | 7536.732 | 120.7604 | -1 | 43.13769 | 11.26852 | 55.72365 | 2023-09-14 22:56 | 2023-09-14 23:43 | 0 | 0 | 308.0083 | 257.01 | 284.908 | 291.3577 | 0 | 0 |  | 0 | 0 | 2023-09-14 23:38 | 0.441664 | 0.002915057 | 0.01721216 | 0.01869291 | 0.07408933 | 0.004182518 | 0.02927968 | 0.02582131 | 0.003189192 | 0 | 0 | 0.434441 | 0.44984 | 165.0906 | 1 | 6.771354 | 0.874226 | 0 | 733.0101 | 768.8098 | 612.8475 | 0 | 0 | 0 | 2023-09-14 22:45 |  |  |  |  | 228.6546 | 0 | 4.271819 | 53.01104
274 | 2023-09-14 | 45610.96 | SCM 420HV | õÿß |  |  | C | PRAVIN | 0 | -0.04261847 | 0.008855956 | 1.918144 | 0 | 0 | 0 | 0 | 0 | 2.089506 | 2.049313 | 0 | 5.909067 | 0 | 9.721615 | 5.081106 | 14.80272 | -1.038893 | 13.76383 | 45.11898 | 65.12329 | 10.26688 | 2.056746 | 1.481064 | 3.019422 | 1656.735 | 0 | 523.4928 | 11200.17 | 170.0299 | -1 | 33.53637 | 14.19845 | 43.55915 | 2023-09-14 23:57 | 2023-09-15 00:28 | 0 | 0 | 271.6318 | 244.8923 | 271.794 | 280.9936 | 0 | 0 |  | 0 | 0 | 2023-09-15 00:25 | 0.4467109 | 0.009343693 | 0.03088023 | 0.02068038 | 0.08883246 | 0.004867301 | 0.02107007 | 0.01794171 | 0.003315084 | 0 | 0 | 0.4114213 | 0.4705057 | 144.871 | 1 | 6.847257 | 0.7862989 | 0 | 665.0168 | 581.1894 | 470.9355 | 0 | 0 | 0 | 2023-09-14 23:43 |  |  |  |  | 187.7976 | 0 | 4.250434 | 58.70561
275 | 2023-09-15 | 44397.49 | SCM 420HV | õÿß |  |  | C | PRAVIN | 0 | -0.02251528 | 0.01636209 | 1.909085 | 0 | 0 | 0 | 0 | 0 | 2.083745 | 1.93217 | 0 | 5.79898 | 0 | 10.80574 | 0 | 10.80574 | 0.3028009 | 11.10854 | 51.06509 | 65.73839 | 11.28903 | 1.449405 | 1.853241 | 2.107497 | 1598.93 | 0 | 550.4431 | 1542.99 | 23.86076 | -1 | 34.5749 | 15.34291 | 49.60582 | 2023-09-15 00:42 | 2023-09-15 01:18 | 0 | 0 | 309.9281 | 247.2443 | 271.0037 | 274.2513 | 0 | 0 |  | 0 | 0 | 2023-09-15 01:16 | 0.1432985 | 0.001730768 | 0.01246088 | 0.01466107 | 0.0562743 | 0.003442653 | 0.01172283 | 0.01378509 | 0.003027414 | 0 | 0 | 0.1613955 | 0.1588998 | 202.9609 | 1.053045 | 0 | 0.7254072 | 0 | 863.1882 | 861.9626 | 784.1854 | 0 | 0 | 0 | 2023-09-15 00:28 |  |  |  |  | 329.1547 | 0 | 4.2481 | 66.96
276 | 2023-09-15 | 45147.51 | SCR 420 | õÿß |  |  | C | PRAVIN | 0 | 0.0215184 | 0.002697654 | 1.911307 | 0 | 0 | 0 | 0 | 0 | 2.106424 | 1.941309 | 0 | 6.175791 | 0 | 10.24186 | 0 | 10.24186 | 0.1282151 | 10.37008 | 47.27149 | 60.08225 | 11.39456 | 2.00787 | 1.171508 | 2.835732 | 1729.311 | 0 | 561.3565 | 7206.57 | 96.33613 | -1 | 37.18006 | 10.53851 | 49.10392 | 2023-09-15 01:28 | 2023-09-15 02:06 | 0 | 0 | 306.088 | 237.7304 | 224.782 | 278.6237 | 0 | 0 |  | 0 | 0 | 2023-09-15 02:01 | 0.1438156 | 0.001361567 | 0.02078412 | 0.01697058 | 0.05230772 | 0.003639944 | 0.02894761 | 0.01535661 | 0.003278558 | 0 | 0 | 0.1479491 | 0.1502021 | 169.9323 | 1.004397 | 6.68683 | 0.7032052 | 0 | 777.0872 | 702.7884 | 593.8528 | 0 | 0 | 0 | 2023-09-15 01:18 |  |  |  |  | 181.7083 | 0 | 4.493353 | 56.49324
277 | 2023-09-15 | 45515.77 | SCR 420 | õÿß |  |  | C | PRAVIN | 0 | 0.1588041 | 0.0008346358 | 1.942894 | 0 | 0 | 0 | 0 | 0 | 2.055871 | 1.979121 | 0 | 5.77647 | 0 | 9.801577 | 0 | 9.801577 | 1.077096 | 10.87867 | 51.74535 | 67.67885 | 11.09894 | 1.647542 | 1.731231 | 2.60435 | 1658.602 | 0 | 647.7328 | 4556.156 | 67.40805 | -1 | 33.86931 | 14.9004 | 48.23315 | 2023-09-15 02:20 | 2023-09-15 02:56 | 0 | 0 | 297.4623 | 246.9071 | 249.4821 | 284.2261 | 0 | 0 |  | 0 | 0 | 2023-09-15 02:52 | 0.3352987 | 0.002143391 | 0.03122419 | 0.01851079 | 0.05094281 | 0.003267489 | 0.03120572 | 0.01370708 | 0.003799521 | 0 | 0 | 0.3553331 | 0.3217229 | 123.7153 | 1 | 7.946406 | 0.690458 | 0 | 833.5106 | 778.8738 | 711.4115 | 0 | 0 | 0 | 2023-09-15 02:06 |  |  |  |  | 302.4796 | 0 | 4.9131 | 50.8266
278 | 2023-09-15 | 43916 | SCR 420 | õÿß |  |  | C | PRAVIN | 0 | 0.1370645 | 0.008514372 | 1.903046 | 0 | 0 | 0 | 0 | 0 | 2.074059 | 1.941823 | 0 | 5.97933 | 0 | 12.12321 | 0 | 12.12321 | 0.9629052 | 13.08612 | 50.24352 | 66.91804 | 10.63006 | 2.18141 | 1.848961 | 2.758192 | 1664.202 | 0 | 482.5234 | 9370.344 | 121.9757 | -1 | 34.3352 | 19.52061 | 55.60844 | 2023-09-15 03:15 | 2023-09-15 03:50 | 0 | 0 | 281.845 | 265.9346 | 270.064 | 285.509 | 0 | 0 |  | 0 | 0 | 2023-09-15 03:45 | 0.1708848 | 0.001008498 | 0.02069156 | 0.0143672 | 0.04170882 | 0.003319041 | 0.03336423 | 0.01589657 | 0.0031474 | 0 | 0 | 0.1632477 | 0.1731866 | 140.7797 | 1 | 6.656816 | 0.4048944 | 0 | 821.0857 | 676.7412 | 627.4136 | 0 | 0 | 0 | 2023-09-15 02:56 |  |  |  |  | 239.353 | 0 | 4.232814 | 61.39069
279 | 2023-09-15 | 45146.12 | SCR 420 | õÿß |  |  | C | PRAVIN | 0 | 0.1235802 | 0.02529902 | 2.156685 | 0 | 0 | 0 | 0 | 0 | 1.973586 | 2.076713 | 0 | 6.250101 | 0 | 14.55829 | 0 | 14.55829 | -0.8059427 | 13.75235 | 45.33667 | 67.74931 | 10.44806 | 1.825753 | 1.017868 | 2.646429 | 1874.972 | 0 | 524.885 | 10012.34 | 146.4121 | -0.9675357 | 31.55755 | 14.28098 | 45.70248 | 2023-09-15 04:03 | 2023-09-15 04:37 | 0 | 0 | 296.2987 | 236.0961 | 256.8311 | 274.1624 | 0 | 0 |  | 0 | 0 | 2023-09-15 04:36 | 0.04445444 | 0 | 0.03200625 | 0.01939029 | 0.03973064 | 0.003317789 | 0.03547045 | 0.02069697 | 0.003214798 | 0 | 0 | 0.03921466 | 0.03934065 | 139.3266 | 1 | 6.284885 | 0.9723932 | 0 | 689.6522 | 587.642 | 593.4801 | 0 | 0 | 0 | 2023-09-15 03:50 |  |  |  |  | 283.1858 | 0 | 4.718725 | 62.50564
280 | 2023-09-15 | 45056.57 | SCR 420 | õÿß |  |  | C | PRAVIN | 0 | 0.03282561 | 0.02544997 | 1.873793 | 0 | 0 | 0 | 0 | 0 | 2.121532 | 2.012846 | 0 | 5.879197 | 0 | 11.51162 | 4.862493 | 16.37411 | 1.328904 | 17.70301 | 42.73385 | 65.89935 | 10.22561 | 0.9576053 | 1.627971 | 1.744282 | 1566.195 | 0 | 519.6546 | 11309.28 | 170.4016 | -1 | 30.8201 | 13.13922 | 44.4598 | 2023-09-15 04:50 | 2023-09-15 05:21 | 0 | 0 | 307.7504 | 282.7245 | 271.4716 | 299.4948 | 0 | 0 |  | 0 | 0 |  | 0 | 0 | 0 | 0 | 0 | 0 | 0 | 0 | 0 | 0 | 0 | 0 | 0 | 71.58627 | 1 | 5.596817 | 0.7408027 | 0 | 563.1054 | 584.6823 | 376.9879 | 0 | 0 | 0 | 2023-09-15 04:37 |  |  |  |  | 175.6022 | 0 | 4.500469 | 56.61476
281 | 2023-09-15 | 45834.24 | 38MnVS5 | õÿß |  |  | C | PRAVIN | 0 | 0 | 0.09572676 | 2.071315 | 0 | 0 | 0 | 0 | 0 | 1.95552 | 2.082332 | 0 | 5.801853 | 0 | 17.87318 | 3.010721 | 20.8839 | -0.4625544 | 20.42135 | 44.78885 | 77.44698 | 11.36395 | 1.412431 | 1.504356 | 2.465074 | 1693.797 | 0 | 417.277 | 9403.767 | 134.027 | -1 | 30.35592 | 11.31759 | 42.64478 | 2023-09-15 05:33 | 2023-09-15 06:02 | 0 | 0 | 290.901 | 230.1463 | 270.8153 | 273.7116 | 0 | 0 |  | 0 | 0 | 2023-09-15 05:57 | 0.05033346 | 0.001691605 | 0.01089199 | 0.01450498 | 0.06497088 | 0.00423674 | 0.01894118 | 0.01465142 | 0.00319593 | 0 | 0 | 0.05345614 | 0.05643847 | 122.5673 | 1.121631 | 0 | 0.9933859 | 0 | 714.8849 | 652.8589 | 545.2528 | 0 | 0 | 0 | 2023-09-15 05:21 |  |  |  |  | 242.0567 | 0 | 4.410751 | 59.73023
282 | 2023-09-15 | 46021 | 38MnVS5 | õÿß |  |  | A | AKASH/SUJAL | 0 | 0.03603911 | 0.04231229 | 2.083569 | 0 | 0 | 0 | 0 | 0 | 1.950953 | 2.032908 | 0 | 5.976707 | 0 | 8.200292 | 5.282541 | 13.48283 | 0.2931975 | 13.77603 | 49.61573 | 69.8806 | 11.048 | 1.785986 | 1.369972 | 2.383608 | 1642.94 | 0 | 531.6139 | 10376.15 | 163.442 | -0.9978794 | 34.58429 | 46.21189 | 86.11735 | 2023-09-15 06:49 | 2023-09-15 07:24 | 0 | 0 | 289.5541 | 241.2038 | 282.2752 | 281.7997 | 0 | 0 |  | 0 | 0 | 2023-09-15 07:18 | 0.1567276 | 0.003890626 | 0.02993313 | 0.01874185 | 0.06867384 | 0.007625383 | 0.03853322 | 0.01612879 | 0.002438018 | 0 | 0 | 0.1463903 | 0.1612151 | 112.8862 | 1.057779 | 5.400338 | 0.5408594 | 0 | 830.111 | 796.7874 | 534.7342 | 0 | 0 | 0 | 2023-09-15 06:02 |  |  |  |  | 235.0942 | 0 | 4.438481 | 60.52058
283 | 2023-09-15 | 43916 | 38MnVS5 | õÿß |  |  | A | AKASH/SUJAL | 0 | -0.2481405 | 0.1045606 | 1.826879 | 0 | 0 | 0 | 0 | 0 | 1.879774 | 1.86558 | 0 | 6.272632 | 0 | 11.06863 | 5.665893 | 16.73452 | -0.5401401 | 16.19438 | 42.48681 | 64.60866 | 11.00817 | 1.630158 | 1.509795 | 2.055443 | 1691.489 | 0 | 546.9347 | 10926.72 | 153.2691 | -1 | 40.27323 | 13.25949 | 50.40315 | 2023-09-15 07:37 | 2023-09-15 08:16 | 0 | 0 | 301.3679 | 239.696 | 247.9721 | 270.6051 | 0 | 0 |  | 0 | 0 | 2023-09-15 08:08 | 0.09341104 | 0.002041382 | 0.02632784 | 0.01373707 | 0.06507836 | 0.00477663 | 0.03174649 | 0.01728188 | 0.00292795 | 0 | 0 | 0.08539638 | 0.09371721 | 93.44998 | 1 | 7.194006 | 0.5816555 | 0 | 756.0247 | 803.4025 | 299.5499 | 0 | 0 | 0 | 2023-09-15 07:24 |  |  |  |  | 101.5415 | 0 | 4.324266 | 55.15282
284 | 2023-09-15 | 43916 | 56SICR7 | õÿß |  |  | A | AKASH/SUJAL | 0 | -0.1637879 | 0.01611598 | 1.99505 | 0 | 0 | 0 | 0 | 0 | 2.071344 | 1.995984 | 0 | 6.109686 | 0 | 7.311872 | 5.028128 | 12.34 | -0.4344966 | 11.9055 | 41.61039 | 60.59765 | 10.83589 | 1.5085 | 1.396217 | 2.15743 | 1673.87 | 0 | 506.6416 | 8448.106 | 142.2444 | -1 | 35.41474 | 16.60308 | 51.10218 | 2023-09-15 08:33 | 2023-09-15 09:07 | 0 | 0 | 302.8091 | 266.8365 | 282.0071 | 279.2588 | 0 | 0 |  | 0 | 0 | 2023-09-15 09:04 | 0.06180659 | 0.004186815 | 0.02835335 | 0.01833681 | 0.07666809 | 0.005251358 | 0.03324953 | 0.01789742 | 0.00310707 | 0 | 0 | 0.07201227 | 0.06288068 | 100.6758 | 1 | 6.371838 | 0.4625768 | 0 | 679.9269 | 716.5517 | 365.5288 | 0 | 0 | 0 | 2023-09-15 08:16 |  |  |  |  | 270.999 | 0 | 4.268068 | 54.11548
285 | 2023-09-15 | 43916 | 56SICR7 | õÿß |  |  | A | AKASH/SUJAL | 0 | 0.008952451 | 0.02366485 | 1.891167 | 0 | 0 | 0 | 0 | 0 | 1.900145 | 1.867166 | 0 | 6.411422 | 0 | 12.29125 | 2.012709 | 14.30396 | 1.086171 | 15.39013 | 46.76449 | 62.51331 | 11.05703 | 1.35463 | 1.730375 | 2.014264 | 1422.955 | 0 | 470.6267 | 6770.066 | 113.9165 | -1 | 39.9621 | 12.05633 | 55.53797 | 2023-09-15 09:19 | 2023-09-15 09:59 | 0 | 0 | 307.1951 | 268.4962 | 249.602 | 277.8446 | 0 | 0 |  | 0 | 0 | 2023-09-15 09:49 | 0.08290373 | 0.001585932 | 0.01155116 | 0.01245977 | 0.07238384 | 0.00441888 | 0.0148254 | 0.01352395 | 0.003185168 | 0 | 0 | 0.07552528 | 0.07741751 | 132.0152 | 1 | 0 | 0.4800598 | 0 | 786.532 | 743.9784 | 645.4645 | 0 | 0 | 0 | 2023-09-15 09:07 |  |  |  |  | 259.1228 | 0 | 4.232814 | 56.63935
286 | 2023-09-15 | 43916 | 38MNS6 | õÿß |  |  | A | AKASH/SUJAL | 0 | 0.01823953 | 0.03575301 | 1.903132 | 0 | 0 | 0 | 0 | 0 | 2.117004 | 2.14899 | 0 | 6.590314 | 0 | 12.85171 | 4.817984 | 17.6697 | -0.7016187 | 16.96808 | 43.73238 | 67.64306 | 11.15574 | 1.621484 | 1.109359 | 2.498163 | 1630.963 | 0 | 448.3817 | 9850.489 | 143.7521 | -0.9794824 | 28.17401 | 38.8858 | 64.38456 | 2023-09-15 10:36 | 2023-09-15 11:02 | 0 | 0 | 305.1352 | 253.4501 | 239.3454 | 289.185 | 0 | 0 |  | 0 | 0 | 2023-09-15 10:56 | 0.03358023 | 0.002648374 | 0.0124121 | 0.01612171 | 0.06987891 | 0.006836319 | 0.02040418 | 0.01738149 | 0.003501481 | 0 | 0 | 0.4429217 | 0.02965217 | 116.6598 | 1.024046 | 5.945294 | 0.769489 | 0 | 887.2391 | 878.9687 | 377.2386 | 0 | 0 | 0 | 2023-09-15 09:59 |  |  |  |  | 807.8144 | 0 | 4.808747 | 59.87419
287 | 2023-09-15 | 44462.91 | 38MNS6 | õÿß |  |  | A | AKASH/SUJAL | 0 | -0.1549377 | 0.1484347 | 1.971952 | 0 | 0 | 1.980592 | 0 | 0 | 2.02725 | 0 | 0 | 6.230666 | 0 | 8.596699 | 5.097832 | 13.69453 | 0.1758997 | 13.87043 | 42.88904 | 63.2968 | 11.17389 | 1.506318 | 1.526288 | 2.225354 | 1696.008 | 0 | 582.0384 | 12328.43 | 175.466 | -1 | 46.68014 | 16.04701 | 64.04775 | 2023-09-15 11:18 | 2023-09-15 12:05 | 0 | 0 | 271.0433 | 252.8909 | 220.9563 | 296.1467 | 0 | 0 |  | 0 | 0 | 2023-09-15 11:52 | 0.2238657 | 0.001103132 | 0.02726867 | 0.01404851 | 0.07380034 | 0.00577863 | 0.06623416 | 0.01815085 | 0.00366236 | 0 | 0 | 0.2089887 | 0.2186936 | 108.0498 | 1.078455 | 7.271867 | 0.5623462 | 0 | 918.7057 | 687.4929 | 272.6435 | 0 | 0 | 0 | 2023-09-15 11:02 |  |  |  |  | 145.0791 | 0 | 4.42047 | 66.96
288 | 2023-09-15 | 43916 | 38MNS6 | õÿß |  |  | A | AKASH/SUJAL | 0 | 0.1055316 | 0.02941995 | 2.124124 | 0 | 0 | 1.925847 | 0 | 0 | 1.825178 | 0 | 0 | 6.146333 | 0 | 9.128249 | 5.127359 | 14.25561 | -0.002262468 | 14.25335 | 51.23656 | 66.32863 | 10.61976 | 2.083649 | 1.251925 | 2.717825 | 1576.418 | 0 | 543.1207 | 8697.877 | 140.4513 | -1 | 29.28792 | 11.294 | 48.99437 | 2023-09-15 12:16 | 2023-09-15 12:50 | 0 | 0 | 298.1967 | 252.9518 | 258.8602 | 288.5658 | 0 | 0 |  | 0 | 0 | 2023-09-15 12:46 | 0.1226095 | 0.006937969 | 0.02623432 | 0.01339162 | 0.07877646 | 0.005090221 | 0.05435983 | 0.02000484 | 0.0025561 | 0 | 0 | 0.1260166 | 0.1217033 | 139.8525 | 1.004456 | 6.884988 | 0.9476995 | 0 | 728.8192 | 662.6091 | 582.0553 | 0 | 0 | 0 | 2023-09-15 12:05 |  |  |  |  | 201.8032 | 0 | 4.626346 | 56.21033
289 | 2023-09-15 | 43916 | 60SICR8 | õÿß |  |  | A | AKASH/SUJAL | 0 | 0.04106194 | 0.2820208 | 2.036821 | 0 | 0 | 2 | 0 | 0 | 2.064219 | 0 | 0 | 5.580579 | 0 | 11.35051 | 5.135582 | 16.48609 | -0.9975081 | 15.48858 | 46.36908 | 72.23147 | 10.65652 | 1.337037 | 1.336296 | 2.282727 | 1681.278 | 0 | 546.6694 | 11565.5 | 172.7658 | -0.9237989 | 40.89888 | 17.16136 | 51.62724 | 2023-09-15 13:06 | 2023-09-15 13:42 | 0 | 0 | 292.5206 | 266.3068 | 257.8532 | 287.682 | 0 | 0 |  | 0 | 0 | 2023-09-15 13:39 | 0.1192145 | 0.000873195 | 0.02809791 | 0.01369865 | 0.09049074 | 0.01188051 | 0.05026341 | 0.02160987 | 0.003267689 | 0 | 0 | 0.1194539 | 0.1203014 | 93.81073 | 1 | 6.491641 | 1.009985 | 0 | 807.2728 | 721.3765 | 370.4817 | 0 | 0 | 0 | 2023-09-15 12:50 |  |  |  |  | 416.4496 | 0.953115 | 4.744769 | 55.39577
290 | 2023-09-15 | 45297.75 | SUP11A | õÿß |  |  | B | RAHUL | 0 | 0.05933418 | 0.2738042 | 2.11513 | 0 | 0 | 1.872647 | 0 | 0 | 1.829516 | 0 | 0 | 6.344285 | 0 | 11.05482 | 5.324399 | 16.37922 | -0.04801805 | 16.3312 | 44.20585 | 69.77322 | 11.16594 | 1.481137 | 1.8455 | 3.360383 | 1611.665 | 0 | 445.7127 | 14688.27 | 196.1998 | -0.9610829 | 43.30021 | 13.97532 | 51.92535 | 2023-09-15 13:56 | 2023-09-15 14:39 | 0 | 0 | 316.1022 | 281.1974 | 274.5678 | 294.6565 | 0 | 0 |  | 0 | 0 | 2023-09-15 14:27 | 0.2845292 | 0.001553835 | 0.0396538 | 0.01752956 | 0.07529819 | 0.008190421 | 0.1070361 | 0.02480004 | 0.003248073 | 0 | 0 | 0.2502952 | 0.2860278 | 142.664 | 1 | 6.291771 | 1.913756 | 0 | 967.9453 | 859.9354 | 547.8008 | 0 | 0 | 0 | 2023-09-15 13:42 |  |  |  |  | 175.1737 | 0 | 4.232814 | 56.46831
291 | 2023-09-15 | 43916 | S45CS1QDS | õÿß |  |  | B | RAHUL | 0 | 0.04844464 | 0.072486 | 2.132641 | 0 | 0 | 1.905563 | 0 | 0 | 2.085251 | 0 | 0 | 5.630519 | 0 | 8.282255 | 4.681386 | 12.96364 | 0.5093313 | 13.47297 | 47.51004 | 68.74756 | 10.38364 | 0.9883929 | 1.912223 | 2.290504 | 1582.848 | 0 | 485.5994 | 10261.46 | 150.4614 | -0.9804028 | 35.87098 | 17.71672 | 54.35162 | 2023-09-15 14:57 | 2023-09-15 15:33 | 0 | 0 | 309.1532 | 254.4376 | 275.0321 | 298.9612 | 0 | 0 |  | 0 | 0 | 2023-09-15 15:25 | 0.06621499 | 0.002238558 | 0.0265463 | 0.013713 | 0.06792389 | 0.007255086 | 0.06188422 | 0.02039902 | 0.003288287 | 0 | 0 | 0.07427306 | 0.06697308 | 93.66927 | 1 | 8.86922 | 1.091941 | 0 | 793.6207 | 742.5952 | 423.8845 | 0 | 0 | 0 | 2023-09-15 14:39 |  |  |  |  | 262.3506 | 0 | 4.624516 | 58.22044
292 | 2023-09-15 | 44744.65 | S45CS1QDS | õÿß |  |  | B | RAHUL | 0 | -0.04962007 | 0.2742874 | 2.06889 | 0 | 0 | 2 | 0 | 0 | 1.897773 | 0 | 0 | 6.529536 | 0 | 3.657255 | 0 | 3.657255 | -0.3037205 | 3.353534 | 52.11478 | 60.82737 | 11.51613 | 0.1426524 | 2.306257 | 1.246674 | 1431.465 | 0 | 524.4946 | 4913.627 | 72.8017 | -1 | 51.91401 | 23.81208 | 76.43087 | 2023-09-15 15:58 | 2023-09-15 16:51 | 0 | 0 | 313.7004 | 261.8688 | 261.6561 | 274.6005 | 0 | 0 |  | 0 | 0 | 2023-09-15 16:44 | 0.05254123 | 0.001711149 | 0.02781875 | 0.01761436 | 0.03806093 | 0.006156592 | 0.06021779 | 0.02187977 | 0.003324301 | 0 | 0 | 0.261542 | 0.0551366 | 112.8144 | 1.050193 | 8.631668 | 1.233283 | 0 | 1292.025 | 1125.457 | 821.6315 | 0 | 0 | 0 | 2023-09-15 15:33 |  |  |  |  | 293.6626 | 0 | 4.516477 | 46.83714
293 | 2023-09-15 | 43916 | 16MNCR5LSI | õÿß |  |  | B | RAHUL | 0 | -0.04835533 | 0.06299064 | 2.031985 | 0 | 0 | 2 | 0 | 0 | 1.908974 | 0 | 0 | 5.925021 | 0 | 4.161506 | 1.000881 | 5.162387 | 0.2660556 | 5.428442 | 47.52215 | 57.76083 | 10.95652 | 0.2905999 | 1.981565 | 1.014128 | 1723.806 | 0 | 375.8214 | 5135.346 | 66.98456 | -1 | 33.63364 | 22.03992 | 54.57647 | 2023-09-15 17:14 | 2023-09-15 17:47 | 0 | 0 | 321.5269 | 277.2735 | 248.8381 | 277.5891 | 0 | 0 |  | 0 | 0 | 2023-09-15 17:40 | 0.09801694 | 0.001544778 | 0.0358354 | 0.01622672 | 0.03974114 | 0.007589857 | 0.1158033 | 0.01942882 | 0.003206347 | 0 | 0 | 0.09827526 | 0.09777467 | 75.59957 | 1.062677 | 9.414031 | 0.8114079 | 0 | 880.9158 | 749.8732 | 776.3698 | 0 | 0 | 0 | 2023-09-15 16:51 |  |  |  |  | 318.97 | 0 | 4.593522 | 57.89321
294 | 2023-09-15 | 43916 | 16MNCR5LSI | õÿß |  |  | B | RAHUL | 0 | -0.0177538 | 0.03591969 | 1.853716 | 0 | 0 | 2 | 0 | 0 | 1.918865 | 0 | 0 | 5.554719 | 0 | 5.832774 | 2.106091 | 7.938865 | -0.6241495 | 7.314716 | 44.42744 | 61.12858 | 11.27658 | 1.589602 | 1.13789 | 2.874039 | 1525.768 | 0 | 548.6143 | 4779.078 | 78.06176 | -1 | 38.86031 | 16.06696 | 49.19335 | 2023-09-15 18:02 | 2023-09-15 18:39 | 0 | 0 | 293.5964 | 259.1481 | 273.0481 | 296.4458 | 0 | 0 |  | 0 | 0 | 2023-09-15 18:33 | 0.1190592 | 0.0004112873 | 0.03781364 | 0.01516458 | 0.05993947 | 0.005547443 | 0.07959342 | 0.01812606 | 0.003205032 | 0 | 0 | 0.1245517 | 0.1007635 | 149.3103 | 1 | 9.456394 | 1.121953 | 0 | 858.5288 | 825.6283 | 712.808 | 0 | 0 | 0 | 2023-09-15 17:47 |  |  |  |  | 311.1339 | 0.9488666 | 4.9131 | 57.14137
295 | 2023-09-15 | 46021 | WSS340A2 | õÿß |  |  | B | RAHUL | 0 | -0.007720068 | 0.02407597 | 1.846895 | 0 | 0 | 2 | 0 | 0 | 2.02717 | 0 | 0 | 6.383504 | 0 | 10.78308 | 4.436222 | 15.2193 | 0.9486268 | 16.16793 | 44.91573 | 63.10482 | 11.32136 | 0.02453272 | 2.177637 | 2.605911 | 1485.561 | 0 | 344.396 | 9270.174 | 135.0465 | -0.9986352 | 34.6647 | 10.89199 | 48.12846 | 2023-09-15 18:50 | 2023-09-15 19:28 | 0 | 0 | 311.1812 | 271.4176 | 287.5314 | 283.4637 | 0 | 0 |  | 0 | 0 | 2023-09-15 19:20 | 0.05207256 | 0.0004550949 | 0.01117616 | 0.009928815 | 0.04416818 | 0.005701236 | 0.03392916 | 0.01674114 | 0.003697549 | 0 | 0 | 0.05624676 | 0.05792988 | 137.1373 | 1 | 6.07922 | 3.012287 | 0 | 900.1465 | 747.1059 | 574.2402 | 0 | 0 | 0 | 2023-09-15 18:39 |  |  |  |  | 320.4932 | 0 | 4.65054 | 55.6233
296 | 2023-09-15 | 44552.3 | WSS340A2 | õÿß |  |  | B | RAHUL | 0 | -0.02177814 | 0.01401926 | 2.096529 | 0 | 0 | 1.934156 | 0 | 0 | 2.036293 | 0 | 0 | 5.861779 | 0 | 6.969491 | 3.993273 | 10.96276 | 0.3422784 | 11.30504 | 46.29949 | 61.84312 | 11.25664 | 1.21397 | 1.814657 | 3.380094 | 1624.387 | 0 | 310.0522 | 7360.46 | 113.5922 | -0.9316559 | 33.64272 | 11.55453 | 46.72222 | 2023-09-15 19:39 | 2023-09-15 20:16 | 0 | 0 | 324.3397 | 253.8584 | 269.7875 | 304.8542 | 0 | 0 |  | 0 | 0 | 2023-09-15 20:11 | 0.164266 | 0.001239995 | 0.02131464 | 0.007643777 | 0.04670213 | 0.005212814 | 0.02862705 | 0.01774942 | 0.002869859 | 0 | 0 | 0.2859382 | 0.1749829 | 168.5714 | 1.019061 | 7.224792 | 2.167738 | 0 | 791.4977 | 875.8438 | 624.8946 | 0 | 0 | 0 | 2023-09-15 19:28 |  |  |  |  | 326.2573 | 0 | 4.614845 | 58.46438
297 | 2023-09-15 | 46021 | WSS340A2 | õÿß |  |  | B | RAHUL | 0 | 0 | 0.07217173 | 1.950483 | 0 | 0 | 2 | 0 | 0 | 2.058324 | 0 | 0 | 6.294161 | 0 | 5.894771 | 5.269257 | 11.16403 | 0.2421831 | 11.40621 | 46.9271 | 65.32142 | 11.09528 | 1.23189 | 1.65928 | 3.667171 | 1746.478 | 0 | 323.3469 | 7152.1 | 113.3606 | -1 | 39.68507 | 10.51361 | 48.64894 | 2023-09-15 20:26 | 2023-09-15 21:05 | 0 | 0 | 338.8071 | 293.4 | 264.7962 | 290.3369 | 0 | 0 |  | 0 | 0 | 2023-09-15 21:00 | 0.1204766 | 0.001838643 | 0.0205038 | 0.01075929 | 0.0526238 | 0.005129867 | 0.04751311 | 0.01929532 | 0.002871551 | 0 | 0 | 0.3047994 | 0.1348344 | 187.9026 | 1 | 8.26553 | 2.39927 | 0 | 915.6667 | 777.0333 | 683.8084 | 0 | 0 | 0 | 2023-09-15 20:16 |  |  |  |  | 417.3087 | 0 | 4.66423 | 56.96944
298 | 2023-09-15 | 46021 | 60SICR8 | õÿß |  |  | B | RAHUL | 0 | -0.01360249 | 0.2105052 | 1.736806 | 0 | 0 | 2 | 0 | 0 | 1.982501 | 0 | 0 | 6.047852 | 0 | 14.75595 | 5.082857 | 19.83881 | 2.315944 | 22.15475 | 45.25139 | 67.91984 | 11.61858 | 2.254295 | 1.498307 | 3.108648 | 1578.521 | 0 | 520.9191 | 13949.99 | 192.3706 | -1 | 46.54646 | 9.942737 | 50.31701 | 2023-09-15 21:15 | 2023-09-15 21:59 | 0 | 0 | 335.2364 | 262.9696 | 284.6522 | 299.8852 | 0 | 0 |  | 0 | 0 | 2023-09-15 21:49 | 0.1050575 | 0.0002060774 | 0.01520878 | 0.01256162 | 0.06605185 | 0.004133525 | 0.04754601 | 0.01811495 | 0.0034018 | 0 | 0 | 0.110359 | 0.09989269 | 123.3972 | 1 | 4.916784 | 0.5187022 | 0 | 821.1473 | 704.6149 | 240.787 | 0 | 0 | 0 | 2023-09-15 21:05 |  |  |  |  | 294.3132 | 0 | 4.232814 | 56.2679
299 | 2023-09-15 | 43916 | 38B3 | õÿß |  |  | C | GOVIND | 0 | 0 | 0.06410835 | 1.9224 | 0 | 0 | 1.928544 | 0 | 0 | 1.971604 | 0 | 0 | 5.924804 | 0 | 12.55341 | 5.087213 | 17.64062 | -1.209399 | 16.43122 | 44.68476 | 62.7379 | 9.146117 | 1.616778 | 1.865605 | 2.941393 | 1897.088 | 0 | 356.7868 | 10305.21 | 158.0679 | -1 | 36.33568 | 16.60307 | 60.25328 | 2023-09-15 22:17 | 2023-09-15 22:56 | 0 | 0 | 346.7 | 274.0794 | 275.9885 | 286.9282 | 0 | 0 |  | 0 | 0 | 2023-09-15 22:54 | 0.04827269 | 0.003287943 | 0.01830958 | 0.02069217 | 0.05953111 | 0.005257329 | 0.06147826 | 0.02096495 | 0.003414978 | 0 | 0 | 0.0535916 | 0.04698669 | 130.4237 | 1 | 5.882948 | 1.158875 | 0 | 893.8749 | 552.8911 | 715.7644 | 0 | 0 | 0 | 2023-09-15 21:59 |  |  |  |  | 449.8858 | 0 | 4.747301 | 59.20326
300 | 2023-09-15 | 44859.81 | 38B3 | õÿß |  |  | C | GOVIND | 0 | 0 | 0.1520709 | 1.975181 | 0 | 0 | 2 | 0 | 0 | 2.075487 | 0 | 0 | 6.415388 | 0 | 8.661666 | 4.77351 | 13.43518 | -0.01378034 | 13.4214 | 42.56734 | 67.93261 | 9.658396 | 1.664082 | 2.075958 | 2.66586 | 1533.352 | 0 | 481.9484 | 9960.988 | 146.8008 | -0.9465667 | 34.0596 | 15.27144 | 47.08894 | 2023-09-15 23:12 | 2023-09-15 23:47 | 0 | 0 | 334.2502 | 275.7562 | 291.4029 | 295.2764 | 0 | 0 |  | 0 | 0 | 2023-09-15 23:40 | 0.1669169 | 0.001467879 | 0.02257329 | 0.0103639 | 0.06583082 | 0.005202605 | 0.0532317 | 0.01815396 | 0.003118001 | 0 | 0 | 0.1630337 | 0.1466171 | 121.3165 | 1.023141 | 6.935804 | 1.018791 | 0 | 901.8474 | 789.4474 | 408.9625 | 0 | 0 | 0 | 2023-09-15 22:56 |  |  |  |  | 190.863 | 0 | 4.9131 | 55.80432
301 | 2023-09-16 | 43916 | WSSMIA340A | õÿß |  |  | C | GOVIND | 0 | 0 | 0.2557286 | 2.129414 | 0 | 0 | 2 | 0 | 0 | 2.286068 | 0 | 0 | 5.998019 | 0 | 8.843848 | 4.620095 | 13.46394 | -0.06886228 | 13.39508 | 46.05492 | 60.13156 | 10.98538 | 1.414158 | 0.8853995 | 3.969244 | 1650.27 | 0 | 518.7848 | 10739.72 | 148.519 | -1 | 39.27642 | 23.09808 | 59.35966 | 2023-09-16 00:09 | 2023-09-16 00:45 | 0 | 0 | 312.0872 | 262.6718 | 282.5252 | 289.0919 | 0 | 0 |  | 0 | 0 | 2023-09-16 00:38 | 0.1323017 | 0.001115527 | 0.02045059 | 0.009933441 | 0.0555283 | 0.004751306 | 0.1014285 | 0.02699799 | 0.003501398 | 0 | 0 | 0.1340104 | 0.136511 | 192.9146 | 1 | 8.075432 | 2.562571 | 0 | 934.1558 | 789.5662 | 468.9103 | 0 | 0 | 0 | 2023-09-15 23:47 |  |  |  |  | 242.6868 | 0 | 4.588115 | 50.02129
302 | 2023-09-16 | 45857.27 | WSSMIA340A | õÿß |  |  | C | GOVIND | 0 | 0 | 0.1976424 | 2.00872 | 0 | 0 | 2 | 0 | 0 | 2.002133 | 0 | 0 | 6.596851 | 0 | 13.23831 | 5.451935 | 18.69025 | -1.176421 | 17.51383 | 42.02773 | 65.833 | 10.85937 | 1.769722 | 1.336075 | 3.014335 | 1506.402 | 0 | 517.0676 | 10542.66 | 163.4065 | -1 | 33.97838 | 10.95609 | 48.62427 | 2023-09-16 00:55 | 2023-09-16 01:28 | 0 | 0 | 339.514 | 293.4 | 283.432 | 278.8306 | 0 | 0 |  | 0 | 0 | 2023-09-16 01:25 | 0.1408619 | 0.001235937 | 0.0178374 | 0.009862767 | 0.05612568 | 0.005262078 | 0.09555115 | 0.02378902 | 0.00412725 | 0 | 0 | 0.1375961 | 0.1302845 | 124.128 | 1 | 5.662284 | 1.226947 | 0 | 788.903 | 726.4098 | 312.1797 | 0 | 0 | 0 | 2023-09-16 00:45 |  |  |  |  | 241.334 | 0 | 4.649282 | 60.11138
303 | 2023-09-16 | 45118.6 | WSSMIA340A | õÿß |  |  | C | GOVIND | 0 | 0 | 0.0883323 | 1.971009 | 0 | 0 | 1.994911 | 0 | 0 | 2.151333 | 0 | 0 | 5.680016 | 0 | 11.27379 | 4.895528 | 16.16932 | 0.2108943 | 16.38021 | 42.42225 | 72.90622 | 9.300711 | 1.830167 | 1.753518 | 2.316718 | 1528.857 | 0 | 331.7064 | 10812.83 | 173.4645 | -1 | 35.63609 | 26.73888 | 65.11546 | 2023-09-16 01:57 | 2023-09-16 02:34 | 0 | 0 | 337.3908 | 268.4012 | 267.6809 | 327.1805 | 0 | 0 |  | 0 | 0 | 2023-09-16 02:29 | 0.1109849 | 0.0009040346 | 0.02072058 | 0.01171456 | 0.05984046 | 0.004657846 | 0.0689832 | 0.02031396 | 0.003227098 | 0 | 0 | 0.1136534 | 0.1130112 | 99.06049 | 1.064741 | 6.103792 | 0.536359 | 0 | 968.6207 | 733.5427 | 406.9515 | 0 | 0 | 0 | 2023-09-16 01:28 |  |  |  |  | 271.8932 | 0 | 4.704483 | 57.88938
304 | 2023-09-16 | 45356.99 | SCM420HV | õÿß |  |  | C | GOVIND | 0 | 0.04104611 | 0.02621541 | 2.05561 | 0 | 0 | 1.963529 | 0 | 0 | 1.95714 | 0 | 0 | 6.071631 | 0 | 7.990828 | 4.593187 | 12.58402 | -1.242437 | 11.34158 | 51.61586 | 61.95007 | 10.31271 | 1.902551 | 2.067562 | 2.352745 | 1668.067 | 0 | 638.356 | 6490.424 | 100.4346 | -1 | 39.65628 | 11.98819 | 44.64327 | 2023-09-16 02:47 | 2023-09-16 03:25 | 0 | 0 | 321.2374 | 272.0669 | 282.1669 | 286.1574 | 0 | 0 |  | 0 | 0 | 2023-09-16 03:21 | 0.05344654 | 0.001073394 | 0.02095263 | 0.01390182 | 0.065211 | 0.006208672 | 0.06427685 | 0.02277233 | 0.003986883 | 0 | 0 | 0.06006041 | 0.05980222 | 128.6673 | 1 | 7.18228 | 0.7065747 | 0 | 926.6819 | 866.2479 | 526.7136 | 0 | 0 | 0 | 2023-09-16 02:34 |  |  |  |  | 267.4939 | 1.009145 | 4.232814 | 59.09263
305 | 2023-09-16 | 44754.99 | SCM420HV | õÿß |  |  | C | GOVIND | 0 | -0.02395642 | 0.02155844 | 2.057818 | 0 | 0 | 2 | 0 | 0 | 2.208726 | 0 | 0 | 5.975785 | 0 | 11.88964 | 0 | 11.88964 | 0.643278 | 12.53291 | 48.00826 | 66.67729 | 10.56733 | 1.766432 | 2.015603 | 2.019221 | 1565.493 | 0 | 450.1125 | 6803.485 | 98.87041 | -1 | 38.25882 | 16.55248 | 55.57211 | 2023-09-16 03:42 | 2023-09-16 04:17 | 0 | 0 | 315.0585 | 256.6685 | 291.8537 | 275.0898 | 0 | 0 |  | 0 | 0 | 2023-09-16 04:14 | 0.07488042 | 0.0003844427 | 0.0185173 | 0.01258565 | 0.04608839 | 0.005438973 | 0.09611299 | 0.02876561 | 0.003134663 | 0 | 0 | 0.0759101 | 0.0767121 | 108.4484 | 1 | 5.872808 | 0.1870414 | 0 | 874.5194 | 788.453 | 682.1251 | 0 | 0 | 0 | 2023-09-16 03:25 |  |  |  |  | 402.9631 | 0 | 4.669753 | 60.1468
306 | 2023-09-16 | 44633.75 | SCM420HV | õÿß |  |  | C | GOVIND | 0 | 0 | 0.1199752 | 2.151627 | 0 | 0 | 2 | 0 | 0 | 2.023911 | 0 | 0 | 6.009471 | 0 | 14.44216 | 0 | 14.44216 | -1.112654 | 13.3295 | 45.90452 | 62.03374 | 10.04117 | 1.858491 | 1.725641 | 2.898922 | 1667.126 | 0 | 337.3561 | 7637.706 | 124.3508 | -1 | 34.56351 | 20.41244 | 48.86153 | 2023-09-16 04:38 | 2023-09-16 05:11 | 0 | 0 | 341.4353 | 293.4 | 294.9311 | 287.5175 | 0 | 0 |  | 0 | 0 | 2023-09-16 05:07 | 0.08494122 | 0.001243045 | 0.01954866 | 0.01433797 | 0.04405788 | 0.005857396 | 0.07840519 | 0.01935505 | 0.003114865 | 0 | 0 | 0.08814235 | 0.0868455 | 129.0117 | 1.008655 | 6.350607 | 1.108147 | 0 | 880.8105 | 705.7927 | 550.2429 | 0 | 0 | 0 | 2023-09-16 04:17 |  |  |  |  | 296.2911 | 0 | 4.232814 | 66.96
307 | 2023-09-16 | 46021 | SCM420HV | õÿß |  |  | C | GOVIND | 0 | 0.02896361 | 0.1248147 | 1.980691 | 0 | 0 | 2 | 0 | 0 | 2.034239 | 0 | 0 | 6.470153 | 0 | 6.663088 | 5.296973 | 11.96006 | -1.522322 | 10.43774 | 50.24592 | 62.80191 | 9.308942 | 1.827457 | 1.845356 | 2.575763 | 1594.662 | 0 | 445.7027 | 7344.895 | 103.002 | -1 | 35.23153 | 13.13276 | 50.75369 | 2023-09-16 05:25 | 2023-09-16 06:00 | 0 | 0 | 346.7 | 293.4 | 299.6204 | 285.142 | 0 | 0 |  | 0 | 0 | 2023-09-16 05:56 | 0.1019752 | 0.0006494963 | 0.01685055 | 0.01199247 | 0.04768411 | 0.005710012 | 0.08008149 | 0.01804545 | 0.003154839 | 0 | 0 | 0.09340141 | 0.09172527 | 147.5324 | 1 | 6.531014 | 0.7881314 | 0 | 858.0593 | 740.4637 | 683.5872 | 0 | 0 | 0 | 2023-09-16 05:11 |  |  |  |  | 257.1135 | 0 | 4.9131 | 59.48454
308 | 2023-09-16 | 44627.57 | 38MnVS6 | õÿß |  |  | A | PRAVIN | 0 | 0.05337493 | 0.1322948 | 1.952527 | 0 | 0 | 2 | 0 | 0 | 2.031458 | 0 | 0 | 6.250913 | 0 | 11.15558 | 4.675995 | 15.83157 | -1.338212 | 14.49336 | 43.78722 | 64.48787 | 10.31934 | 2.137234 | 1.976406 | 3.897703 | 1390.846 | 0 | 533.7052 | 12521.58 | 210.8559 | -0.9909094 | 38.88479 | 15.50599 | 52.37767 | 2023-09-16 06:17 | 2023-09-16 06:54 | 0 | 0 | 338.1784 | 268.1051 | 305.0039 | 320.0287 | 0 | 0 |  | 0 | 0 | 2023-09-16 06:50 | 0.1658981 | 0.0005951212 | 0.01768433 | 0.0101972 | 0.05152713 | 0.004939789 | 0.03383482 | 0.01777219 | 0.002918118 | 0 | 0 | 0.1771696 | 0.1632092 | 167.287 | 1 | 6.179722 | 1.796715 | 0 | 800.8488 | 674.8149 | 441.2786 | 0 | 0 | 0 | 2023-09-16 06:00 |  |  |  |  | 324.3893 | 0 | 4.670437 | 59.57171
309 | 2023-09-16 | 46021 | 38MnVS6 | õÿß |  |  | A | PRAVIN | 0 | 0.03370114 | 0.02121132 | 1.973166 | 0 | 0 | 1.815321 | 0 | 0 | 2.006326 | 0 | 0 | 6.296433 | 0 | 6.822517 | 2.875363 | 9.69788 | 0.6304262 | 10.32831 | 49.1297 | 61.12496 | 9.51819 | 2.288626 | 0.965572 | 3.42587 | 1723.023 | 0 | 583.2843 | 5295.259 | 82.0494 | -1 | 36.1496 | 28.19688 | 66.35763 | 2023-09-16 07:22 | 2023-09-16 08:00 | 0 | 0 | 346.7 | 281.9223 | 303.0664 | 322.2176 | 0 | 0 |  | 0 | 0 | 2023-09-16 07:55 | 0.3787018 | 0.002248795 | 0.02227084 | 0.01171012 | 0.05254319 | 0.00507202 | 0.07966829 | 0.0181376 | 0.002694488 | 0 | 0 | 0.39818 | 0.3740082 | 186.4749 | 1.039437 | 5.918291 | 1.034128 | 0 | 854.4761 | 689.1196 | 637.0171 | 0 | 0 | 0 | 2023-09-16 06:54 |  |  |  |  | 176.4733 | 0 | 4.859815 | 64.19933
310 | 2023-09-16 | 44423.25 | 60SiCr8 | õÿß |  |  | A | PRAVIN | 0 | 0 | 0.05320109 | 2.063875 | 0 | 0 | 1.936607 | 0 | 0 | 2.053865 | 0 | 0 | 6.052001 | 0 | 9.351535 | 5.353567 | 14.7051 | -1.398703 | 13.3064 | 41.88687 | 62.59885 | 8.871618 | 2.433613 | 1.669097 | 3.484377 | 1626.1 | 0 | 616.933 | 9432.791 | 147.5319 | -1 | 39.1249 | 12.24955 | 52.63317 | 2023-09-16 08:12 | 2023-09-16 08:52 | 0 | 0 | 340.7754 | 293.4 | 316.4 | 311.8768 | 0 | 0 |  | 0 | 0 | 2023-09-16 08:42 | 0.3319797 | 0.00228202 | 0.0229315 | 0.01453365 | 0.07678038 | 0.005320686 | 0.09505971 | 0.01937366 | 0.002807243 | 0 | 0 | 0.3277128 | 0.3271544 | 152.1129 | 1 | 7.034662 | 1.135439 | 0 | 810.7265 | 672.7524 | 341.0636 | 0 | 0 | 0 | 2023-09-16 08:00 |  |  |  |  | 437.7665 | 0 | 4.473742 | 49.07672
311 | 2023-09-16 | 46021 | SUP9 | õÿß |  |  | A | PRAVIN | 0 | 0.4630869 | 0.02371312 | 2.175534 | 0 | 0 | 1.908073 | 0 | 0 | 2.063196 | 0 | 0 | 5.945344 | 0 | 3.056065 | 0 | 3.056065 | 0.05242528 | 3.108491 | 37.75794 | 50.06086 | 10.14165 | 1.496332 | 1.998349 | 1.33952 | 1458.227 | 0 | 844.7031 | 2067.922 | 35.71524 | -0.9285232 | 70.32004 | 12.93059 | 89.24044 | 2023-09-16 09:05 | 2023-09-16 10:18 | 0 | 0 | 346.7 | 288.8966 | 281.6427 | 312.4127 | 0 | 0 |  | 0 | 0 | 2023-09-16 09:33 | 0.4000301 | 0.002518236 | 0.02881687 | 0.01258589 | 0.06147133 | 0.005992848 | 0.05194641 | 0.01869098 | 0.003014248 | 0 | 0 | 0.4153116 | 0.3856665 | 134.5292 | 1 | 7.809171 | 0 | 0 | 1094.276 | 1091.353 | 528.4158 | 0 | 0 | 0 | 2023-09-16 08:52 |  |  |  |  | 2102.145 | 0 | 4.9131 | 61.47772
312 | 2023-09-16 | 46021 | SCM 420 | íï» |  |  | A | PRAVIN | 0 | 0.02160554 | 0.04796045 | 2.030637 | 0 | 0 | 2 | 0 | 0 | 2.109562 | 0 | 0 | 6.302136 | 0 | 15.79853 | 0 | 15.79853 | 1.231539 | 17.03007 | 46.41659 | 70.8507 | 9.743295 | 2.181211 | 2.069166 | 2.121027 | 1532.048 | 0 | 665.7828 | 15481.42 | 188.8563 | -0.9582427 | 87.9529 | 78.9083 | 156.257 | 2023-09-16 11:35 | 2023-09-16 13:00 | 0 | 0 | 336.7012 | 276.7967 | 299.6027 | 275.1598 | 0 | 0 |  | 0 | 0 | 2023-09-16 12:54 | 0.3689971 | 0.002241792 | 0.02332956 | 0.01607054 | 0.04995455 | 0.007185684 | 0.0391029 | 0.03177033 | 0.003186596 | 0 | 0 | 0.3276232 | 0.3646745 | 100.4937 | 1 | 6.745124 | 0 | 0 | 1146.182 | 1142.269 | 734.3354 | 0 | 0 | 0 | 2023-09-16 10:18 |  |  |  |  | 218.5966 | 0 | 4.584152 | 54.8578
313 | 2023-09-16 | 46021 | 20MNCR5 | ½·¿ |  |  | A | PRAVIN | 0 | 0 | 0.07329272 | 1.947287 | 0 | 0 | 1.921058 | 0 | 0 | 2.125913 | 0 | 0 | 6.033465 | 0 | 13.88354 | 5.186183 | 19.06973 | -2.086366 | 16.98336 | 46.48944 | 72.65396 | 9.489326 | 2.192629 | 1.636543 | 3.319218 | 1770.42 | 0 | 615.225 | 15981.59 | 208.2687 | -0.9720415 | 51.08779 | 11.3884 | 63.63936 | 2023-09-16 13:11 | 2023-09-16 14:01 | 0 | 0 | 319.2565 | 282.6418 | 273.9095 | 300.6776 | 0 | 0 |  | 0 | 0 | 2023-09-16 13:58 | 0.3293591 | 0.002326472 | 0.02768289 | 0.009905635 | 0.06916071 | 0.005880531 | 0.0834409 | 0.01479924 | 0.00366987 | 0 | 0 | 0.3262121 | 0.3351553 | 128.9642 | 1.018775 | 6.474158 | 0.9395578 | 0 | 889.7563 | 757.0163 | 563.1936 | 0 | 0 | 0 | 2023-09-16 13:00 |  |  |  |  | 165.147 | 0.9569074 | 4.744816 | 57.84235
314 | 2023-09-16 | 44311.45 | S35C | ÷ßÿ |  |  | B | AKASH | 0 | 0.02584305 | 0.079008 | 2.18918 | 0 | 0 | 1.860381 | 0 | 0 | 2.020046 | 0 | 0 | 6.353612 | 0 | 12.18672 | 5.062202 | 17.24892 | -1.441959 | 15.80696 | 46.08383 | 69.3003 | 8.05485 | 2.196203 | 1.522022 | 3.168936 | 1667.17 | 0 | 577.7481 | 9756.249 | 144.8731 | -1 | 37.67107 | 13.20091 | 53.80773 | 2023-09-16 14:14 | 2023-09-16 14:55 | 0 | 0 | 343.2476 | 253.3633 | 289.4252 | 302.9317 | 0 | 0 |  | 0 | 0 | 2023-09-16 14:52 | 0.183139 | 0.001343621 | 0.01499402 | 0.009961992 | 0.08097492 | 0.005745076 | 0.05714774 | 0.01550754 | 0.003190089 | 0 | 0 | 0.1755926 | 0.1844835 | 151.916 | 1 | 6.153886 | 1.202381 | 0 | 905.5619 | 763.898 | 479.4677 | 0 | 0 | 0 | 2023-09-16 14:01 |  |  |  |  | 283.0355 | 0 | 4.534586 | 57.1691
315 | 2023-09-16 | 43916 | S35C | ûÿÿ |  |  | B | AKASH | 0 | 0.02085499 | 0.159807 | 2.005808 | 0 | 0 | 1.913437 | 0 | 0 | 1.793528 | 0 | 0 | 5.722724 | 0 | 12.44389 | 5.210282 | 17.65418 | -1.313354 | 16.34082 | 38.50079 | 62.69798 | 8.702899 | 2.217605 | 1.369991 | 3.749442 | 1683.032 | 0 | 516.4761 | 11359.86 | 181.029 | -0.9284046 | 40.71341 | 9.990847 | 47.1759 | 2023-09-16 15:05 | 2023-09-16 15:46 | 0 | 0 | 304.3022 | 288.9287 | 305.1393 | 312.7933 | 0 | 0 |  | 0 | 0 | 2023-09-16 15:44 | 0.09201961 | 0.0009627191 | 0.01412482 | 0.007865386 | 0.0707563 | 0.005662592 | 0.03246646 | 0.01486084 | 0.003235571 | 0 | 0 | 0.08990361 | 0.09640467 | 150.0012 | 1 | 8.293762 | 1.506164 | 0 | 811.0348 | 639.7843 | 276.3842 | 0 | 0 | 0 | 2023-09-16 14:55 |  |  |  |  | 137.0886 | 0 | 4.738142 | 58.57994
316 | 2023-09-16 | 44123.355 | 60SI7 | ûûû |  |  | B | AKASH | 0 | 0.0239044 | 0.3657335 | 1.930994 | 0 | 0 | 2 | 0 | 0 | 1.912043 | 0 | 0 | 6.651317 | 0 | 11.41851 | 5.084302 | 16.50281 | -0.1830134 | 16.3198 | 45.8342 | 67.09278 | 8.650036 | 2.180354 | 1.48741 | 3.423417 | 1662.178 | 0 | 560.1919 | 11801.99 | 157.1135 | -1 | 44.76122 | 33.67053 | 85.96067 | 2023-09-16 16:21 | 2023-09-16 17:12 | 0 | 0 | 326.6504 | 293.4 | 302.0837 | 311.4945 | 0 | 0 |  | 0 | 0 | 2023-09-16 17:03 | 0.1817671 | 0.002252144 | 0.0128698 | 0.007459758 | 0.06592424 | 0.004930368 | 0.02818765 | 0.01524634 | 0.003210131 | 0 | 0 | 0.325502 | 0.1810863 | 144.3714 | 1 | 7.852095 | 1.190716 | 0 | 1111.889 | 911.0958 | 514.6858 | 0 | 0 | 0 | 2023-09-16 15:46 |  |  |  |  | 546.4914 | 0 | 4.232814 | 49.22141
317 | 2023-09-16 | 46021 | WSS-MIA340 | »{û |  |  | B | AKASH | 0 | 0.05232617 | 0.07352943 | 2.057868 | 0 | 0 | 1.989865 | 0 | 0 | 1.831799 | 0 | 0 | 6.1001 | 0 | 13.47541 | 0 | 13.47541 | -0.1098466 | 13.36557 | 47.26288 | 64.74354 | 8.794191 | 1.826877 | 2.875306 | 2.310238 | 1599.335 | 0 | 454.7217 | 12583.79 | 175.6702 | -1 | 54.39847 | 15.20226 | 57.15999 | 2023-09-16 17:27 | 2023-09-16 18:17 | 0 | 0 | 341.9253 | 293.4 | 281.2532 | 343.7906 | 0 | 0 |  | 0 | 0 | 2023-09-16 18:15 | 0.05834061 | 0.001545937 | 0.01163741 | 0.006545538 | 0.04197351 | 0.006006498 | 0.0204173 | 0.01728362 | 0.003597681 | 0 | 0 | 0.09105115 | 0.05191776 | 118.1143 | 1 | 6.732753 | 0.5572164 | 0 | 901.916 | 875.703 | 410.3026 | 0 | 0 | 0 | 2023-09-16 17:12 |  |  |  |  | 306.9517 | 0 | 4.726511 | 56.09865
318 | 2023-09-16 | 43916 | WSS-MIA340 | ¿¿½ |  |  | B | AKASH | 0 | 0 | 0.09828312 | 1.932966 | 0 | 0 | 2 | 0 | 0 | 1.993095 | 0 | 0 | 5.949638 | 0 | 14.65882 | 0 | 14.65882 | -0.2002829 | 14.45853 | 43.75597 | 66.61287 | 8.371977 | 0.7743049 | 3.059016 | 1.984357 | 1621.872 | 0 | 503.3816 | 11770.15 | 170.4029 | -0.9714333 | 47.81085 | 9.230172 | 57.77217 | 2023-09-16 18:26 | 2023-09-16 19:15 | 0 | 0 | 326.1448 | 274.1618 | 286.5064 | 322.7774 | 0 | 0 |  | 0 | 0 | 2023-09-16 19:05 | 0.09084747 | 0.003988456 | 0.01588921 | 0.008370378 | 0.0386325 | 0.004043881 | 0.02941653 | 0.01462018 | 0.003374142 | 0 | 0 | 0.1004056 | 0.09203956 | 85.42319 | 1 | 6.367659 | 1.08491 | 0 | 857.5679 | 711.5979 | 334.3782 | 0 | 0 | 0 | 2023-09-16 18:17 |  |  |  |  | 411.5472 | 0 | 4.486736 | 48.72887
319 | 2023-09-16 | 45298.8 | WSS-MIA340 | ××· |  |  | B | AKASH | 0 | 0.06527581 | 0.2031621 | 1.964073 | 0 | 0 | 2 | 0 | 0 | 1.960361 | 0 | 0 | 5.590646 | 0 | 15.2665 | 0 | 15.2665 | -1.656082 | 13.61042 | 43.34789 | 70.7222 | 9.614868 | 0.5360251 | 2.683684 | 1.567524 | 1555.951 | 0 | 424.968 | 12068.14 | 176.6852 | -1 | 39.82391 | 16.46688 | 56.46099 | 2023-09-16 19:31 | 2023-09-16 20:12 | 0 | 0 | 345.2346 | 277.5328 | 299.8891 | 295.5853 | 0 | 0 |  | 0 | 0 | 2023-09-16 20:07 | 0.204618 | 0.002016326 | 0.02286744 | 0.007715581 | 0.04373604 | 0.003941432 | 0.02718932 | 0.01819491 | 0.00347995 | 0 | 0 | 0.222613 | 0.1996188 | 79.13514 | 1 | 5.850095 | 1.013135 | 0 | 828.1287 | 675.277 | 325.3246 | 0 | 0 | 0 | 2023-09-16 19:15 |  |  |  |  | 401.368 | 0 | 4.602535 | 60.33016
320 | 2023-09-16 | 45642.21 | SCM415 | ÛÛÛ |  |  | B | AKASH | 0 | 0 | 0.2122507 | 1.9263 | 0 | 0 | 2 | 0 | 0 | 2.062073 | 0 | 0 | 6.248965 | 0 | 19.77653 | 0 | 19.77653 | -0.4778878 | 19.29864 | 40.05565 | 65.43877 | 8.678378 | 1.610953 | 1.35273 | 2.720376 | 1703.517 | 0 | 578.3471 | 11291.63 | 195.1305 | -0.9563758 | 37.47907 | 8.046309 | 46.46187 | 2023-09-16 20:20 | 2023-09-16 20:59 | 0 | 0 | 319.5334 | 293.4 | 258.5426 | 339.583 | 0 | 0 |  | 0 | 0 | 2023-09-16 20:54 | 0.03399376 | 0.001195858 | 0.01239918 | 0.01018446 | 0.05556703 | 0.004967382 | 0.02680376 | 0.01434725 | 0.003381571 | 0 | 0 | 0.03298992 | 0.03534134 | 141.7575 | 1.075641 | 0 | 0.9889448 | 0 | 865.3356 | 794.247 | 315.9304 | 0 | 0 | 0 | 2023-09-16 20:12 |  |  |  |  | 438.9998 | 0 | 4.867366 | 57.86631
321 | 2023-09-16 | 43916 | SCM415 | {·Û |  |  | B | AKASH | 0 | 0 | 0.1777447 | 1.954252 | 0 | 0 | 2 | 0 | 0 | 2.071856 | 0 | 0 | 6.050334 | 0 | 18.72432 | 0 | 18.72432 | -1.905897 | 16.81842 | 42.49032 | 66.48792 | 9.02825 | 1.509446 | 1.431153 | 2.326898 | 1611.532 | 0 | 616.9912 | 10432.77 | 174.0684 | -0.9517463 | 45.47491 | 9.943616 | 55.28557 | 2023-09-16 21:09 | 2023-09-16 21:54 | 0 | 0 | 305.5421 | 282.4729 | 296.8188 | 299.9468 | 0 | 0 |  | 0 | 0 | 2023-09-16 21:49 | 0.04570142 | 0.005549802 | 0.02286923 | 0.01706837 | 0.05577827 | 0.005072366 | 0.03614119 | 0.03770296 | 0.003709294 | 0 | 0 | 0.05310768 | 0.05302086 | 93.3848 | 1 | 5.54769 | 0.6488105 | 0 | 842.925 | 705.1381 | 455.6716 | 0 | 0 | 0 | 2023-09-16 20:59 |  |  |  |  | 483.3801 | 1.037356 | 4.51641 | 56.46909
322 | 2023-09-16 | 46021 | SCM415 | ÿÿ |  |  | C | GOVIND | 0 | 0.0152186 | 0.08066321 | 1.971194 | 0 | 0 | 1.96481 | 0 | 0 | 2.02564 | 0 | 0 | 5.467136 | 0 | 11.31041 | 4.951704 | 16.26211 | 1.01859 | 17.2807 | 45.53427 | 69.82885 | 8.969057 | 1.994178 | 2.050625 | 1.918465 | 1661.4 | 0 | 583.0905 | 14204.07 | 187.7062 | -0.964706 | 39.28867 | 57.88863 | 92.48816 | 2023-09-16 22:49 | 2023-09-16 23:30 | 0 | 0 | 305.7585 | 270.5261 | 280.3307 | 332.3981 | 0 | 0 |  | 0 | 0 | 2023-09-16 23:22 | 0.06349353 | 0.003628933 | 0.01394146 | 0.007858452 | 0.07948325 | 0.005341025 | 0.03296488 | 0.0265239 | 0.003194203 | 0 | 0 | 0.06391197 | 0.06202044 | 85.51803 | 1.01501 | 6.38271 | 0.02949597 | 0 | 931.6195 | 776.7981 | 341.6212 | 0 | 0 | 0 | 2023-09-16 21:54 |  |  |  |  | 279.4142 | 0 | 4.721348 | 50.74181
323 | 2023-09-16 | 46021 | SCM415 | ÿûÿ |  |  | C | GOVIND | 0 | 0.02013765 | 0.2053905 | 1.898725 | 0 | 0 | 1.845844 | 0 | 0 | 2.097882 | 0 | 0 | 5.836759 | 0 | 9.349686 | 5.053575 | 14.40326 | -0.1738328 | 14.22943 | 46.24934 | 60.92023 | 9.782342 | 2.190985 | 2.057557 | 2.302696 | 1719.148 | 0 | 543.5031 | 8126.596 | 126.1121 | -1 | 36.59208 | 9.559036 | 46.19844 | 2023-09-16 23:40 | 2023-09-17 00:18 | 0 | 0 | 271.1176 | 288.3964 | 289.9923 | 325.5305 | 0 | 0 |  | 0 | 0 | 2023-09-17 00:12 | 0.04704859 | 0.002830324 | 0.01272828 | 0.008471857 | 0.07066547 | 0.005169686 | 0.02928291 | 0.01695753 | 0.003165077 | 0 | 0 | 0.05038637 | 0.0554869 | 103.6475 | 1 | 6.802382 | 0 | 0 | 809.2688 | 796.39 | 568.8482 | 0 | 0 | 0 | 2023-09-16 23:30 |  |  |  |  | 534.5792 | 0 | 4.235345 | 60.74397
324 | 2023-09-17 | 44680.75 | SCM420HVC | ·Wë |  |  | C | GOVIND | 0 | 0 | 0.1165197 | 1.948254 | 0 | 0 | 2 | 0 | 0 | 2.074962 | 0 | 0 | 5.63316 | 0 | 9.338713 | 3.380412 | 12.71912 | -0.8008337 | 11.91829 | 43.29764 | 62.54639 | 8.620055 | 2.180048 | 1.953094 | 2.022399 | 1598.835 | 0 | 497.7541 | 9419.394 | 157.6326 | -0.9473354 | 65.2513 | 36.14661 | 91.99338 | 2023-09-17 00:51 | 2023-09-17 01:55 | 0 | 0 | 296.6634 | 244.7278 | 308.8161 | 325.2725 | 0 | 0 |  | 0 | 0 | 2023-09-17 01:24 | 0.06437029 | 0.004334237 | 0.01599514 | 0.010319 | 0.06430875 | 0.005746709 | 0.02584025 | 0.01850487 | 0.003131487 | 0 | 0 | 0.06083347 | 0.06004032 | 119.9221 | 1.020848 | 6.659486 | 0 | 0 | 961.1778 | 845.271 | 669.5391 | 0 | 0 | 0 | 2023-09-17 00:18 |  |  |  |  | 351.7817 | 0 | 4.794219 | 51.3789
325 | 2023-09-17 | 46021 | SCM420HVC | ¿»¯ |  |  | C | GOVIND | 0 | 0 | 0.04199846 | 1.976866 | 0 | 0 | 1.857367 | 0 | 0 | 2.016523 | 0 | 0 | 5.639249 | 0 | 13.97579 | 2.962183e-05 | 13.97582 | -1.07915 | 12.89667 | 47.87615 | 61.38859 | 9.07386 | 3.081499 | 2.437249 | 2.746296 | 1651.667 | 0 | 574.0466 | 8637.688 | 125.2464 | -1 | 41.30976 | 9.84592 | 51.62729 | 2023-09-17 02:04 | 2023-09-17 02:43 | 0 | 0 | 278.5605 | 276.6167 | 254.8897 | 321.8863 | 0 | 0 |  | 0 | 0 | 2023-09-17 02:36 | 0.06431417 | 0.002539769 | 0.01613216 | 0.009228629 | 0.04579246 | 0.004541779 | 0.05037019 | 0.02049124 | 0.002954667 | 0 | 0 | 0.06973225 | 0.06402688 | 137.9188 | 1 | 6.405673 | 0 | 0 | 821.8083 | 727.9912 | 506.6934 | 0 | 0 | 0 | 2023-09-17 01:55 |  |  |  |  | 479.9308 | 0 | 4.498558 | 59.45157
326 | 2023-09-17 | 46021 | SCM420HVC | ÿmí |  |  | C | GOVIND | 0 | 0 | 0.1396731 | 1.876213 | 0 | 0 | 2 | 0 | 0 | 1.964622 | 0 | 0 | 5.985886 | 0 | 12.23335 | 0 | 12.23335 | -0.1685857 | 12.06477 | 45.92883 | 68.43539 | 9.218524 | 2.574349 | 1.924146 | 2.452016 | 1655.42 | 0 | 527.7359 | 9084.434 | 124.8093 | -1 | 37.33322 | 9.28818 | 46.05842 | 2023-09-17 02:52 | 2023-09-17 03:28 | 0 | 0 | 267.3903 | 246.242 | 281.7571 | 316.7434 | 0 | 0 |  | 0 | 0 | 2023-09-17 03:24 | 0.08187589 | 0.0008710388 | 0.02215469 | 0.009139516 | 0.04901573 | 0.005024026 | 0.04944259 | 0.02188874 | 0.003334358 | 0 | 0 | 0.07592033 | 0.08005122 | 136.9392 | 1.041501 | 7.003653 | 0 | 0 | 714.9325 | 683.1562 | 684.9765 | 0 | 0 | 0 | 2023-09-17 02:43 |  |  |  |  | 481.7248 | 0 | 4.351536 | 53.48782
327 | 2023-09-17 | 44911.56 | EN18D | »»¿ |  |  | C | GOVIND | 0 | 0.03714529 | 0.2706245 | 1.985167 | 0 | 0 | 2 | 0 | 0 | 2.060011 | 0 | 0 | 5.739538 | 0 | 11.33809 | 5.504893 | 16.84298 | -0.6453357 | 16.19764 | 44.44006 | 72.17737 | 9.777459 | 2.435129 | 2.156103 | 2.699573 | 1639.386 | 0 | 513.5618 | 11183.45 | 153.0762 | -1 | 42.15177 | 13.0256 | 48.15163 | 2023-09-17 03:42 | 2023-09-17 04:19 | 0 | 0 | 278.1787 | 252.2437 | 285.1766 | 327.9046 | 0 | 0 |  | 0 | 0 | 2023-09-17 04:11 | 0.1204292 | 0.0006631842 | 0.01557041 | 0.008861762 | 0.05549632 | 0.005245359 | 0.03004138 | 0.01564055 | 0.00368846 | 0 | 0 | 0.1261561 | 0.1290796 | 116.0343 | 1.01727 | 7.31991 | 0.120651 | 0 | 847.5556 | 789.772 | 699.9437 | 0 | 0 | 0 | 2023-09-17 03:28 |  |  |  |  | 342.7638 | 0 | 4.402162 | 48.95911
328 | 2023-09-17 | 43916 | 60SiCr8 | m¿½ |  |  | C | GOVIND | 0 | 0 | 0.1970156 | 2.096936 | 0 | 0 | 1.732968 | 0 | 0 | 1.954142 | 0 | 0 | 6.373333 | 0 | 14.76956 | 5.396523 | 20.16608 | 0.1550169 | 20.3211 | 41.95187 | 68.46751 | 8.394244 | 2.509061 | 2.087093 | 3.070298 | 1686.485 | 0 | 487.3811 | 12761.67 | 178.9273 | -0.9711696 | 34.42955 | 9.941687 | 49.21011 | 2023-09-17 04:30 | 2023-09-17 05:06 | 0 | 0 | 284.8102 | 267.9156 | 265.6339 | 301.3439 | 0 | 0 |  | 0 | 0 | 2023-09-17 05:00 | 0.06946718 | 0.008458575 | 0.014375 | 0.01288884 | 0.0858046 | 0.005660845 | 0.04903599 | 0.01909967 | 0.00344806 | 0 | 0 | 0.06900506 | 0.07126761 | 116.8558 | 1.040128 | 5.934431 | 0.4667878 | 0 | 840.1113 | 722.2285 | 351.1343 | 0 | 0 | 0 | 2023-09-17 04:19 |  |  |  |  | 449.1433 | 0 | 4.240204 | 53.55993
329 | 2023-09-17 | 44199.06 | 46S20N | »Û{ |  |  | C | GOVIND | 0 | 0 | 0.1291746 | 2.118145 | 0 | 0 | 2 | 0 | 0 | 2.080202 | 0 | 0 | 5.472225 | 0 | 10.00537 | 5.094007 | 15.09938 | -0.9020617 | 14.19732 | 45.86866 | 60.24181 | 9.032184 | 2.203972 | 1.583924 | 2.578699 | 1616.142 | 0 | 569.8247 | 9106.107 | 137.1868 | -1 | 43.47541 | 9.506696 | 45.94715 | 2023-09-17 05:16 | 2023-09-17 06:00 | 0 | 0 | 281.7449 | 264.7462 | 274.3151 | 345.9949 | 0 | 0 |  | 0 | 0 | 2023-09-17 05:54 | 0.08032209 | 0.002065957 | 0.02021769 | 0.01088654 | 0.07277694 | 0.007067978 | 0.06448902 | 0.01780964 | 0.005056812 | 0 | 0 | 0.06365053 | 0.08318912 | 125.4902 | 1 | 6.639433 | 0.2111772 | 0 | 863.8205 | 788.9703 | 407.7565 | 0 | 0 | 0 | 2023-09-17 05:06 |  |  |  |  | 349.7586 | 0 | 4.389558 | 49.44287
330 | 2023-09-17 | 46021 | S48C | ëëÛ |  |  | A | PRAVIN | 0 | 0 | 0.01695497 | 2.136711 | 0 | 0 | 2 | 0 | 0 | 1.838317 | 0 | 0 | 6.185206 | 0 | 9.991534 | 5.470801 | 15.46234 | -0.2558701 | 15.20646 | 46.62279 | 62.87464 | 12.54946 | 2.127928 | 1.387548 | 2.993461 | 1496.501 | 0 | 583.0946 | 10195.15 | 159.693 | -0.9903355 | 37.92107 | 32.37909 | 71.43935 | 2023-09-17 06:33 | 2023-09-17 07:11 | 0 | 0 | 287.3356 | 276.1563 | 256.9573 | 339.367 | 0 | 0 |  | 0 | 0 | 2023-09-17 07:06 | 0.1042241 | 0.001997217 | 0.0195598 | 0.01287039 | 0.06821413 | 0.005226461 | 0.08476767 | 0.01893191 | 0.003237432 | 0 | 0 | 0.1019574 | 0.1070995 | 143.8528 | 1.061776 | 5.81828 | 1.141871 | 0 | 851.1229 | 648.336 | 652.3511 | 0 | 0 | 0 | 2023-09-17 06:00 |  |  |  |  | 606.6505 | 0 | 4.380732 | 57.55271
331 | 2023-09-17 | 43916 | S48C | ÷ûw |  |  | A | PRAVIN | 0 | 0.02017724 | 0.002273707 | 2.024699 | 0 | 0 | 1.924296 | 0 | 0 | 1.985827 | 0 | 0 | 5.846449 | 0 | 7.050816 | 5.06013 | 12.11095 | -0.4182979 | 11.69265 | 51.1662 | 67.43921 | 12.13181 | 2.119528 | 1.479137 | 3.20934 | 1623.198 | 0 | 603.3029 | 6054.733 | 110.8038 | -1 | 38.99495 | 10.28517 | 48.91649 | 2023-09-17 07:21 | 2023-09-17 07:58 | 0 | 0 | 218.5756 | 249.63 | 253.4992 | 310.1165 | 0 | 0 |  | 0 | 0 | 2023-09-17 07:51 | 0.542534 | 0.00160683 | 0.02974737 | 0.01440686 | 0.08146429 | 0.00598011 | 0.07358074 | 0.0191409 | 0.003329801 | 0 | 0 | 0.5820744 | 0.5518322 | 173.4821 | 1.043943 | 8.153057 | 1.04984 | 0 | 873.9169 | 714.2022 | 551.1262 | 0 | 0 | 0 | 2023-09-17 07:11 |  |  |  |  | 361.794 | 0 | 4.708689 | 60.2633
332 | 2023-09-17 | 45525.4 | 100Cr6 | ·÷ |  |  | A | PRAVIN | 0 | -0.01452305 | 0.0507628 | 2.126148 | 0 | 0 | 2 | 0 | 0 | 2.023739 | 0 | 0 | 6.734917 | 0 | 12.04286 | 5.216695 | 17.25956 | 0.1914233 | 17.45098 | 39.66551 | 65.8787 | 12.41997 | 2.155867 | 0.948115 | 2.937398 | 1717.323 | 0 | 505.2464 | 12110.91 | 183.7095 | -1 | 45.70851 | 12.48991 | 56.95915 | 2023-09-17 08:10 | 2023-09-17 08:56 | 0 | 0 | 255.7179 | 271.1954 | 231.4957 | 307.1479 | 0 | 0 |  | 0 | 0 | 2023-09-17 08:40 | 0.569983 | 0.001924217 | 0.02119039 | 0.01031506 | 0.07987005 | 0.007454491 | 0.04934904 | 0.02264768 | 0.00339158 | 0 | 0 | 0.5567429 | 0.5427008 | 120.9053 | 1.023718 | 7.884135 | 0.8353288 | 0 | 653.7935 | 726.8453 | 416.5237 | 0 | 0 | 0 | 2023-09-17 07:58 |  |  |  |  | 417.0695 | 0 | 4.764716 | 57.59855
333 | 2023-09-17 | 46021 | 100Cr6 | ¿· |  |  | A | PRAVIN | 0 | -0.05335068 | 0.01446016 | 2.061366 | 0 | 0 | 1.940538 | 0 | 0 | 2.066404 | 0 | 0 | 6.207645 | 0 | 9.103612 | 5.055888 | 14.1595 | 0.5031835 | 14.66268 | 40.83256 | 66.44824 | 12.51118 | 2.165956 | 1.272868 | 3.368572 | 1601.689 | 0 | 626.7508 | 11234.81 | 178.6158 | -1 | 45.29899 | 31.08351 | 83.36226 | 2023-09-17 09:27 | 2023-09-17 10:13 | 0 | 0 | 276.6513 | 245.9102 | 261.317 | 297.9596 | 0 | 0 |  | 0 | 0 | 2023-09-17 10:06 | 0.3315311 | 0.005345446 | 0.04254441 | 0.01109763 | 0.06399186 | 0.006942345 | 0.04508624 | 0.0163115 | 0.002955903 | 0 | 0 | 0.3648852 | 0.3819633 | 154.9238 | 1 | 6.870979 | 0.9836894 | 0 | 875.1794 | 659.2306 | 476.7429 | 0 | 0 | 0 | 2023-09-17 08:56 |  |  |  |  | 374.3361 | 0 | 4.765453 | 56.92125
334 | 2023-09-17 | 44862.78 | S 48C | ÷ÿû |  |  | A | PRAVIN | 0 | -0.08983211 | 0.06152923 | 1.962448 | 0 | 0 | 1.899203 | 0 | 0 | 2.048661 | 0 | 0 | 6.312662 | 0 | 12.81038 | 5.109069 | 17.91945 | 1.452059 | 19.37151 | 44.54782 | 67.44969 | 12.48155 | 2.294661 | 1.612052 | 3.105564 | 1512.167 | 0 | 613.7344 | 13882.36 | 211.7192 | -0.9926973 | 39.09174 | 23.61096 | 62.25596 | 2023-09-17 10:36 | 2023-09-17 11:17 | 0 | 0 | 234.2822 | 244.8213 | 259.9815 | 306.3924 | 0 | 0 |  | 0 | 0 | 2023-09-17 11:11 | 0.08416632 | 0.001707398 | 0.01884143 | 0.01089714 | 0.06652131 | 0.006570712 | 0.06252005 | 0.01873968 | 0.003253649 | 0 | 0 | 0.075059 | 0.08267507 | 132.8781 | 1.022323 | 5.757797 | 0.9785903 | 0 | 803.0647 | 760.8912 | 272.0099 | 0 | 0 | 0 | 2023-09-17 10:13 |  |  |  |  | 442.8675 | 0 | 4.232814 | 53.35973
335 | 2023-09-17 | 45280.74 | S 48C | m·µ |  |  | A | PRAVIN | 0 | -0.04362365 | 0.05209458 | 2.050051 | 0 | 0 | 1.986452 | 0 | 0 | 1.989442 | 0 | 0 | 5.605643 | 0 | 12.44857 | 3.914569 | 16.36314 | -0.8855446 | 15.4776 | 47.12168 | 65.2201 | 11.48948 | 2.324672 | 1.551505 | 3.337449 | 1840.207 | 0 | 636.4091 | 10512.96 | 131.8083 | -1 | 39.13741 | 9.925105 | 51.41794 | 2023-09-17 11:27 | 2023-09-17 12:07 | 0 | 0 | 253.3739 | 263.8665 | 224.3272 | 312.1531 | 0 | 0 |  | 0 | 0 | 2023-09-17 12:01 | 0.4625923 | 0.00107547 | 0.02487092 | 0.01266027 | 0.06122569 | 0.006413142 | 0.05699037 | 0.01740129 | 0.003572984 | 0 | 0 | 0.4388865 | 0.4268498 | 145.9254 | 1.063183 | 5.590571 | 1.052026 | 0 | 785.1929 | 725.8187 | 522.5242 | 0 | 0 | 0 | 2023-09-17 11:17 |  |  |  |  | 260.7226 | 0 | 4.280781 | 46.35399
336 | 2023-09-17 | 43916 | VS13111 | {ßû |  |  | A | PRAVIN | 0 | 0 | 0.01294781 | 2.168445 | 0 | 0 | 1.952321 | 0 | 0 | 2.004984 | 0 | 0 | 5.921029 | 0 | 12.69597 | 5.226872 | 17.92285 | 0.02727419 | 17.95012 | 44.4484 | 65.87424 | 11.50045 | 2.557012 | 1.245812 | 3.382107 | 1482.877 | 0 | 684.1315 | 9560.989 | 146.4056 | -0.9627659 | 36.02159 | 18.4149 | 54.48201 | 2023-09-17 12:26 | 2023-09-17 13:04 | 0 | 0 | 235.3603 | 246.9801 | 253.0154 | 311.9479 | 0 | 0 |  | 0 | 0 | 2023-09-17 13:00 | 0.1151624 | 0.003616992 | 0.02138058 | 0.0148189 | 0.0662518 | 0.008248466 | 0.09112422 | 0.0188153 | 0.003654005 | 0 | 0 | 0.1119913 | 0.1103202 | 149.7582 | 1 | 5.36897 | 1.049631 | 0 | 824.0243 | 614.6558 | 550.3696 | 0 | 0 | 0 | 2023-09-17 12:07 |  |  |  |  | 521.174 | 0 | 4.539226 | 56.21578
337 | 2023-09-17 | 46021 | 60SiCr8 | »÷ÿ |  |  | A | PRAVIN | 0 | -0.2390407 | 0.0463269 | 2.039362 | 0 | 0 | 2 | 0 | 0 | 1.961264 | 0 | 0 | 6.217874 | 0 | 9.798401 | 5.307197 | 15.1056 | 0.3936956 | 15.49929 | 47.077 | 63.09691 | 11.43052 | 3.28232 | 1.516279 | 4.163876 | 1585.821 | 0 | 588.14 | 8926.347 | 133.5115 | -0.9980331 | 35.86833 | 11.10032 | 51.25606 | 2023-09-17 13:15 | 2023-09-17 13:53 | 0 | 0 | 251.6011 | 243.3536 | 242.5382 | 315.4824 | 0 | 0 |  | 0 | 0 | 2023-09-17 13:46 | 0.3044873 | 0.0005024245 | 0.02236892 | 0.01452198 | 0.06428573 | 0.004894563 | 0.09437877 | 0.01678115 | 0.003453877 | 0 | 0 | 0.3018432 | 0.3152693 | 188.7188 | 1.064796 | 6.842559 | 0.9520204 | 0 | 771.871 | 753.156 | 612.6056 | 0 | 0 | 0 | 2023-09-17 13:04 |  |  |  |  | 351.308 | 0 | 4.3769 | 48.15836
338 | 2023-09-17 | 43916 | 60SiCr7 | ß×õ |  |  | B | AKASH | 0 | 0 | 0.1207226 | 1.912003 | 0 | 0 | 1.975486 | 0 | 0 | 2.055534 | 0 | 0 | 6.031009 | 0 | 11.97713 | 5.27176 | 17.24889 | 0.3528546 | 17.60175 | 44.03453 | 72.1026 | 9.598073 | 1.868959 | 1.414647 | 2.94122 | 1637.899 | 0 | 520.9158 | 10174.16 | 168.7032 | -0.9896337 | 43.74075 | 21.65873 | 58.92566 | 2023-09-17 14:14 | 2023-09-17 14:58 | 0 | 0 | 248.6112 | 234.4837 | 250.0023 | 312.069 | 0 | 0 |  | 0 | 0 | 2023-09-17 14:46 | 0.3015077 | 0.001287219 | 0.0267127 | 0.01146009 | 0.06180524 | 0.0065601 | 0.06276525 | 0.01525849 | 0.003473342 | 0 | 0 | 0.3312033 | 0.2783699 | 137.416 | 1 | 4.606471 | 0.9738864 | 0 | 853.0038 | 803.0239 | 527.7658 | 0 | 0 | 0 | 2023-09-17 13:53 |  |  |  |  | 321.4066 | 0 | 4.469095 | 57.88441
339 | 2023-09-17 | 43916 | 60Si7 | ß÷ÿ |  |  | B | AKASH | 0 | -0.003672266 | 0.1435579 | 1.974665 | 0 | 0 | 1.686635 | 0 | 0 | 2.127018 | 0 | 0 | 6.30894 | 0 | 11.72574 | 4.954242 | 16.67998 | 2.960542 | 19.64052 | 45.10532 | 71.13888 | 10.10124 | 2.496224 | 1.447112 | 3.279434 | 1654.464 | 0 | 597.1832 | 10306.34 | 133.1413 | -0.9749557 | 36.04838 | 10.17009 | 46.12605 | 2023-09-17 15:09 | 2023-09-17 15:45 | 0 | 0 | 263.8013 | 237.5756 | 262.1397 | 338.652 | 0 | 0 |  | 0 | 0 | 2023-09-17 15:41 | 0.2076847 | 0.003204653 | 0.01957427 | 0.01564016 | 0.06723988 | 0.005537251 | 0.04616601 | 0.02641745 | 0.00291888 | 0 | 0 | 0.19536 | 0.1829792 | 136.9381 | 1 | 5.583791 | 1.028303 | 0 | 843.0995 | 724.7951 | 459.2365 | 0 | 0 | 0 | 2023-09-17 14:58 |  |  |  |  | 405.6198 | 0 | 4.320248 | 61.46404
340 | 2023-09-17 | 45504.34 | 60Si7 | ÿß÷ |  |  | B | AKASH | 0 | 0.01356129 | 0.08151786 | 2.109204 | 0 | 0 | 2 | 0 | 0 | 2.134687 | 0 | 0 | 6.133278 | 0 | 4.993283 | 5.026672 | 10.01995 | 0.2109195 | 10.23087 | 42.48296 | 53.52371 | 9.392909 | 2.184055 | 1.419571 | 2.883898 | 1515.187 | 0 | 520.5717 | 7120.201 | 139.1512 | -1 | 41.42111 | 10.48639 | 46.11566 | 2023-09-17 15:56 | 2023-09-17 16:35 | 0 | 0 | 255.5493 | 249.4652 | 242.4852 | 308.6803 | 0 | 0 |  | 0 | 0 | 2023-09-17 16:25 | 0.2766357 | 0.002600133 | 0.02978539 | 0.01460686 | 0.06756045 | 0.008117502 | 0.05048033 | 0.01975158 | 0.00326271 | 0 | 0 | 0.2998822 | 0.2867669 | 158.7815 | 1.014318 | 6.40752 | 0.5534579 | 0 | 733.775 | 689.2436 | 396.6586 | 0 | 0 | 0 | 2023-09-17 15:45 |  |  |  |  | 768.1574 | 0 | 4.482799 | 55.31405
341 | 2023-09-17 | 45616.09 | SAE1050 | õÿû |  |  | B | AKASH | 0 | 0.02622941 | 0.1329356 | 2.087845 | 0 | 0 | 1.97226 | 0 | 0 | 2.020746 | 0 | 0 | 6.216491 | 0 | 10.08197 | 4.981421 | 15.06339 | -0.08238186 | 14.98101 | 47.5025 | 66.06366 | 10.17716 | 1.691463 | 2.354746 | 2.656347 | 1735.29 | 0 | 611.3307 | 8625.572 | 114.8303 | -0.9941509 | 48.20849 | 12.03954 | 61.72999 | 2023-09-17 16:47 | 2023-09-17 17:35 | 0 | 0 | 246.1961 | 235.7383 | 243.9734 | 289.9169 | 0 | 0 |  | 0 | 0 | 2023-09-17 17:34 | 0.05218165 | 9.593852e-05 | 0.01498216 | 0.01372553 | 0.06568966 | 0.005659606 | 0.04141869 | 0.01898029 | 0.003624593 | 0 | 0 | 0.1298881 | 0.05028624 | 122.5284 | 1.022782 | 6.845057 | 1.120467 | 0 | 1003.693 | 902.177 | 655.1365 | 0 | 0 | 0 | 2023-09-17 16:35 |  |  |  |  | 528.4174 | 0 | 4.472552 | 54.59215
342 | 2023-09-17 | 43916 | SAE1050 | »ûï |  |  | B | AKASH | 0 | 0 | 0.1443225 | 1.922067 | 0 | 0 | 2 | 0 | 0 | 2.085871 | 0 | 0 | 6.513035 | 0 | 12.81077 | 4.801077 | 17.61185 | -0.3662249 | 17.24562 | 41.75735 | 67.36679 | 9.706847 | 1.87304 | 1.418869 | 3.016262 | 1619.711 | 0 | 560.853 | 11424.87 | 154.8444 | -0.9724806 | 32.57951 | 14.09673 | 50.0522 | 2023-09-17 17:49 | 2023-09-17 18:22 | 0 | 0 | 233.7706 | 225.3605 | 257.7977 | 323.2279 | 0 | 0 |  | 0 | 0 | 2023-09-17 18:19 | 0.1012905 | 0.004378113 | 0.02178775 | 0.01272017 | 0.06875927 | 0.005563333 | 0.07296966 | 0.01806932 | 0.003592775 | 0 | 0 | 0.1071309 | 0.1135157 | 132.6946 | 1.094418 | 5.979492 | 0.9579441 | 0 | 676.0568 | 601.5425 | 534.0226 | 0 | 0 | 0 | 2023-09-17 17:35 |  |  |  |  | 206.3637 | 0 | 4.542236 | 54.37537
343 | 2023-09-17 | 44757.24 | SAE1050 | ½¿¿ |  |  | B | AKASH | 0 | -0.1691558 | 0.1296226 | 1.960302 | 0 | 0 | 2 | 0 | 0 | 2.079339 | 0 | 0 | 6.081406 | 0 | 9.433217 | 5.408448 | 14.84167 | 0.009362322 | 14.85103 | 51.11336 | 64.23186 | 10.48965 | 2.020493 | 1.919776 | 3.346215 | 1671.07 | 0 | 506.6228 | 8325.07 | 132.2435 | -0.9723512 | 46.93722 | 10.0617 | 61.50405 | 2023-09-17 18:33 | 2023-09-17 19:20 | 0 | 0 | 263.8954 | 217.3307 | 257.3098 | 315.5923 | 0 | 0 |  | 0 | 0 | 2023-09-17 19:17 | 0.4968568 | 0.2234763 | 0.9491698 | 0.01833932 | 0.009567971 | 0.007188625 | 0.08671312 | 0.01964176 | 0.008266785 | 0 | 0 | 0.5052052 | 0.4845999 | 151.5171 | 1 | 7.124302 | 1.15101 | 0 | 865.2512 | 756.4052 | 655.8407 | 0 | 0 | 0 | 2023-09-17 18:22 |  |  |  |  | 949.5704 | 0.98973 | 4.623331 | 56.01804
344 | 2023-09-17 | 43916 | SAE1050 | ë»{ |  |  | B | AKASH | 0 | 0 | 0.03620796 | 1.823431 | 0 | 0 | 2 | 0 | 0 | 2.165677 | 0 | 0 | 6.329263 | 0 | 12.43937 | 4.974451 | 17.41382 | -0.1761389 | 17.23768 | 44.25448 | 65.53821 | 9.917325 | 1.876368 | 1.508607 | 2.518633 | 1610.96 | 0 | 625.2554 | 9965.914 | 137.1579 | -0.9476247 | 41.98255 | 8.302672 | 44.02504 | 2023-09-17 19:29 | 2023-09-17 20:07 | 0 | 0 | 251.7028 | 248.972 | 245.8837 | 308.6035 | 0 | 0 |  | 0 | 0 | 2023-09-17 20:04 | 0.1505615 | 0.002980487 | 0.02597746 | 0.01540204 | 0.06385725 | 0.006169131 | 0.08145782 | 0.02122562 | 0.003490907 | 0 | 0 | 0.1582413 | 0.152596 | 99.1951 | 1 | 6.353725 | 0.5496913 | 0 | 813.6483 | 695.3537 | 271.4545 | 0 | 0 | 0 | 2023-09-17 19:20 |  |  |  |  | 562.232 | 0 | 4.829662 | 58.93743
345 | 2023-09-17 | 44701.76 | 60SI7 | ûÛ |  |  | B | AKASH | 0 | 0.02608871 | 0.04698929 | 1.92752 | 0 | 0 | 2 | 0 | 0 | 1.801225 | 0 | 0 | 5.945039 | 0 | 17.00185 | 4.79414 | 21.79599 | -4.006 | 17.78999 | 42.1513 | 71.09188 | 10.26593 | 1.788693 | 1.81702 | 2.798719 | 1603.541 | 0 | 487.1865 | 10783.14 | 153.4227 | -0.988922 | 35.89898 | 67.14307 | 103.0811 | 2023-09-17 21:13 | 2023-09-17 21:46 | 0 | 0 | 225.487 | 228.7972 | 233.6561 | 307.834 | 0 | 0 |  | 0 | 0 | 2023-09-17 21:41 | 0.3440504 | 0.002798792 | 0.009628753 | 0.0164847 | 0.06961744 | 0.004246369 | 0.02415797 | 0.01291253 | 0.003236439 | 0 | 0 | 0.3425974 | 0.3327792 | 129.4966 | 1.004205 | 0 | 1.060564 | 0 | 935.3642 | 883.7258 | 774.9032 | 0 | 0 | 0 | 2023-09-17 20:07 |  |  |  |  | 373.5419 | 0 | 4.450366 | 57.28214
346 | 2023-09-17 | 46021 | 60SI7 | ½¿· |  |  | C | GOVIND | 0 | 0.01405085 | 0.2339468 | 1.954969 | 0 | 0 | 1.982293 | 0 | 0 | 1.945702 | 0 | 0 | 5.647815 | 0 | 13.00072 | 5.259971 | 18.26069 | 0.7374501 | 18.99814 | 46.77093 | 74.58252 | 10.48835 | 1.1722 | 1.739044 | 3.930028 | 1685.032 | 0 | 559.8791 | 10191.26 | 134.7404 | -0.9741227 | 44.83476 | 23.16174 | 66.6875 | 2023-09-17 22:09 | 2023-09-17 22:52 | 0 | 0 | 236.8916 | 240.5582 | 250.5089 | 295.5536 | 0 | 0 |  | 0 | 0 | 2023-09-17 22:45 | 0.04492422 | 0.003819223 | 0.01713796 | 0.02256187 | 0.06369265 | 0.006573924 | 0.03824937 | 0.01360493 | 0.003414583 | 0 | 0 | 0.05011481 | 0.04797399 | 154.4763 | 1 | 4.413003 | 2.469122 | 0 | 1068.378 | 904.0857 | 741.5641 | 0 | 0 | 0 | 2023-09-17 21:46 |  |  |  |  | 230.8769 | 0 | 4.268114 | 60.5151
347 | 2023-09-17 | 46021 | 60SI7 | Ûûw |  |  | C | GOVIND | 0 | 0 | 0.2077446 | 1.916613 | 0 | 0 | 1.937246 | 0 | 0 | 1.99294 | 0 | 0 | 5.732508 | 0 | 11.09577 | 5.173581 | 16.26935 | -0.7927959 | 15.47656 | 46.07985 | 67.81666 | 10.13215 | 1.782072 | 2.706563 | 1.872754 | 1413.845 | 0 | 582.5984 | 8771.227 | 130.4789 | -1 | 31.59945 | 9.98535 | 43.998 | 2023-09-17 23:03 | 2023-09-17 23:35 | 0 | 0 | 262.783 | 235.3262 | 233.2761 | 289.6443 | 0 | 0 |  | 0 | 0 | 2023-09-17 23:31 | 0.1143353 | 0.005042765 | 0.01957956 | 0.0113286 | 0.06358742 | 0.005831069 | 0.03011155 | 0.01851293 | 0.003589428 | 0 | 0 | 0.1238094 | 0.120429 | 79.04648 | 1.029313 | 6.551565 | 0.1616569 | 0 | 837.4938 | 756.999 | 548.7736 | 0 | 0 | 0 | 2023-09-17 22:52 |  |  |  |  | 156.9065 | 0 | 4.700886 | 56.30954
348 | 2023-09-17 | 45594.98 | SAE8620H | »{Û |  |  | C | GOVIND | 0 | 0 | 0.06227668 | 1.983757 | 0 | 0 | 1.932755 | 0 | 0 | 1.884278 | 0 | 0 | 6.467516 | 0 | 12.5599 | 5.156476 | 17.71638 | -0.5696128 | 17.14677 | 44.88941 | 64.56582 | 9.591702 | 1.702407 | 2.510867 | 1.93137 | 1666.513 | 0 | 514.0402 | 9182.575 | 125.8352 | -0.9511517 | 33.10657 | 14.17534 | 47.29362 | 2023-09-17 23:50 | 2023-09-18 00:21 | 0 | 0 | 254.0879 | 243.8718 | 247.864 | 311.395 | 0 | 0 |  | 0 | 0 | 2023-09-18 00:19 | 0.07034583 | 0.002872861 | 0.01552492 | 0.009949081 | 0.06101579 | 0.007207879 | 0.03701818 | 0.08403155 | 0.003285851 | 0 | 0 | 0.06891213 | 0.074559 | 74.27656 | 1.060746 | 7.111723 | 0 | 0 | 758.5576 | 759.8833 | 635.219 | 0 | 0 | 0 | 2023-09-17 23:35 |  |  |  |  | 251.3978 | 0 | 4.585471 | 51.85919
349 | 2023-09-18 | 43916 | C43 | ím· |  |  | C | GOVIND | 0 | 0 | 0.1496147 | 1.852451 | 0 | 0 | 2 | 0 | 0 | 1.826889 | 0 | 0 | 5.922672 | 0 | 9.391883 | 5.204483 | 14.59637 | -0.1158247 | 14.48054 | 45.03131 | 63.09151 | 10.59272 | 1.568355 | 2.586183 | 1.586425 | 1700.582 | 0 | 524.6961 | 8566.927 | 132.3648 | -1 | 30.78403 | 12.65659 | 42.02064 | 2023-09-18 00:34 | 2023-09-18 01:05 | 0 | 0 | 277.5919 | 213.9886 | 285.2611 | 307.8664 | 0 | 0 |  | 0 | 0 | 2023-09-18 01:01 | 0.1595253 | 0.00101133 | 0.01823539 | 0.01458362 | 0.07146441 | 0.006604574 | 0.0435007 | 0.03419965 | 0.003240369 | 0 | 0 | 0.1526767 | 0.154701 | 79.51499 | 1.03117 | 6.659111 | 0 | 0 | 787.8998 | 718.9416 | 562.3337 | 0 | 0 | 0 | 2023-09-18 00:21 |  |  |  |  | 190.9045 | 0 | 4.232814 | 55.51582
350 | 2023-09-18 | 44125.15 | 60SICR8 | ÛÛû |  |  | C | GOVIND | 0 | 0 | 0.1369604 | 1.962249 | 0 | 0 | 1.985429 | 0 | 0 | 1.962286 | 0 | 0 | 5.98902 | 0 | 15.31849 | 4.756265 | 20.07475 | 0.6502514 | 20.725 | 40.5417 | 59.32183 | 9.823898 | 1.847529 | 2.157919 | 1.980108 | 1650.321 | 0 | 548.3279 | 12288.15 | 186.5028 | -0.9977475 | 36.77751 | 11.3052 | 43.25213 | 2023-09-18 01:17 | 2023-09-18 01:52 | 0 | 0 | 262.6443 | 258.2257 | 251.3757 | 320.4999 | 0 | 0 |  | 0 | 0 | 2023-09-18 01:45 | 0.1812961 | 0.005388576 | 0.02211714 | 0.01986961 | 0.07581749 | 0.007971312 | 0.05364592 | 0.02276007 | 0.00304142 | 0 | 0 | 0.2076567 | 0.1883787 | 77.06584 | 1.115263 | 6.193115 | 0 | 0 | 813.0025 | 783.4512 | 202.2352 | 0 | 0 | 0 | 2023-09-18 01:05 |  |  |  |  | 242.5865 | 0 | 4.676046 | 55.58822
351 | 2023-09-18 | 45039.74 | SCR420HV | »» |  |  | C | GOVIND | 0 | 0 | 0.09112653 | 1.8662 | 0 | 0 | 1.973276 | 0 | 0 | 2.048434 | 0 | 0 | 6.134319 | 0 | 7.280162 | 4.630737 | 11.9109 | 0.8475884 | 12.75849 | 49.80829 | 67.28895 | 10.61712 | 1.531988 | 2.966172 | 1.581615 | 1550.717 | 0 | 593.8327 | 5538.844 | 88.93756 | -0.9950524 | 35.38565 | 12.66136 | 46.90625 | 2023-09-18 02:05 | 2023-09-18 02:41 | 0 | 0 | 246.0043 | 244.3215 | 257.2934 | 303.1971 | 0 | 0 |  | 0 | 0 | 2023-09-18 02:36 | 0.08523632 | 0.001127356 | 0.02080273 | 0.01787979 | 0.05841615 | 0.004912509 | 0.04647813 | 0.01623325 | 0.003136886 | 0 | 0 | 0.07843494 | 0.07922401 | 96.29399 | 1.037059 | 5.761457 | 0 | 0 | 779.0183 | 724.6231 | 682.3477 | 0 | 0 | 0 | 2023-09-18 01:52 |  |  |  |  | 358.258 | 0 | 4.51645 | 56.64215
352 | 2023-09-18 | 43916 | SCR420HV | ¿»¯ |  |  | C | GOVIND | 0 | 0 | 0.0573462 | 2.171851 | 0 | 0 | 2 | 0 | 0 | 2.054772 | 0 | 0 | 6.153735 | 0 | 4.028642 | 8.910028 | 12.93867 | -0.1349584 | 12.80371 | 47.46209 | 64.61906 | 10.24344 | 1.550464 | 1.980729 | 2.037453 | 1521.274 | 0 | 578.6417 | 6554.491 | 88.66998 | -0.9768276 | 33.20353 | 20.99493 | 57.80723 | 2023-09-18 03:03 | 2023-09-18 03:37 | 0 | 0 | 228.4946 | 258.1732 | 233.8932 | 291.0372 | 0 | 0 |  | 0 | 0 | 2023-09-18 03:33 | 0.09496249 | 0.009630883 | 0.01497428 | 0.01186774 | 0.07145002 | 0.005691573 | 0.03499007 | 0.01547346 | 0.003275359 | 0 | 0 | 0.08853189 | 0.0876453 | 105.0446 | 1 | 6.170558 | 0.2572135 | 0 | 833.1967 | 846.1982 | 782.7606 | 0 | 0 | 0 | 2023-09-18 02:41 |  |  |  |  | 185.1245 | 0 | 4.494993 | 58.42457
353 | 2023-09-18 | 44168.01 | SCR420HV | ï»û |  |  | C | GOVIND | 0 | 0 | 0.1130968 | 1.88781 | 0 | 0 | 1.955056 | 0 | 0 | 1.605727 | 0 | 0 | 6.391254 | 0 | 8.098933 | 4.72979 | 12.82872 | -0.06908369 | 12.75964 | 41.90234 | 62.85336 | 10.5386 | 1.761754 | 2.367815 | 1.862764 | 1598.692 | 0 | 465.2529 | 8574.832 | 139.365 | -0.9726653 | 35.69611 | 14.54298 | 48.03454 | 2023-09-18 03:51 | 2023-09-18 04:25 | 0 | 0 | 236.8749 | 245.2222 | 250.2303 | 324.2933 | 0 | 0 |  | 0 | 0 | 2023-09-18 04:22 | 0.04605096 | 0.001751706 | 0.01514006 | 0.01100258 | 0.05518549 | 0.005301588 | 0.04141455 | 0.02086919 | 0.003300281 | 0 | 0 | 0.04754374 | 0.04735101 | 91.47978 | 1 | 6.629395 | 0 | 0 | 662.8126 | 732.5795 | 650.5969 | 0 | 0 | 0 | 2023-09-18 03:37 |  |  |  |  | 151.1597 | 0 | 4.232814 | 61.71847
354 | 2023-09-18 | 43916 | S48C | ûÿ |  |  | C | GOVIND | 0 | 0.3521631 | 0.2164152 | 2.282406 | 0 | 0 | 1.950179 | 0 | 0 | 1.927555 | 0 | 0 | 5.386782 | 0 | 3.283142 | 5.043903 | 8.327045 | 0.09081324 | 8.417858 | 47.66724 | 60.7855 | 10.12518 | 1.764834 | 2.066745 | 1.675514 | 1717.246 | 0 | 554.8098 | 6767.03 | 106.6769 | -1 | 41.98197 | 47.40412 | 92.13626 | 2023-09-18 05:17 | 2023-09-18 05:57 | 0 | 0 | 256.8673 | 265.4925 | 254.5315 | 319.9525 | 0 | 0 |  | 0 | 0 | 2023-09-18 05:49 | 0.1055688 | 0.0009693972 | 0.0257973 | 0.008426417 | 0.06376135 | 0.005777385 | 0.09309769 | 0.04415576 | 0.003485723 | 0 | 0 | 0.1096339 | 0.0973916 | 110.042 | 1 | 7.503756 | 0 | 0 | 979.2095 | 807.1616 | 627.4823 | 0 | 0 | 0 | 2023-09-18 04:25 |  |  |  |  | 317.6053 | 2.884258 | 4.383709 | 62.56567
355 | 2023-09-18 | 43916 | S48C | {ûÛ |  |  | A | PRAVIN | 0 | 0 | 0.07949762 | 1.938566 | 0 | 0 | 2 | 0 | 0 | 2.061539 | 0 | 0 | 6.428018 | 0 | 10.63551 | 5.24783 | 15.88334 | 1.712526 | 17.59587 | 41.46078 | 62.96084 | 10.5906 | 2.1217 | 1.313202 | 2.710537 | 1624.368 | 0 | 493.7852 | 12282.77 | 167.6385 | -1 | 44.56751 | 14.12504 | 58.40118 | 2023-09-18 06:11 | 2023-09-18 06:56 | 0 | 0 | 245.0238 | 229.1848 | 240.1277 | 309.6428 | 0 | 0 |  | 0 | 0 | 2023-09-18 06:45 | 0.06651342 | 0 | 0.02015589 | 0.01151608 | 0.06381209 | 0.005029798 | 0.05875899 | 0.03089044 | 0.002913406 | 0 | 0 | 0.06548225 | 0.06806335 | 120.4848 | 1.008228 | 6.110257 | 0.5109831 | 0 | 740.8676 | 680.758 | 611.8232 | 0 | 0 | 0 | 2023-09-18 05:57 |  |  |  |  | 237.062 | 0 | 4.429714 | 46.88165
356 | 2023-09-18 | 43916 | S48C | {Ûë |  |  | A | PRAVIN | 0 | 0 | 0.02606582 | 1.897802 | 0 | 0 | 1.901684 | 0 | 0 | 2.149599 | 0 | 0 | 6.46729 | 0 | 8.437216 | 5.304408 | 13.74162 | 0.6116208 | 14.35325 | 44.94058 | 64.40246 | 10.2898 | 1.447873 | 1.367683 | 2.611197 | 1756.647 | 0 | 559.3855 | 9903.446 | 132.1406 | -1 | 30.28315 | 13.65686 | 42.92228 | 2023-09-18 07:08 | 2023-09-18 07:40 | 0 | 0 | 270.2932 | 227.7718 | 240.1688 | 329.9684 | 0 | 0 |  | 0 | 0 | 2023-09-18 07:35 | 0.4416201 | 0.00256381 | 0.03090833 | 0.01511605 | 0.05737859 | 0.00373733 | 0.07141857 | 0.02342391 | 0.003024968 | 0 | 0 | 0.3832265 | 0.3806206 | 126.431 | 1.104715 | 7.551496 | 1.133966 | 0 | 780.6144 | 795.3131 | 455.4674 | 0 | 0 | 0 | 2023-09-18 06:56 |  |  |  |  | 248.4861 | 0 | 4.731399 | 51.0945
357 | 2023-09-18 | 43916 | S48C | m·µ |  |  | A | PRAVIN | 0 | 0 | 0.05347517 | 1.907399 | 0 | 0 | 1.994691 | 0 | 0 | 2.107151 | 0 | 0 | 6.041686 | 0 | 9.60308 | 5.253113 | 14.85619 | -0.5327661 | 14.32343 | 45.33449 | 68.92251 | 10.62889 | 2.290132 | 1.987008 | 2.891933 | 1634.933 | 0 | 527.6837 | 8810.35 | 141.4146 | -1 | 35.6155 | 29.83282 | 64.18298 | 2023-09-18 08:09 | 2023-09-18 08:44 | 0 | 0 | 249.9846 | 252.009 | 257.943 | 316.9508 | 0 | 0 |  | 0 | 0 | 2023-09-18 08:39 | 0.4214805 | 0.001569797 | 0.02696743 | 0.01773502 | 0.067802 | 0.003414204 | 0.04945094 | 0.01885265 | 0.00321753 | 0 | 0 | 0.4030222 | 0.4316021 | 147.1298 | 1 | 5.596675 | 0.5445638 | 0 | 832.0228 | 667.3287 | 568.1816 | 0 | 0 | 0 | 2023-09-18 07:40 |  |  |  |  | 175.4073 | 0 | 4.497919 | 48.59114
358 | 2023-09-18 | 46021 | 60SICR8 | {»» |  |  | A | PRAVIN | 0 | 0 | 0.06753078 | 1.960377 | 0 | 0 | 0 | 0 | 0 | 1.956457 | 2.121874 | 0 | 5.851397 | 0 | 10.09914 | 5.175825 | 15.27497 | 1.706417 | 16.98138 | 44.82126 | 67.13476 | 10.24598 | 2.355572 | 2.007562 | 2.757497 | 1749.062 | 0 | 544.6143 | 10502.9 | 159.5869 | -1 | 48.266 | 34.86944 | 91.82434 | 2023-09-18 09:24 | 2023-09-18 10:13 | 0 | 0 | 230.0325 | 231.5088 | 205.1185 | 311.0832 | 0 | 0 |  | 0 | 0 | 2023-09-18 10:06 | 0.1072769 | 0.001466614 | 0.0160863 | 0.007880355 | 0.03712296 | 0.006355141 | 0.03888209 | 0.01638622 | 0.003290607 | 0 | 0 | 0.09978087 | 0.1016086 | 127.6941 | 1.106492 | 6.195936 | 0.5281429 | 0 | 1031.008 | 942.9055 | 724.0667 | 0 | 0 | 0 | 2023-09-18 08:44 |  |  |  |  | 196.1879 | 1.025869 | 4.410062 | 51.94214
359 | 2023-09-18 | 43916 | SUP9 | mm· |  |  | A | PRAVIN | 0 | 0 | 0.09643352 | 1.978415 | 0 | 0 | 0 | 0 | 0 | 2.132369 | 2.088958 | 0 | 5.625672 | 0 | 7.573024 | 0 | 7.573024 | -0.8161912 | 6.756833 | 37.59107 | 50.4604 | 10.75788 | 1.364021 | 1.959483 | 1.66538 | 1768.447 | 0 | 418.7767 | 4585.998 | 95.22201 | -0.9883549 | 33.80991 | 10.63689 | 45.25819 | 2023-09-18 10:24 | 2023-09-18 10:58 | 0 | 0 | 248.9292 | 224.3433 | 231.8169 | 323.1187 | 0 | 0 |  | 0 | 0 | 2023-09-18 10:48 | 0.1854941 | 0.001811456 | 0.03054297 | 0.008823217 | 0.03197353 | 0.004408422 | 0.04867878 | 0.0188776 | 0.003581288 | 0 | 0 | 0.1855386 | 0.1667726 | 138.6799 | 1.013866 | 5.73791 | 0.2987825 | 0 | 848.8954 | 689.3456 | 526.1489 | 0 | 0 | 0 | 2023-09-18 10:13 |  |  |  |  | 363.7584 | 0 | 4.232814 | 66.96
360 | 2023-09-18 | 43916 | C15PBK | ûÿû |  |  | A | PRAVIN | 0 | 0 | 0.06785427 | 2.131677 | 0 | 0 | 0 | 0 | 0 | 2.014657 | 2.136525 | 0 | 5.955265 | 0 | 14.85213 | 5.32104 | 20.17317 | -0.8658464 | 19.30732 | 43.36957 | 65.67436 | 10.1656 | 2.538064 | 2.298289 | 3.003621 | 1957.904 | 0 | 586.6563 | 13369.68 | 176.6822 | -1 | 46.9656 | 75.20423 | 130.0404 | 2023-09-18 12:17 | 2023-09-18 13:05 | 0 | 0 | 212.4882 | 218.956 | 216.4225 | 354.0318 | 0 | 0 |  | 0 | 0 | 2023-09-18 12:58 | 0.2730745 | 0.002159661 | 0.02065057 | 0.009934784 | 0.04279409 | 0.005942003 | 0.0341696 | 0.01715839 | 0.003064486 | 0 | 0 | 0.3004935 | 0.2872156 | 115.8955 | 1.053398 | 7.201389 | 0.5380463 | 0 | 934.6561 | 870.8514 | 550.0719 | 0 | 0 | 0 | 2023-09-18 10:58 |  |  |  |  | 468.3578 | 0 | 4.662091 | 54.77547
361 | 2023-09-18 | 44351.79 | SAE 1050 | ûÿ |  |  | A | PRAVIN | 0 | 0.003377941 | 0.08383465 | 2.148935 | 0 | 0 | 0 | 0 | 0 | 2.162822 | 2.116648 | 0 | 6.531121 | 0 | 15.20813 | 5.303002 | 20.51113 | -1.26303 | 19.2481 | 47.97959 | 70.55015 | 9.815478 | 2.437679 | 1.151096 | 4.243107 | 1757.852 | 0 | 547.1562 | 12891.21 | 187.2214 | -1 | 44.59833 | 14.83666 | 61.63066 | 2023-09-18 13:20 | 2023-09-18 14:04 | 0 | 0 | 227.1827 | 228.3745 | 242.1821 | 340.5682 | 0 | 0 |  | 0 | 0 | 2023-09-18 13:53 | 0.2741878 | 0.0007940744 | 0.01408262 | 0.008150265 | 0.05279021 | 0.00420466 | 0.02760311 | 0.02022204 | 0.00321806 | 0 | 0 | 0.2353346 | 0.2843796 | 159.3695 | 1 | 6.418442 | 2.165761 | 0 | 796.9437 | 814.6565 | 552.8666 | 0 | 0 | 0 | 2023-09-18 13:05 |  |  |  |  | 562.3105 | 0 | 4.9131 | 52.74018
362 | 2023-09-18 | 43916 | SAE 1050 | Ûï÷ |  |  | B | AAKASH | 0 | 0.1356974 | 0.05361995 | 1.964396 | 0 | 0 | 0 | 0 | 0 | 2.034035 | 1.983421 | 0 | 6.03629 | 0 | 15.3199 | 2.975011 | 18.29491 | -0.4953972 | 17.79951 | 41.72438 | 69.35981 | 9.904619 | 2.241443 | 1.505038 | 2.865846 | 1654.169 | 0 | 582.9117 | 10527.15 | 148.5976 | -0.9855713 | 47.21104 | 11.8704 | 56.53003 | 2023-09-18 14:17 | 2023-09-18 15:04 | 0 | 0 | 251.8279 | 232.3938 | 231.4707 | 308.88 | 0 | 0 |  | 0 | 0 | 2023-09-18 14:54 | 0.579469 | 0.001013374 | 0.0336255 | 0.02210503 | 0.06063234 | 0.006272159 | 0.0757878 | 0.02193895 | 0.003797475 | 0 | 0 | 0.6209174 | 0.5656991 | 134.5296 | 1 | 5.56016 | 1.025422 | 0 | 1013.13 | 791.8821 | 638.5766 | 0 | 0 | 0 | 2023-09-18 14:04 |  |  |  |  | 666.4288 | 0.5019867 | 4.406593 | 58.08703
363 | 2023-09-18 | 46021 | SAE 1050 | û»ÿ |  |  | B | AAKASH | 0 | 0.03923805 | 0.024741 | 2.207225 | 0 | 0 | 0 | 0 | 0 | 2.046449 | 2.039397 | 0 | 6.292601 | 0 | 10.61859 | 5.308751 | 15.92734 | -0.404029 | 15.52331 | 45.30271 | 66.88361 | 9.556123 | 1.958635 | 1.474539 | 3.408695 | 1635.192 | 0 | 651.7238 | 9311.421 | 149.0108 | -0.985278 | 42.56764 | 9.736354 | 51.69695 | 2023-09-18 15:14 | 2023-09-18 15:52 | 0 | 0 | 237.9265 | 229.7332 | 230.6066 | 360.1176 | 0 | 0 |  | 0 | 0 | 2023-09-18 15:45 | 0.3834151 | 0.001749828 | 0.0199233 | 0.01985923 | 0.06725695 | 0.004621216 | 0.05019895 | 0.02304938 | 0.003658971 | 0 | 0 | 0.3947377 | 0.3637544 | 146.6612 | 1.044919 | 6.033289 | 0.967346 | 0 | 739.0935 | 733.3323 | 512.4632 | 0 | 0 | 0 | 2023-09-18 15:04 |  |  |  |  | 430.2361 | 0 | 4.232814 | 54.30661
364 | 2023-09-18 | 46021 | 16MNCR5 | ûÿÿ |  |  | B | AKASH | 0 | 0 | 0.0270907 | 1.993802 | 0 | 0 | 0 | 0 | 0 | 1.80177 | 1.951609 | 0 | 6.349466 | 0 | 7.177886 | 4.866183 | 12.04407 | 1.089117 | 13.13319 | 47.89954 | 69.18162 | 9.584912 | 2.334139 | 1.810333 | 2.861377 | 1616.123 | 0 | 725.2361 | 5118.932 | 77.05368 | -0.9467202 | 44.2211 | 9.136821 | 47.02601 | 2023-09-18 16:02 | 2023-09-18 16:44 | 0 | 0 | 254.2841 | 243.2757 | 232.1739 | 313.9982 | 0 | 0 |  | 0 | 0 | 2023-09-18 16:43 | 0.2247193 | 0.0100579 | 0.009685053 | 0.01093456 | 0.05509558 | 0.005935526 | 0.03048699 | 0.01691357 | 0.003339375 | 0 | 0 | 0.2378842 | 0.2407485 | 180.9726 | 1 | 5.186843 | 0.7992066 | 0 | 878.4811 | 858.3358 | 677.1987 | 0 | 0 | 0 | 2023-09-18 15:52 |  |  |  |  | 758.9292 | 0 | 4.235155 | 57.43192
365 | 2023-09-18 | 43916 | 16MNCR5 | ï»û |  |  | B | AKASH | 0 | 0 | 0.1099867 | 2.056588 | 0 | 0 | 0 | 0 | 0 | 2.051033 | 2.191999 | 0 | 5.931731 | 0 | 11.0845 | 5.003512 | 16.08801 | 0.1273633 | 16.21538 | 47.51322 | 66.16573 | 10.43381 | 2.283324 | 1.770817 | 3.098546 | 1705.509 | 0 | 597.3863 | 8802.501 | 146.4929 | -0.9212756 | 39.88269 | 15.79661 | 53.96352 | 2023-09-18 16:59 | 2023-09-18 17:37 | 0 | 0 | 257.7048 | 234.1389 | 234.9456 | 285.0543 | 0 | 0 |  | 0 | 0 | 2023-09-18 17:30 | 0.08342046 | 0.004003695 | 0.01869922 | 0.01066148 | 0.0579411 | 0.008049969 | 0.02788384 | 0.01529977 | 0.003510035 | 0 | 0 | 0.09195266 | 0.08965134 | 141.0923 | 1.00256 | 5.303408 | 1.068001 | 0 | 681.3907 | 741.4075 | 591.9154 | 0 | 0 | 0 | 2023-09-18 16:44 |  |  |  |  | 578.9 | 0 | 4.710337 | 54.18637
366 | 2023-09-18 | 46021 | 16MNCR5 | ÿÿÿ |  |  | B | AKASH | 0 | 0.1481659 | 0.01837957 | 1.941966 | 0 | 0 | 0 | 0 | 0 | 2.035029 | 1.962805 | 0 | 6.034526 | 0 | 10.28108 | 4.99251 | 15.27359 | -0.2190455 | 15.05454 | 42.09895 | 65.22442 | 9.49985 | 2.233373 | 1.944205 | 2.329812 | 1474.062 | 0 | 681.7735 | 10035.87 | 144.3859 | -0.9933775 | 39.48278 | 10.03493 | 50.12659 | 2023-09-18 17:47 | 2023-09-18 18:29 | 0 | 0 | 264.8902 | 237.0752 | 244.6418 | 352.5098 | 0 | 0 |  | 0 | 0 | 2023-09-18 18:19 | 0.2279348 | 0.001610606 | 0.01852331 | 0.01080456 | 0.058887 | 0.005270171 | 0.0380744 | 0.01880475 | 0.003462058 | 0 | 0 | 0.2369213 | 0.2251663 | 103.2608 | 1 | 6.936313 | 0.08091465 | 0 | 817.6974 | 750.0709 | 577.4009 | 0 | 0 | 0 | 2023-09-18 17:37 |  |  |  |  | 668.7277 | 0 | 4.388337 | 58.53165
367 | 2023-09-18 | 43916 | C15PBK | {ÿ» |  |  | B | AKASH | 0 | 0 | 0.08080237 | 1.940544 | 0 | 0 | 0 | 0 | 0 | 2.089946 | 2.013339 | 0 | 6.280577 | 0 | 11.11543 | 5.461872 | 16.5773 | -0.1673511 | 16.40995 | 44.33816 | 65.89512 | 10.01268 | 2.038878 | 1.730921 | 3.03998 | 1683.847 | 0 | 643.9506 | 7766.847 | 106.918 | -0.8943403 | 44.33374 | 8.083275 | 47.25447 | 2023-09-18 18:37 | 2023-09-18 19:18 | 0 | 0 | 257.5997 | 244.3405 | 252.7286 | 347.4143 | 0 | 0 |  | 0 | 0 | 2023-09-18 19:10 | 0.2959036 | 0.007070671 | 0.01580713 | 0.01598303 | 0.06350752 | 0.005703324 | 0.05058847 | 0.01880825 | 0.003394909 | 0 | 0 | 0.2769531 | 0.2797742 | 153.6687 | 1.002715 | 4.951773 | 0.9504296 | 0 | 970.152 | 821.1102 | 505.1076 | 0 | 0 | 0 | 2023-09-18 18:29 |  |  |  |  | 603.6757 | 0 | 4.301955 | 48.59936
368 | 2023-09-18 | 43916 | SCM415HV | Ûë» |  |  | B | AKASH | 0 | 0 | 0.03312459 | 1.916194 | 0 | 0 | 0 | 0 | 0 | 2.007421 | 1.985518 | 0 | 6.15378 | 0 | 16.08349 | 0 | 16.08349 | -0.5740511 | 15.50944 | 42.69045 | 67.74354 | 10.55064 | 2.011738 | 1.606226 | 3.03113 | 1493.566 | 0 | 513.8064 | 9275.882 | 147.1628 | -1 | 38.43204 | 10.17638 | 46.52458 | 2023-09-18 19:29 | 2023-09-18 20:06 | 0 | 0 | 257.6606 | 241.4771 | 226.2122 | 330.7864 | 0 | 0 |  | 0 | 0 | 2023-09-18 19:59 | 0.2948894 | 0.001156706 | 0.01932801 | 0.02022677 | 0.05893381 | 0.004653615 | 0.05023947 | 0.01477268 | 0.003267115 | 0 | 0 | 0.2867506 | 0.2888082 | 152.8652 | 1 | 5.428137 | 0.9544226 | 0 | 777.3864 | 742.4143 | 600.6955 | 0 | 0 | 0 | 2023-09-18 19:18 |  |  |  |  | 405.9178 | 0 | 4.89649 | 54.57576
369 | 2023-09-18 | 45914.5 | SCM415HV | ÛÛû |  |  | B | AKASH | 0 | 0 | 0.134447 | 1.995473 | 0 | 0 | 0 | 0 | 0 | 1.858793 | 1.753607 | 0 | 6.103108 | 0 | 18.15909 | 0 | 18.15909 | -0.6492673 | 17.50983 | 38.23266 | 69.87313 | 9.84641 | 1.815372 | 1.50354 | 2.899738 | 1553.102 | 0 | 455.074 | 9712.451 | 152.3583 | -1 | 30.91181 | 9.247995 | 38.2008 | 2023-09-18 20:15 | 2023-09-18 20:47 | 0 | 0 | 260.0749 | 222.0359 | 253.2316 | 355.5872 | 0 | 0 |  | 0 | 0 | 2023-09-18 20:42 | 0.04727848 | 0.001636583 | 0.01930436 | 0.02098639 | 0.0514905 | 0.005005484 | 0.05419546 | 0.01387869 | 0.003563282 | 0 | 0 | 0.04790152 | 0.05242912 | 117.5447 | 1 | 4.730985 | 1.026843 | 0 | 639.7925 | 693.0697 | 552.0448 | 0 | 0 | 0 | 2023-09-18 20:06 |  |  |  |  | 487.4629 | 0 | 4.232814 | 57.18818
370 | 2023-09-18 | 43916 | SCM415HV | {Û» |  |  | B | AKASH | 0 | 0.3296663 | 0.007090434 | 1.987303 | 0 | 0 | 0 | 0 | 0 | 2.05333 | 2.012162 | 0 | 6.317009 | 0 | 22.65364 | 2.691967e-05 | 22.65367 | -2.782926 | 19.87074 | 45.81842 | 71.31423 | 8.786262 | 1.155566 | 3.105088 | 1.48119 | 1610.052 | 0 | 509.1061 | 7273.128 | 120.2572 | -1 | 32.20958 | 10.15755 | 49.17512 | 2023-09-18 20:58 | 2023-09-18 21:33 | 0 | 0 | 237.0476 | 235.2018 | 272.7157 | 353.4491 | 0 | 0 |  | 0 | 0 | 2023-09-18 21:23 | 0.1917967 | 0.001292865 | 0.008115334 | 0.01050139 | 0.06507983 | 0.003052097 | 0.0161804 | 0.01019849 | 0.003350929 | 0 | 0 | 0.201403 | 0.2007087 | 68.62735 | 1 | 0 | 0.2772759 | 0 | 759.4001 | 841.7494 | 429.4068 | 0 | 0 | 0 | 2023-09-18 20:47 |  |  |  |  | 708.5539 | 0 | 4.62868 | 59.25037
371 | 2023-09-18 | 43916 | SAE8720 | ¿ÿÿ |  |  | C | GOVIND | 0 | 0.109156 | 0.1949936 | 1.985206 | 0 | 0 | 0 | 0 | 0 | 2.106237 | 1.913152 | 0 | 6.187341 | 0 | 14.47733 | 5.084548 | 19.56188 | -0.4174072 | 19.14447 | 42.36483 | 73.56776 | 9.574339 | 2.110178 | 2.656312 | 2.166121 | 1536.973 | 0 | 520.4883 | 14142.29 | 201.5486 | -1 | 39.16549 | 41.84134 | 83.97949 | 2023-09-18 22:18 | 2023-09-18 22:58 | 0 | 0 | 253.5482 | 250.4059 | 235.1536 | 322.658 | 0 | 0 |  | 0 | 0 | 2023-09-18 22:51 | 0.05786548 | 0.00177479 | 0.009072659 | 0.01229527 | 0.0614629 | 0.006889894 | 0.02335012 | 0.1077463 | 0.003563021 | 0 | 0 | 0.05684288 | 0.05942806 | 76.917 | 1.053651 | 5.53338 | 0.04227715 | 0 | 933.4416 | 954.6651 | 527.0799 | 0 | 0 | 0 | 2023-09-18 21:33 |  |  |  |  | 299.0065 | 0 | 4.759441 | 51.95935
372 | 2023-09-18 | 46021 | 16MNCR5 | ¿¯» |  |  | C | GOVIND | 0 | 0 | 0.07881629 | 1.853894 | 0 | 0 | 0 | 0 | 0 | 1.880037 | 2.113057 | 0 | 5.971794 | 0 | 14.03012 | 4.674963 | 18.70508 | 0.877771 | 19.58285 | 46.42388 | 75.05087 | 10.30414 | 1.736508 | 2.705871 | 1.92004 | 1590.418 | 0 | 681.3649 | 11327.1 | 148.6953 | -1 | 41.43964 | 10.66691 | 51.03345 | 2023-09-18 23:09 | 2023-09-18 23:49 | 0 | 0 | 256.9811 | 237.2643 | 246.1424 | 362.0608 | 0 | 0 |  | 0 | 0 | 2023-09-18 23:41 | 0.1400005 | 0.0008969674 | 0.01944223 | 0.01080213 | 0.05373896 | 0.005682538 | 0.02982479 | 0.03067103 | 0.003583026 | 0 | 0 | 0.1421168 | 0.1345751 | 60.96816 | 1 | 10.48643 | 0 | 0 | 895.3228 | 856.663 | 589.9352 | 0 | 0 | 0 | 2023-09-18 22:58 |  |  |  |  | 580.6195 | 0 | 4.302971 | 57.06749
373 | 2023-09-19 | 46021 | 15B41M | ûwû |  |  | C | GOVIND | 0 | 0 | 0.2291087 | 1.80472 | 0 | 0 | 0 | 0 | 0 | 2.085818 | 1.959488 | 0 | 6.334705 | 0 | 12.90361 | 5.175674 | 18.07929 | 0.8788208 | 18.95811 | 43.2514 | 64.51174 | 10.23769 | 1.633586 | 1.040185 | 2.568518 | 1599.898 | 0 | 498.6398 | 11113.58 | 167.2668 | -0.9269857 | 32.40348 | 14.61773 | 52.06621 | 2023-09-19 00:03 | 2023-09-19 00:39 | 0 | 0 | 264.4863 | 257.1469 | 231.4655 | 333.7426 | 0 | 0 |  | 0 | 0 | 2023-09-19 00:32 | 0.0676324 | 0.002410667 | 0.01857806 | 0.01705497 | 0.06635483 | 0.005901254 | 0.04299789 | 0.01871055 | 0.003500794 | 0 | 0 | 0.06697906 | 0.06621673 | 122.1885 | 1 | 6.445083 | 1.056374 | 0 | 810.8194 | 727.6966 | 367.4379 | 0 | 0 | 0 | 2023-09-18 23:49 |  |  |  |  | 423.5363 | 0 | 4.593712 | 56.7126
374 | 2023-09-19 | 45171.24 | 15B41M | ¯Ûû |  |  | C | GOVIND | 0 | 0 | 0.1912906 | 1.977858 | 0 | 0 | 0 | 0 | 0 | 1.980321 | 2.201152 | 0 | 5.7348 | 0 | 14.38566 | 4.982902 | 19.36856 | -1.864477 | 17.50408 | 44.23128 | 67.3634 | 10.63308 | 2.100087 | 1.67286 | 3.089735 | 1742.641 | 0 | 550.0101 | 10767.65 | 154.8834 | -1 | 41.01299 | 12.38508 | 55.36745 | 2023-09-19 00:52 | 2023-09-19 01:32 | 0 | 0 | 236.5101 | 248.6697 | 236.5558 | 347.0925 | 0 | 0 |  | 0 | 0 | 2023-09-19 01:21 | 0.1097109 | 0.002195046 | 0.01925397 | 0.01793606 | 0.06713857 | 0.005534454 | 0.05730842 | 0.01873795 | 0.003142711 | 0 | 0 | 0.1159014 | 0.1011894 | 137.4093 | 1 | 4.111072 | 1.082699 | 0 | 827.7948 | 804.1548 | 517.4237 | 0 | 0 | 0 | 2023-09-19 00:39 |  |  |  |  | 441.3763 | 0 | 4.475607 | 59.32397
375 | 2023-09-19 | 44756.55 | 15B41M | ÿ{ï |  |  | C | GOVIND | 0 | 0 | 0.05966987 | 2.055099 | 0 | 0 | 0 | 0 | 0 | 2.019703 | 1.985415 | 0 | 6.332058 | 0 | 14.49151 | 5.198558 | 19.69006 | -1.441169 | 18.2489 | 46.32944 | 75.6838 | 10.31802 | 2.046616 | 2.440717 | 2.709958 | 1545.962 | 0 | 577.5187 | 12248.01 | 155.9129 | -1 | 40.94413 | 9.247732 | 53.24386 | 2023-09-19 01:41 | 2023-09-19 02:21 | 0 | 0 | 257.7739 | 248.2163 | 234.7559 | 349.232 | 0 | 0 |  | 0 | 0 | 2023-09-19 02:13 | 0.1726836 | 0.00129346 | 0.01397397 | 0.01277514 | 0.05836492 | 0.004169497 | 0.05139966 | 0.01980174 | 0.003384071 | 0 | 0 | 0.1771634 | 0.200923 | 106.1658 | 1.014252 | 6.404354 | 0.5048839 | 0 | 769.1301 | 778.5429 | 434.5458 | 0 | 0 | 0 | 2023-09-19 01:32 |  |  |  |  | 502.7832 | 0 | 4.26716 | 55.16201
376 | 2023-09-19 | 46021 | R10S10U | ÿÿÿ |  |  | C | GOVIND | 0 | 0 | 0.08389161 | 2.007651 | 0 | 0 | 0 | 0 | 0 | 1.858458 | 2.041214 | 0 | 5.531258 | 0 | 8.180571 | 4.608313 | 12.78888 | 0.690462 | 13.47935 | 44.72516 | 67.69874 | 10.30267 | 2.378358 | 2.218964 | 2.668307 | 1615.44 | 0 | 640.3032 | 8163.007 | 130.0052 | -1 | 38.85486 | 9.824933 | 52.15018 | 2023-09-19 02:31 | 2023-09-19 03:12 | 0 | 0 | 246.8303 | 239.035 | 235.1107 | 322.8325 | 0 | 0 |  | 0 | 0 | 2023-09-19 03:03 | 0.1111274 | 0.001095067 | 0.01426411 | 0.01440727 | 0.06066939 | 0.005496903 | 0.04096115 | 0.01714651 | 0.003761979 | 0 | 0 | 0.1097926 | 0.1040319 | 133.5632 | 1 | 6.380189 | 0.5347251 | 0 | 819.4381 | 886.3542 | 397.8024 | 0 | 0 | 0 | 2023-09-19 02:21 |  |  |  |  | 547.5882 | 0 | 4.745966 | 59.08089
377 | 2023-09-19 | 43929.07 | 41CR4 | ÿÿû |  |  | C | GOVIND | 0 | 0.04880229 | 0.1669217 | 2.030661 | 0 | 0 | 0 | 0 | 0 | 2.2059 | 2.100838 | 0 | 6.190234 | 0 | 10.11203 | 4.966205 | 15.07823 | 1.869096 | 16.94733 | 39.78282 | 64.70868 | 11.13162 | 1.475273 | 1.534817 | 2.30845 | 1631.249 | 0 | 539.4886 | 11095.71 | 168.1247 | -0.9797467 | 42.22751 | 23.44747 | 66.39556 | 2023-09-19 03:33 | 2023-09-19 04:16 | 0 | 0 | 267.6877 | 256.7284 | 245.5025 | 332.0339 | 0 | 0 |  | 0 | 0 | 2023-09-19 04:08 | 0.08110888 | 0.001726074 | 0.02054242 | 0.01333847 | 0.06044975 | 0.006429388 | 0.06646268 | 0.04801482 | 0.002912867 | 0 | 0 | 0.08922833 | 0.08667794 | 95.84161 | 1.024813 | 7.146849 | 0.8320333 | 0 | 902.9643 | 830.351 | 347.3602 | 0 | 0 | 0 | 2023-09-19 03:12 |  |  |  |  | 351.1365 | 0 | 4.884749 | 57.91193
378 | 2023-09-19 | 46021 | 41CR4 | ·ÿ |  |  | C | GOVIND | 0 | 0 | 0.2126973 | 1.935044 | 0 | 0 | 0 | 0 | 0 | 2.015381 | 1.98355 | 0 | 5.954049 | 0 | 6.988806 | 4.899898 | 11.8887 | 0.06982768 | 11.95853 | 47.69032 | 64.68734 | 10.76659 | 1.756201 | 2.318627 | 1.616158 | 1512.882 | 0 | 615.7052 | 9408.536 | 124.1274 | -1 | 44.42763 | 9.519118 | 55.17583 | 2023-09-19 04:26 | 2023-09-19 05:12 | 0 | 0 | 232.7151 | 231.7772 | 236.4376 | 343.4216 | 0 | 0 |  | 0 | 0 | 2023-09-19 05:02 | 0.178227 | 0.002054751 | 0.0204911 | 0.0167083 | 0.04739079 | 0.005704654 | 0.08602562 | 0.03384809 | 0.002955554 | 0 | 0 | 0.1716401 | 0.1533085 | 82.51038 | 1.061052 | 7.360711 | 0 | 0 | 936.7886 | 716.7486 | 460.5632 | 0 | 0 | 0 | 2023-09-19 04:16 |  |  |  |  | 451.1069 | 0 | 4.232814 | 58.86702
379 | 2023-09-19 | 46021 | 41CR4 | ÿ{¯ |  |  | C | GOVIND | 0 | 0 | 0.2835864 | 2.106202 | 0 | 0 | 0 | 0 | 0 | 2.158394 | 1.758742 | 0 | 6.089207 | 0 | 9.018418 | 5.151895 | 14.17031 | 0.5121051 | 14.68242 | 45.69331 | 66.04066 | 10.4693 | 1.45554 | 2.283522 | 1.519140527 | 1532.579 | 0 | 615.9722 | 12282.39 | 172.6539 | -1 | 51.50057 | 8.957302 | 63.27582 | 2023-09-19 05:22 | 2023-09-19 06:15 | 0 | 0 | 237.1226 | 242.4595 | 250.5291 | 359.0623 | 0 | 0 |  | 0 | 0 | 2023-09-19 05:57 | 0.0816312 | 0.002153912 | 0.02068161 | 0.01257427 | 0.04864047 | 0.005909676 | 0.07228706 | 0.02736627 | 0.003681797 | 0 | 0 | 0.08001381 | 0.07751633 | 70.68099 | 1 | 8.173381 | 0 | 0 | 937.4301 | 823.2326 | 352.1513 | 0 | 0 | 0 | 2023-09-19 05:12 |  |  |  |  | 498.3125 | 0 | 4.418538 | 61.58686
380 | 2023-09-19 | 43916 | 2Ni2CrMo | ÿß× |  |  | A | AKASH | 0 | 0.1018467 | 0.04695251 | 2.032851 | 0 | 0 | 0 | 0 | 0 | 1.887821 | 1.843281 | 0 | 6.084209 | 0 | 11.02147 | 0 | 11.02147 | 0.279597 | 11.30106 | 47.30826 | 66.85165 | 10.16096 | 1.410598 | 1.449221 | 2.472543 | 1620.422 | 0 | 535.6866 | 7882.279 | 120.6877 | -0.9911532 | 47.58193 | 25.11185 | 69.86283 | 2023-09-19 06:40 | 2023-09-19 07:27 | 0 | 0 | 251.7202 | 235.1743 | 235.9103 | 338.2933 | 0 | 0 |  | 0 | 0 | 2023-09-19 07:17 | 0.07500409 | 0.003068628 | 0.02295284 | 0.01790812 | 0.0459235 | 0.006126505 | 0.08030937 | 0.02594466 | 0.00318367 | 0 | 0 | 0.3435552 | 0.08118625 | 115.0996 | 1.079973 | 8.23211 | 0.9574025 | 0 | 1013.665 | 919.1177 | 582.4449 | 0 | 0 | 0 | 2023-09-19 06:15 |  |  |  |  | 447.382 | 0 | 4.513786 | 51.3463
381 | 2023-09-19 | 46021 | AISI 420 | ¿µ¿ |  |  | A | AKASH | 0 | 0.06353622 | 0.01546086 | 2.132332 | 0 | 0 | 0 | 0 | 0 | 1.976094 | 2.063346 | 0 | 6.234954 | 0 | 4.241122 | 2.598471 | 6.839593 | -0.6403651 | 6.199227 | 37.06085 | 54.83339 | 10.68254 | 1.171407 | 0.5036356 | 3.14409 | 1534.736 | 0 | 441.2297 | 6145.608 | 104.3223 | -0.975905 | 36.39301 | 20.07878 | 55.97549 | 2023-09-19 07:47 | 2023-09-19 08:22 | 0 | 0 | 256.4225 | 259.376 | 268.8954 | 342.3002 | 0 | 0 |  | 0 | 0 | 2023-09-19 08:20 | 0.1492816 | 0.0007411443 | 0.02436524 | 0.01675435 | 0.04523469 | 0.005270814 | 0.05638504 | 0.02187336 | 0.003460212 | 0 | 0 | 0.4212007 | 0.1418516 | 217.2536 | 1 | 7.595655 | 2.010176 | 0 | 801.5461 | 739.3153 | 508.4189 | 0 | 0 | 0 | 2023-09-19 07:27 |  |  |  |  | 578.8191 | 0 | 4.9131 | 52.00046
382 | 2023-09-19 | 45887.61 | SCR 420H | ÿß÷ |  |  | A | AKASH | 0 | 0 | 0.142043 | 2.009415 | 0 | 0 | 0 | 0 | 0 | 1.938897 | 2.040872 | 0 | 6.158572 | 0 | 15.54216 | 4.490326 | 20.03248 | 1.04423 | 21.07671 | 39.52089 | 69.89112 | 10.15231 | 2.034129 | 0.512045 | 3.936867 | 1611.346 | 0 | 602.8971 | 11876.25 | 208.5438 | -0.9527263 | 36.14489 | 8.036209 | 51.14651 | 2023-09-19 08:30 | 2023-09-19 09:11 | 0 | 0 | 264.3901 | 255.335 | 250.6622 | 307.0231 | 0 | 0 |  | 0 | 0 | 2023-09-19 09:02 | 0.1375293 | 0.001460633 | 0.02411219 | 0.01719974 | 0.05808578 | 0.00551337 | 0.04203935 | 0.01697522 | 0.0027374 | 0 | 0 | 0.1479227 | 0.1479745 | 162.0625 | 1 | 6.268235 | 2.367021 | 0 | 715.9547 | 795.4226 | 387.1291 | 0 | 0 | 0 | 2023-09-19 08:22 |  |  |  |  | 415.8907 | 0 | 4.784225 | 54.89402
383 | 2023-09-19 | 44240.14 | SCR 420H | û÷ÿ |  |  | A | AKASH | 0 | 0.1240728 | 0.08074345 | 2.097214 | 0 | 0 | 0 | 0 | 0 | 2.026258 | 2.090373 | 0 | 5.438358 | 0 | 7.875495 | 5.067102 | 12.9426 | 0.1662222 | 13.10882 | 47.04756 | 67.95061 | 9.566285 | 1.999702 | 1.130115 | 3.354388 | 1655.78 | 0 | 581.8741 | 10656.16 | 161.0375 | -0.964399 | 45.42191 | 62.36476 | 100.0257 | 2023-09-19 10:06 | 2023-09-19 10:50 | 0 | 0 | 254.1382 | 239.6615 | 210.1438 | 316.357 | 0 | 0 |  | 0 | 0 | 2023-09-19 10:39 | 0.1224605 | 0.003385244 | 0.03399892 | 0.01358518 | 0.05608627 | 0.00734409 | 0.02998859 | 0.01381498 | 0.003450664 | 0 | 0 | 0.133549 | 0.1379678 | 172.3187 | 1 | 7.848705 | 1.554083 | 0 | 981.973 | 880.1046 | 778.3293 | 0 | 0 | 0 | 2023-09-19 09:11 |  |  |  |  | 378.8026 | 0 | 4.525909 | 51.74178
384 | 2023-09-19 | 43916 | SCR 420H | ¿¿µ |  |  | A | AKASH | 0 | 0.0821294 | 0.06346281 | 2.232502 | 0 | 0 | 0 | 0 | 0 | 2.117655 | 1.879735 | 0 | 6.242847 | 0 | 7.837342 | 4.677122 | 12.51446 | 0.3599757 | 12.87444 | 47.50446 | 60.81355 | 9.84875 | 2.069515 | 1.01204 | 4.040854 | 1624.932 | 0 | 522.6542 | 8052.409 | 115.6339 | -0.9835687 | 36.29267 | 8.913776 | 48.61641 | 2023-09-19 10:58 | 2023-09-19 11:39 | 0 | 0 | 271.5144 | 250.8246 | 261.9119 | 327.8135 | 0 | 0 |  | 0 | 0 | 2023-09-19 11:32 | 0.1237769 | 0.002149352 | 0.0226909 | 0.01364517 | 0.05520459 | 0.007115911 | 0.04851494 | 0.0141621 | 0.00330159 | 0 | 0 | 0.1099548 | 0.1204105 | 166.1651 | 1.031156 | 8.815274 | 1.652252 | 0 | 821.6105 | 701.9283 | 643.4486 | 0 | 0 | 0 | 2023-09-19 10:50 |  |  |  |  | 398.6899 | 0 | 4.728157 | 64.09716
385 | 2023-09-19 | 45616.01 | AISI 420 | ÿÿÿ |  |  | A | AKASH | 0 | 0.02704832 | 0.06575162 | 1.958578 | 0 | 0 | 0 | 0 | 0 | 1.963476 | 1.984981 | 0 | 6.202101 | 0 | 4.326736 | 3.143393 | 7.470129 | -0.09901956 | 7.37111 | 45.4369 | 51.78073 | 11.26501 | 1.639401 | 1.047315 | 3.165917 | 1639.875 | 0 | 536.6035 | 6661.366 | 112.1592 | -1 | 39.58876 | 49.79988 | 91.18888 | 2023-09-19 12:29 | 2023-09-19 13:08 | 0 | 0 | 271.4878 | 224.4653 | 236.9447 | 307.5303 | 0 | 0 |  | 0 | 0 | 2023-09-19 13:05 | 0.1393346 | 0.001549147 | 0.02988627 | 0.02051424 | 0.06438037 | 0.00488786 | 0.03438335 | 0.01427421 | 0.002913359 | 0 | 0 | 0.1449772 | 0.1648369 | 239.7089 | 1 | 6.72389 | 1.350144 | 0 | 790.0677 | 717.6788 | 533.9947 | 0 | 0 | 0 | 2023-09-19 11:39 |  |  |  |  | 438.6019 | 0 | 4.748565 | 56.34152
386 | 2023-09-19 | 46021 | EN8C | ¿·» |  |  | A | AKASH | 0 | -0.09967019 | 0.1223569 | 4.10895 | 0 | 0 | 0 | 0 | 0 | 1.966824 | 2.04104 | 0 | 8.369564 | 0 | 5.919976 | 4.81667 | 10.73665 | -0.2644277 | 10.47222 | 48.2431 | 66.42093 | 11.71759 | 1.861715 | 0.9631674 | 3.211287 | 1744.279 | 0 | 544.5361 | 8314.257 | 119.7687 | -0.9650054 | 43.3061 | 18.98245 | 53.20734 | 2023-09-19 13:27 | 2023-09-19 14:08 | 0 | 0 | 246.2563 | 249.6795 | 252.4833 | 313.3676 | 0 | 0 |  | 0 | 0 | 2023-09-19 13:55 | 0.4136091 | 0.002247544 | 0.03391273 | 0.02395201 | 0.06309629 | 0.005677815 | 0.05501465 | 0.01595188 | 0.003548046 | 0 | 0 | 0.4216362 | 0.4159485 | 159.835 | 1.042435 | 7.972719 | 1.481392 | 0 | 811.7895 | 764.7845 | 751.9312 | 0 | 0 | 0 | 2023-09-19 13:08 |  |  |  |  | 502.4929 | 0 | 4.685484 | 53.50779
387 | 2023-09-19 | 43916 | EN8C | ¿½µ |  |  | B | ANURAG | 0 | 0.01592382 | 0.04397843 | 4.143404 | 0 | 0 | 0 | 0 | 0 | 1.966244 | 1.921738 | 0 | 7.853486 | 0 | 7.885422 | 4.973574 | 12.859 | 0.3305225 | 13.18952 | 42.98612 | 69.9798 | 11.76151 | 2.144846 | 1.962245 | 2.580637 | 1719.554 | 0 | 507.2614 | 9088.405 | 130.4371 | -0.9067348 | 40.39976 | 16.81536 | 58.86423 | 2023-09-19 14:26 | 2023-09-19 15:07 | 0 | 0 | 268.1973 | 233.53 | 225.4105 | 338.7888 | 0 | 0 |  | 0 | 0 | 2023-09-19 15:00 | 0.2010703 | 0.001404579 | 0.02346019 | 0.01306611 | 0.06420264 | 0.004951119 | 0.05537153 | 0.01442179 | 0.003055284 | 0 | 0 | 0.2232478 | 0.2099048 | 116.5401 | 1.00791 | 7.898435 | 0.4836344 | 0 | 728.0882 | 770.5329 | 551.2584 | 0 | 0 | 0 | 2023-09-19 14:08 |  |  |  |  | 465.2857 | 0 | 4.502495 | 58.3386
388 | 2023-09-19 | 44438.47 | EN8C | ½ûû |  |  | B | ANURAG | 0 | 0 | 0.04692625 | 4.132875 | 0 | 0 | 0 | 0 | 0 | 2.108382 | 1.959602 | 0 | 7.690527 | 0 | 10.43396 | 3.667821 | 14.10178 | -0.5261445 | 13.57564 | 39.92187 | 65.58113 | 10.93572 | 2.32744 | 1.757136 | 2.842987 | 1565.147 | 0 | 523.0534 | 8597.372 | 166.2055 | -0.9262363 | 35.73243 | 12.31406 | 52.5589 | 2023-09-19 15:19 | 2023-09-19 15:57 | 0 | 0 | 245.3404 | 249.0172 | 233.8206 | 351.9864 | 0 | 0 |  | 0 | 0 | 2023-09-19 15:49 | 0.2154123 | 0.0006783921 | 0.02442961 | 0.0200531 | 0.06048541 | 0.004953307 | 0.09247843 | 0.01525542 | 0.003454247 | 0 | 0 | 0.2122002 | 0.2053652 | 119.49 | 1.046101 | 7.181354 | 0.6080203 | 0 | 656.444 | 706.7466 | 555.0778 | 0 | 0 | 0 | 2023-09-19 15:07 |  |  |  |  | 458.1852 | 0 | 4.9131 | 52.65059
389 | 2023-09-19 | 46021 | AISI410 | û÷ý |  |  | B | ANURAG | 0 | 0 | 0.06930423 | 4.395989 | 0 | 0 | 0 | 0 | 0 | 2.018109 | 1.986162 | 0 | 7.587855 | 0 | 4.718713 | 2.215815 | 6.934528 | -0.4043649 | 6.530163 | 43.75313 | 54.57083 | 11.15805 | 1.578479 | 1.872163 | 1.687937 | 1643.091 | 0 | 529.6255 | 4868.198 | 93.48917 | -1 | 48.90005 | 12.55774 | 56.06609 | 2023-09-19 16:10 | 2023-09-19 16:56 | 0 | 0 | 248.5202 | 230.1382 | 247.2081 | 318.1208 | 0 | 0 |  | 0 | 0 | 2023-09-19 16:48 | 0.3285655 | 0.002045644 | 0.0164261 | 0.009967048 | 0.04592205 | 0.005407025 | 0.06105629 | 0.01477541 | 0.00332269 | 0 | 0 | 0.686552 | 0.3092644 | 129.7369 | 1.110169 | 7.628956 | 0.02750106 | 0 | 774.3119 | 782.4915 | 555.0275 | 0 | 0 | 0 | 2023-09-19 15:57 |  |  |  |  | 533.291 | 0 | 4.519883 | 49.3057
390 | 2023-09-19 | 43916 | SAE4140 | ßÛ |  |  | B | ANURAG | 0 | 0 | 0.1094512 | 3.753758 | 0 | 0 | 0 | 0 | 0 | 1.942232 | 2.129193 | 0 | 8.274824 | 0 | 11.79497 | 4.930187 | 16.72516 | -1.272469 | 15.45269 | 45.00344 | 65.38298 | 11.17031 | 2.068097 | 1.413335 | 3.625276 | 1722.007 | 0 | 512.5355 | 9677.124 | 147.946 | -1 | 35.44794 | 16.00393 | 47.56031 | 2023-09-19 17:12 | 2023-09-19 17:51 | 0 | 0 | 268.3512 | 240.7424 | 264.6101 | 335.0847 | 0 | 0 |  | 0 | 0 | 2023-09-19 17:45 | 0.1151636 | 0.002660825 | 0.02417805 | 0.0156163 | 0.03896392 | 0.004502962 | 0.05839484 | 0.01297481 | 0.003191425 | 0 | 0 | 0.1220159 | 0.1273546 | 163.4823 | 1 | 5.722257 | 1.480154 | 0 | 832.3141 | 736.4905 | 631.3081 | 0 | 0 | 0 | 2023-09-19 16:56 |  |  |  |  | 447.6617 | 0 | 4.286119 | 52.7522
391 | 2023-09-19 | 44785.47 | SAE8720M | ·»{ |  |  | B | ANURAG | 0 | 0.01510483 | 0.06343207 | 4.014927 | 0 | 0 | 0 | 0 | 0 | 1.964242 | 1.898494 | 0 | 8.143761 | 0 | 11.36597 | 5.053945 | 16.41992 | 0.303291 | 16.72321 | 43.71252 | 67.35995 | 11.05297 | 2.45752 | 1.991339 | 3.287193 | 1762.242 | 0 | 514.3877 | 11159.13 | 174.0357 | -1 | 40.73271 | 17.2275 | 55.91108 | 2023-09-19 18:09 | 2023-09-19 18:48 | 0 | 0 | 271.3733 | 231.3248 | 216.1309 | 327.6212 | 0 | 0 |  | 0 | 0 | 2023-09-19 18:41 | 0.08772657 | 0.002090794 | 0.02253197 | 0.01329058 | 0.05407951 | 0.005150574 | 0.04293839 | 0.06413995 | 0.003392628 | 0 | 0 | 0.08488646 | 0.07953863 | 149.0753 | 1 | 6.262405 | 1.00695 | 0 | 782.2605 | 749.4786 | 428.8902 | 0 | 0 | 0 | 2023-09-19 17:51 |  |  |  |  | 344.326 | 0 | 4.232814 | 49.76328
392 | 2023-09-19 | 44467.13 | SSR550 | û÷Û |  |  | B | ANURAG | 0 | 0.1111297 | 0.1335304 | 4.096901 | 0 | 0 | 0 | 0 | 0 | 1.944692 | 1.860433 | 0 | 8.716867 | 0 | 7.287282 | 0 | 7.287282 | -0.1447736 | 7.142508 | 38.41262 | 52.76167 | 10.79181 | 1.785603 | 2.077637 | 2.867468 | 1605.592 | 0 | 370.3878 | 8163.629 | 148.3596 | -0.9966243 | 40.24132 | 13.66465 | 50.55103 | 2023-09-19 19:02 | 2023-09-19 19:40 | 0 | 0 | 274.3655 | 225.6189 | 244.5976 | 330.3477 | 0 | 0 |  | 0 | 0 | 2023-09-19 19:32 | 0.08469785 | 0.002703405 | 0.02277647 | 0.01422696 | 0.04809702 | 0.004660345 | 0.04399426 | 0.03377002 | 0.003099418 | 0 | 0 | 0.0840682 | 0.08718449 | 163.5957 | 1 | 7.974844 | 1.070585 | 0 | 759.2817 | 688.9159 | 532.1819 | 0 | 0 | 0 | 2023-09-19 18:48 |  |  |  |  | 333.0388 | 0 | 4.566974 | 56.4585
393 | 2023-09-19 | 46021 | SAE15B41H | ÿý |  |  | B | ANURAG | 0 | 0.01564656 | 0.05645831 | 4.143212 | 0 | 0 | 0 | 0 | 0 | 1.938709 | 2.081802 | 0 | 8.163085 | 0 | 9.116059 | 4.070941 | 13.187 | -0.4186812 | 12.76832 | 43.43305 | 69.71294 | 10.64694 | 2.290822 | 1.839617 | 3.194897 | 1605.621 | 0 | 613.1167 | 10926.33 | 186.8172 | -1 | 39.92759 | 87.21638 | 129.7961 | 2023-09-19 21:08 | 2023-09-19 21:48 | 0 | 0 | 248.3219 | 256.8863 | 235.2933 | 320.9934 | 0 | 0 |  | 0 | 0 | 2023-09-19 21:41 | 0.133443 | 0.00178534 | 0.01992826 | 0.01627753 | 0.05591862 | 0.004459584 | 0.05444413 | 0.02176415 | 0.003367008 | 0 | 0 | 0.1241725 | 0.1363985 | 164.1295 | 1 | 7.867543 | 1.015885 | 0 | 873.8981 | 765.8968 | 665.4529 | 0 | 0 | 0 | 2023-09-19 19:40 |  |  |  |  | 462.4644 | 0 | 4.506766 | 56.9931
394 | 2023-09-19 | 45905.3 | SAE15B41H | W»Û |  |  | C | GOVIND | 0 | 0.100611 | 0.05976835 | 4.114987 | 0 | 0 | 0 | 0 | 0 | 2.171888 | 1.953907 | 0 | 8.363318 | 0 | 8.251983 | 4.86281 | 13.11479 | -0.3172279 | 12.79757 | 42.60552 | 66.69838 | 10.64328 | 1.785466 | 1.583228 | 2.870069 | 1599.416 | 0 | 633.3138 | 8410.208 | 123.7315 | -1 | 39.62796 | 10.08586 | 54.37537 | 2023-09-19 21:58 | 2023-09-19 22:38 | 0 | 0 | 275.4485 | 237.7443 | 221.5382 | 331.0333 | 0 | 0 |  | 0 | 0 | 2023-09-19 22:33 | 0.09971658 | 0.003182725 | 0.02637484 | 0.01190642 | 0.05826381 | 0.006052982 | 0.06540261 | 0.02543284 | 0.003200607 | 0 | 0 | 0.102249 | 0.1042374 | 121.1498 | 1.031211 | 9.645091 | 1.046611 | 0 | 739.94 | 593.3199 | 563.642 | 0 | 0 | 0 | 2023-09-19 21:48 |  |  |  |  | 376.6785 | 0 | 4.518787 | 56.45766
395 | 2023-09-19 | 46021 | SAE15B41H | û÷» |  |  | C | GOVIND | 0 | 0 | 0.08563416 | 3.820337 | 0 | 0 | 0 | 0 | 0 | 2.125246 | 1.94892 | 0 | 8.241508 | 0 | 2.159944 | 5.150889 | 7.310833 | -0.2647816 | 7.046051 | 43.6679 | 60.36991 | 12.16247 | 1.121681 | 1.901558 | 2.210675 | 1537.76 | 0 | 581.309 | 7923.467 | 115.3436 | -0.9735387 | 65.61924 | 12.65169 | 76.42304 | 2023-09-19 22:51 | 2023-09-19 23:53 | 0 | 0 | 267.2084 | 225.4757 | 262.8213 | 331.2351 | 0 | 0 |  | 0 | 0 | 2023-09-19 23:48 | 0.1221987 | 0.0002771799 | 0.038171 | 0.01631755 | 0.04973959 | 0.005842969 | 0.07093011 | 0.05886468 | 0.003570545 | 0 | 0 | 0.1158252 | 0.1152414 | 117.8687 | 1.018405 | 10.90805 | 0.7553211 | 0 | 998.9907 | 930.7831 | 412.4362 | 0 | 0 | 0 | 2023-09-19 22:38 |  |  |  |  | 265.4191 | 1.892631 | 4.561882 | 53.44075
396 | 2023-09-20 | 46021 | SCM415HV | ·» |  |  | C | GOVIND | 0 | -0.009179982 | 0.07864038 | 3.728321 | 0 | 0 | 0 | 0 | 0 | 2.064661 | 2.02268 | 0 | 7.479468 | 0 | 6.904479 | 5.118469 | 12.02295 | -0.3189432 | 11.70401 | 43.38062 | 65.27658 | 11.28883 | 1.716914 | 2.362833 | 1.772474 | 1705.53 | 0 | 508.3731 | 10057.13 | 168.3177 | -1 | 33.91271 | 17.39509 | 50.45318 | 2023-09-20 00:10 | 2023-09-20 00:45 | 0 | 0 | 228.0894 | 227.2015 | 237.8626 | 330.9842 | 0 | 0 |  | 0 | 0 | 2023-09-20 00:36 | 0.08419889 | 0.003846984 | 0.03872074 | 0.01789971 | 0.05316935 | 0.006052605 | 0.04588902 | 0.03774761 | 0.003339874 | 0 | 0 | 0.08299095 | 0.08648968 | 71.36729 | 1 | 9.72467 | 0 | 0 | 718.4986 | 701.5318 | 655.9251 | 0 | 0 | 0 | 2023-09-19 23:53 |  |  |  |  | 342.6855 | 0 | 4.232814 | 53.33083
397 | 2023-09-20 | 45274.12 | SCM415HV | {÷÷ |  |  | C | GOVIND | 0 | 0.1234774 | 0.06770088 | 4.53469 | 0 | 0 | 0 | 0 | 0 | 1.955629 | 2.073512 | 0 | 7.753027 | 0 | 9.115476 | 4.941539 | 14.05701 | -0.06991443 | 13.9871 | 47.94033 | 59.64352 | 11.04691 | 0.5366281 | 1.254234 | 1.55008 | 1694.916 | 0 | 537.2425 | 6312.56 | 103.8038 | -1 | 37.23175 | 17.13896 | 52.91638 | 2023-09-20 01:01 | 2023-09-20 01:37 | 0 | 0 | 273.856 | 247.3649 | 223.1445 | 322.1284 | 0 | 0 |  | 0 | 0 | 2023-09-20 01:35 | 0.08481751 | 0.0012284 | 0.01531711 | 0.01311993 | 0.04659987 | 0.004961369 | 0.023406 | 0.0235498 | 0.003457597 | 0 | 0 | 0.1465189 | 0.0883184 | 113.4434 | 1.031044 | 0 | 0.9708743 | 0 | 702.8513 | 707.4138 | 426.7288 | 0 | 0 | 0 | 2023-09-20 00:45 |  |  |  |  | 482.9615 | 5.54443 | 4.627652 | 56.12682
398 | 2023-09-20 | 44275.86 | SCM415HV | »¿{ |  |  | C | GOVIND | 0 | 0 | 0.08524661 | 4.333753 | 0 | 0 | 0 | 0 | 0 | 1.948613 | 1.995792 | 0 | 7.651621 | 0 | 7.404849 | 5.626703 | 13.03155 | -0.313405 | 12.71815 | 47.26549 | 71.31239 | 10.71406 | 1.757355 | 1.764054 | 2.255787 | 1448.263 | 0 | 552.224 | 8818.367 | 129.596 | -0.98601 | 38.07782 | 18.41652 | 62.41455 | 2023-09-20 01:56 | 2023-09-20 02:36 | 0 | 0 | 274.9743 | 221.7764 | 227.3955 | 352.4642 | 0 | 0 |  | 0 | 0 | 2023-09-20 02:28 | 0.0768687 | 0.002028971 | 0.01950005 | 0.01237307 | 0.06231683 | 0.004533021 | 0.0551766 | 0.0259297 | 0.003311606 | 0 | 0 | 0.07426758 | 0.07168545 | 105.09 | 1.038122 | 7.588771 | 0.5651237 | 0 | 845.174 | 947.0796 | 619.8419 | 0 | 0 | 0 | 2023-09-20 01:37 |  |  |  |  | 329.7671 | 0 | 4.344052 | 56.70271
399 | 2023-09-20 | 44808.81 | SCM415HV | û÷ý |  |  | C | GOVIND | 0 | 0 | 0.08157433 | 3.771359 | 0 | 0 | 0 | 0 | 0 | 1.96489 | 2.067093 | 0 | 7.350416 | 0 | 6.348483 | 5.702307 | 12.05079 | -0.3605751 | 11.69021 | 46.5163 | 65.30725 | 10.94158 | 1.687308 | 1.441757 | 2.318804 | 1742.87 | 0 | 652.6097 | 7602.682 | 117.8754 | -1 | 36.72244 | 10.43307 | 47.85313 | 2023-09-20 02:46 | 2023-09-20 03:22 | 0 | 0 | 277.0162 | 239.2446 | 241.5922 | 343.7001 | 0 | 0 |  | 0 | 0 | 2023-09-20 03:18 | 0.0557741 | 0.001913177 | 0.02085819 | 0.013574 | 0.05880313 | 0.004850344 | 0.03618443 | 0.0234407 | 0.003821478 | 0 | 0 | 0.05411744 | 0.04923981 | 134.2527 | 1 | 8.005123 | 0.8068212 | 0 | 814.8666 | 710.4799 | 553.9694 | 0 | 0 | 0 | 2023-09-20 02:36 |  |  |  |  | 274.6434 | 0 | 4.9131 | 57.83444
400 | 2023-09-20 | 46021 | AISI410 | w»¿ |  |  | C | GOVIND | 0 | 0 | 0.04321878 | 3.807469 | 0 | 0 | 0 | 0 | 0 | 2.133908 | 2.003812 | 0 | 7.844338 | 0 | 8.518124 | 5.037834 | 13.55596 | -0.006008554 | 13.54995 | 41.52972 | 63.82053 | 10.73 | 0.6604271 | 2.196535 | 2.130807 | 1515.245 | 0 | 407.0064 | 6201.877 | 119.0246 | -0.9815463 | 35.55921 | 24.4468 | 52.04407 | 2023-09-20 03:45 | 2023-09-20 04:16 | 0 | 0 | 274.3955 | 254.6525 | 222.1576 | 339.1803 | 0 | 0 |  | 0 | 0 | 2023-09-20 04:11 | 0.07899253 | 0.00279289 | 0.01606914 | 0.01527358 | 0.05673696 | 0.002704706 | 0.02621809 | 0.01656348 | 0.004277803 | 0 | 0 | 0.08062678 | 0.08580928 | 168.6243 | 1 | 0 | 1.574039 | 0 | 723.9151 | 705.1742 | 433.2733 | 0 | 0 | 0 | 2023-09-20 03:22 |  |  |  |  | 286.7103 | 0 | 4.9131 | 51.26632
401 | 2023-09-20 | 45568.6 | S45CS1QDS | ûÿû |  |  | C | GOVIND | 0 | 0.1149124 | 0.09473699 | 4.125116 | 0 | 0 | 0 | 0 | 0 | 2.015973 | 2.015559 | 0 | 7.926833 | 0 | 10.99191 | 5.121418 | 16.11332 | -1.569504 | 14.54382 | 42.68211 | 69.32031 | 11.67455 | 1.499937 | 1.943716 | 2.191006 | 1675.848 | 0 | 499.7768 | 11751.86 | 176.5455 | -0.9765457 | 54.05795 | 11.02551 | 59.64865 | 2023-09-20 04:28 | 2023-09-20 05:18 | 0 | 0 | 273.6587 | 233.3039 | 238.723 | 341.1673 | 0 | 0 |  | 0 | 0 | 2023-09-20 05:01 | 0.06514345 | 0.003704967 | 0.01937734 | 0.01641395 | 0.0535036 | 0.005291238 | 0.04361082 | 0.01682936 | 0.004150836 | 0 | 0 | 0.06540605 | 0.05539697 | 90.55656 | 1.099302 | 8.22403 | 0.4721056 | 0 | 780.9069 | 807.7141 | 387.9032 | 0 | 0 | 0 | 2023-09-20 04:16 |  |  |  |  | 367.9236 | 0 | 4.512027 | 58.02998
402 | 2023-09-20 | 44771.72 | S45CS1QDS | ÿ{û |  |  | C | GOVIND | 0 | 0.07025958 | 0.0810449 | 4.011926 | 0 | 0 | 0 | 0 | 0 | 1.836138 | 1.823104 | 0 | 8.030111 | 0 | 6.466987 | 4.676289 | 11.14328 | 0.9822572 | 12.12553 | 42.40317 | 63.13691 | 9.997674 | 1.777659 | 2.451783 | 2.230564 | 1556.548 | 0 | 508.9684 | 8192.68 | 122.9211 | -1 | 40.55972 | 17.05194 | 58.96683 | 2023-09-20 05:34 | 2023-09-20 06:14 | 0 | 0 | 258.1254 | 249.3158 | 242.1165 | 310.157 | 0 | 0 |  | 0 | 0 | 2023-09-20 06:04 | 0.1385207 | 0.0007501785 | 0.01634959 | 0.01233104 | 0.06292242 | 0.006748873 | 0.03392963 | 0.01663839 | 0.003127151 | 0 | 0 | 0.1307968 | 0.1419799 | 102.6793 | 1.020198 | 8.795299 | 0.5017662 | 0 | 787.4442 | 690.7646 | 508.7677 | 0 | 0 | 0 | 2023-09-20 05:18 |  |  |  |  | 447.1237 | 0 | 4.313378 | 59.92234
403 | 2023-09-20 | 46021 | S45CS1QDS | õÿÿ |  |  | A | AKASH | 0 | 0.080334 | 0.1099196 | 4.261745 | 0 | 0 | 0 | 0 | 0 | 2.21688 | 1.887447 | 0 | 8.113874 | 0 | 11.48633 | 4.978063 | 16.46439 | -0.4638656 | 16.00053 | 40.58186 | 70.59759 | 11.53922 | 1.859156 | 1.887476 | 3.817662 | 1715.355 | 0 | 478.0434 | 11276.83 | 162.6639 | -0.9762183 | 49.30433 | 11.73806 | 66.63053 | 2023-09-20 06:25 | 2023-09-20 07:19 | 0 | 0 | 268.0124 | 240.6149 | 247.1144 | 329.6073 | 0 | 0 |  | 0 | 0 | 2023-09-20 07:16 | 0.0489696 | 0.0002087243 | 0.0206341 | 0.02111348 | 0.05233131 | 0.003564872 | 0.04533711 | 0.01609674 | 0.003561515 | 0 | 0 | 0.1052816 | 0.04948874 | 165.0061 | 1 | 7.742373 | 2.031622 | 0 | 1000.728 | 857.1806 | 489.3951 | 0 | 0 | 0 | 2023-09-20 06:14 |  |  |  |  | 347.9365 | 0 | 4.783456 | 54.90383
404 | 2023-09-20 | 46021 | SUP9 | ·Û× |  |  | A | AKASH | 0 | 0 | 0.2248653 | 4.06118 | 0 | 0 | 0 | 0 | 0 | 2.163502 | 1.979156 | 0 | 7.605607 | 0 | 1.896516 | 4.677585 | 6.574101 | -0.2104944 | 6.363606 | 45.04511 | 58.51059 | 11.28512 | 1.743443 | 1.160772 | 3.275993 | 1701.597 | 0 | 535.7967 | 7203.231 | 119.0686 | -1 | 51.24105 | 22.57799 | 78.46345 | 2023-09-20 07:43 | 2023-09-20 08:36 | 0 | 0 | 252.4718 | 249.2668 | 259.9877 | 308.3996 | 0 | 0 |  | 0 | 0 | 2023-09-20 08:23 | 0.27467 | 0.00069429 | 0.02049488 | 0.01440299 | 0.05509675 | 0.004745582 | 0.07988645 | 0.01685622 | 0.003183108 | 0 | 0 | 0.4495275 | 0.274436 | 229.6255 | 1 | 6.789175 | 1.378308 | 0 | 848.11 | 686.5579 | 604.1542 | 0 | 0 | 0 | 2023-09-20 07:19 |  |  |  |  | 258.939 | 0 | 4.338735 | 56.43396
405 | 2023-09-20 | 45379.23 | SUP9 | ÷»÷ |  |  | A | AKASH | 0 | 0.08069965 | 0.07337969 | 4.170782 | 0 | 0 | 0 | 0 | 0 | 1.993063 | 0 | 1.928371 | 8.399129 | 0 | 8.763323 | 4.733042 | 13.49636 | -0.1233045 | 13.37306 | 43.76688 | 65.77206 | 10.83503 | 1.878954 | 1.422109 | 2.318215 | 1707.98 | 0 | 546.4775 | 9948.926 | 145.468 | -1 | 38.17871 | 34.27161 | 72.81229 | 2023-09-20 09:12 | 2023-09-20 09:51 | 0 | 0 | 271.668 | 240.804 | 249.225 | 324.7797 | 0 | 0 |  | 0 | 0 |  | 0 | 0 | 0 | 0 | 0 | 0 | 0 | 0 | 0 | 0 | 0 | 0 | 0 | 99.71839 | 1 | 7.307831 | 0.5643533 | 0 | 833.4028 | 823.7273 | 509.001 | 0 | 0 | 0 | 2023-09-20 08:36 |  |  |  |  | 237.2315 | 0 | 4.521907 | 51.96692
406 | 2023-09-20 | 45183.88 | S45CS1QDS | ÛÛ· |  |  | A | AKASH | 0 | 0.119871 | 0.04420503 | 4.005929 | 0 | 0 | 0 | 0 | 0 | 1.989827 | 0 | 1.99059 | 7.869549 | 0 | 10.66779 | 4.787542 | 15.45533 | 0.1446841 | 15.60002 | 40.59352 | 58.66626 | 11.67591 | 1.451913 | 1.416733 | 2.044916 | 1545.767 | 0 | 534.3177 | 11007.85 | 173.7297 | -1 | 41.77504 | 69.36679 | 110.2497 | 2023-09-20 10:59 | 2023-09-20 11:39 | 0 | 0 | 278.2367 | 239.4224 | 225.1662 | 334.8739 | 0 | 0 |  | 0 | 0 | 2023-09-20 11:30 | 0.3050445 | 0.00178918 | 0.02530844 | 0.01089349 | 0.06675754 | 0.004356257 | 0.06244976 | 0.01425485 | 0.003478199 | 0 | 0 | 0.2411973 | 0.2655119 | 92.43698 | 1 | 8.143497 | 0.6030118 | 0 | 748.7467 | 679.2828 | 422.183 | 0 | 0 | 0 | 2023-09-20 09:51 |  |  |  |  | 356.0369 | 0 | 4.567767 | 59.71875
407 | 2023-09-20 | 43916 | S45CS1QDS | ÛÛ» |  |  | A | AKASH | 0 | 0.05851525 | 0.08893664 | 4.268397 | 0 | 0 | 0 | 0 | 0 | 2.122359 | 0 | 1.866549 | 8.709696 | 0 | 10.47018 | 5.295746 | 15.76593 | 0.8891282 | 16.65505 | 41.5 | 64.41213 | 10.37865 | 1.692711 | 1.815832 | 2.772158 | 1617.662 | 0 | 544.6764 | 11186.6 | 155.3057 | -0.937686 | 46.09259 | 10.25786 | 55.48508 | 2023-09-20 11:49 | 2023-09-20 12:32 | 0 | 0 | 277.4278 | 260.4689 | 252.0169 | 326.0151 | 0 | 0 |  | 0 | 0 | 2023-09-20 12:27 | 0.3130243 | 0.003421664 | 0.02187084 | 0.01616828 | 0.06342862 | 0.00521736 | 0.04830742 | 0.01779579 | 0.003518142 | 0 | 0 | 0.4439803 | 0.3268714 | 107.0926 | 1 | 8.32878 | 0.9049347 | 0 | 810.4539 | 690.2207 | 342.6484 | 0 | 0 | 0 | 2023-09-20 11:39 |  |  |  |  | 367.9173 | 0 | 4.614688 | 58.99533
408 | 2023-09-20 | 43916 | S45CS1QDS | ½»» |  |  | A | AKASH | 0 | 0.0498351 | 0.02778989 | 3.979424 | 0 | 0 | 0 | 0 | 0 | 2.034779 | 0 | 2.03928 | 7.6101 | 0 | 6.081772 | 6.278067 | 12.35984 | -0.3395118 | 12.02033 | 46.31069 | 68.64843 | 11.05044 | 1.418408 | 1.365878 | 3.162673 | 1538.83 | 0 | 542.1961 | 7677.607 | 121.3666 | -0.9167748 | 45.0177 | 9.378413 | 53.01301 | 2023-09-20 12:42 | 2023-09-20 13:25 | 0 | 0 | 293.947 | 255.8222 | 246.4891 | 336.5605 | 0 | 0 |  | 0 | 0 | 2023-09-20 13:18 | 0.166099 | 0.004392131 | 0.03107452 | 0.02015041 | 0.06254016 | 0.006918553 | 0.06367016 | 0.02694867 | 0.003701305 | 0 | 0 | 0.1684998 | 0.1756345 | 143.2343 | 1.037922 | 9.208496 | 1.59726 | 0 | 862.8288 | 847.6744 | 603.1 | 0 | 0 | 0 | 2023-09-20 12:32 |  |  |  |  | 309.006 | 0 | 4.459834 | 61.23726
409 | 2023-09-20 | 43916 | ICSS-1218- | {Û» |  |  | A | AKASH | 0 | 0.03429387 | 0.1343838 | 4.18162 | 0 | 0 | 0 | 0 | 0 | 1.920203 | 0 | 2.034741 | 7.706944 | 0 | 6.272224 | 0 | 6.272224 | -0.1564465 | 6.115778 | 32.82532 | 47.71858 | 11.26268 | 0.8888538 | 1.481259 | 2.69579 | 1704.318 | 0 | 347.1472 | 2837.308 | 72.70048 | -0.9604254 | 36.28256 | 14.0224 | 52.55393 | 2023-09-20 13:38 | 2023-09-20 14:16 | 0 | 0 | 271.795 | 260.2641 | 252.8702 | 321.6659 | 0 | 0 |  | 0 | 0 | 2023-09-20 14:15 | 0.2881955 | 0.001717255 | 0.008151701 | 0.007970509 | 0.03428059 | 0.004915361 | 0.016128 | 0.02017859 | 0.003705609 | 0 | 0 | 0.8374424 | 0.2425419 | 470.0976 | 1.032252 | 0 | 1.786885 | 0 | 824.7668 | 779.0053 | 405.3002 | 0 | 0 | 0 | 2023-09-20 13:25 |  |  |  |  | 246.2152 | 0 | 4.232814 | 18.97737
410 | 2023-09-20 | 45247.24 | 51CRV4 | ÷ÿý |  |  | B | GOKUL | 0 | 0 | 0.1003208 | 3.961791 | 0 | 0 | 0 | 0 | 0 | 1.990975 | 0 | 2.211184 | 7.677274 | 0 | 15.79688 | 0.0002043072 | 15.79708 | -0.3491546 | 15.44793 | 41.22689 | 64.30904 | 10.25992 | 1.876234 | 1.631484 | 3.059454 | 1767.079 | 0 | 466.7071 | 12845.61 | 167.8098 | -1 | 38.44273 | 37.30693 | 73.37728 | 2023-09-20 14:53 | 2023-09-20 15:30 | 0 | 0 | 252.5341 | 225.5705 | 257.2571 | 330.1727 | 0 | 0 |  | 0 | 0 | 2023-09-20 15:10 | 0.08244367 | 0.001736292 | 0.02085758 | 0.01303312 | 0.04124369 | 0.005800888 | 0.07223721 | 0.04063334 | 0.003317698 | 0 | 0 | 0.0815274 | 0.08164162 | 129.2752 | 1.035575 | 8.939242 | 1.311447 | 0 | 1007.747 | 900.5302 | 435.4255 | 0 | 0 | 0 | 2023-09-20 14:16 |  |  |  |  | 314.6825 | 0 | 4.66927 | 55.95936
411 | 2023-09-20 | 44007.49 | 51CRV4 | ÿÿÿ |  |  | B | GOKUL | 0 | 0.2597549 | 0.1078065 | 4.048558 | 0 | 0 | 0 | 0 | 0 | 2.032418 | 0 | 2.017654 | 7.918929 | 0 | 11.14813 | 5.291707 | 16.43983 | -1.479733 | 14.9601 | 38.10321 | 64.00874 | 11.45372 | 1.325632 | 2.461895 | 3.05387 | 1607.169 | 0 | 405.8749 | 10414.36 | 163.0064 | -0.9690065 | 43.61719 | 8.76226 | 55.132 | 2023-09-20 15:39 | 2023-09-20 16:25 | 0 | 0 | 269.5102 | 257.1994 | 247.6127 | 333.0362 | 0 | 0 |  | 0 | 0 | 2023-09-20 16:24 | 0.03884752 | 0.001215309 | 0.01849388 | 0.01425187 | 0.04617384 | 0.005500029 | 0.06640153 | 0.04081356 | 0.003270883 | 0 | 0 | 0.08020269 | 0.04414177 | 129.9447 | 1 | 7.779442 | 1.547327 | 0 | 910.0218 | 905.8917 | 456.0533 | 0 | 0 | 0 | 2023-09-20 15:30 |  |  |  |  | 785.4459 | 0 | 4.878079 | 52.92591
412 | 2023-09-20 | 46021 | 51CRV4 | ûû÷ |  |  | B | GOKUL | 0 | 0.07722184 | 0.1251194 | 4.281737 | 0 | 0 | 0 | 0 | 0 | 2.09758 | 0 | 2.08103 | 7.922048 | 0 | 5.057748 | 4.977677 | 10.03543 | -0.04232268 | 9.993103 | 46.45111 | 62.70321 | 10.53756 | 1.187078 | 1.546883 | 2.327646 | 1632.156 | 0 | 586.1537 | 7773.467 | 116.8531 | 445.4951 | 37.86908 | 15.29935 | 51.01539 | 2023-09-20 16:40 | 2023-09-20 17:17 | 0 | 0 | 275.3594 | 231.9515 | 263.3217 | 347.3166 | 0 | 0 |  | 0 | 0 | 2023-09-20 17:11 | 0.09697078 | 0.005101251 | 0.01736058 | 0.01163762 | 0.06529035 | 0.005727908 | 0.05604009 | 0.02588634 | 0.002962858 | 0 | 0 | 0.1038298 | 0.1038255 | 160.4285 | 1.083477 | 6.884647 | 1.307527 | 0 | 935.7512 | 800.7507 | 406.9683 | 0 | 0 | 0 | 2023-09-20 16:25 |  |  |  |  | 230.9073 | 0 | 4.9131 | 56.58743
413 | 2023-09-20 | 43916 | S45CSQDS1 | ÿï« |  |  | B | GOKUL | 0 | 0.2751522 | 0.1674739 | 3.931494 | 0 | 0 | 0 | 0 | 0 | 1.978036 | 0 | 1.8965 | 8.332203 | 0 | 12.67931 | 5.027825 | 17.70714 | -0.1884349 | 17.5187 | 37.70425 | 67.20959 | 10.35235 | 2.441784 | 2.775626 | 2.369168 | 1676.247 | 0 | 603.2046 | 12314.59 | 171.0253 | -1 | 46.74473 | 65.75153 | 117.0176 | 2023-09-20 18:29 | 2023-09-20 19:12 | 0 | 0 | 285.2678 | 235.2993 | 246.9985 | 306.6238 | 0 | 0 |  | 0 | 0 | 2023-09-20 19:03 | 0.06809511 | 0.003845136 | 0.01567417 | 0.01104899 | 0.06098514 | 0.007237667 | 0.06750648 | 0.04460703 | 0.00301694 | 0 | 0 | 0.06983989 | 0.06646842 | 89.48551 | 1 | 7.480146 | 0 | 0 | 1049.457 | 940.2246 | 772.1109 | 0 | 0 | 0 | 2023-09-20 17:17 |  |  |  |  | 284.1464 | 0 | 4.652305 | 61.56371
414 | 2023-09-20 | 46021 | S45CSQDS1 | »× |  |  | B | GOKUL | 0 | 0.0610246 | 0.08216745 | 4.011248 | 0 | 0 | 0 | 0 | 0 | 1.896445 | 0 | 1.931652 | 7.708911 | 0 | 9.696827 | 4.930424 | 14.62725 | 0.5026283 | 15.12988 | 41.84388 | 59.85421 | 11.04391 | 2.158252 | 1.456498 | 3.248626 | 1670.62 | 0 | 545.181 | 14382.6 | 218.5372 | -1 | 56.33557 | 12.6564 | 77.65215 | 2023-09-20 19:24 | 2023-09-20 20:22 | 0 | 0 | 265.7551 | 263.8764 | 249.8307 | 334.0292 | 0 | 0 |  | 0 | 0 | 2023-09-20 20:18 | 0.1728826 | 0.001603753 | 0.01903121 | 0.009190811 | 0.08004869 | 0.005593217 | 0.03226427 | 0.01968334 | 0.003371355 | 0 | 0 | 0.1671928 | 0.17292 | 134.1189 | 1.077426 | 8.137704 | 0.9504596 | 0 | 905.162 | 820.898 | 281.5285 | 0 | 0 | 0 | 2023-09-20 19:12 |  |  |  |  | 213.0063 | 0 | 4.703329 | 54.91557
415 | 2023-09-20 | 46021 | S45CSQDS1 | ÿÿÿ |  |  | B | GOKUL | 0 | 0 | 0.1249862 | 3.688936 | 0 | 0 | 0 | 0 | 0 | 2.083437 | 0 | 2.109155 | 8.030606 | 0 | 7.821407 | 5.326609 | 13.14802 | 0.04652336 | 13.19454 | 46.46503 | 72.43552 | 10.4453 | 1.548902 | 1.011018 | 3.691511 | 1547.252 | 0 | 527.6093 | 9164.763 | 141.2138 | -1 | 42.36611 | 8.830214 | 45.69326 | 2023-09-20 20:31 | 2023-09-20 21:12 | 0 | 0 | 249.3014 | 229.9326 | 246.0735 | 333.8852 | 0 | 0 |  | 0 | 0 | 2023-09-20 21:06 | 0.08639227 | 0.001706395 | 0.02086017 | 0.02650545 | 0.06957736 | 0.006127997 | 0.0572308 | 0.02159006 | 0.003330985 | 0 | 0 | 0.1793912 | 0.08169227 | 182.7884 | 1 | 6.787475 | 2.019194 | 0 | 787.1752 | 835.7193 | 404.5033 | 0 | 0 | 0 | 2023-09-20 20:22 |  |  |  |  | 400.7158 | 0 | 4.41222 | 52.5641
416 | 2023-09-20 | 46021 | SCM435H | ÷» |  |  | B | GOKUL | 0 | 0.08009407 | 0.1372227 | 4.125443 | 0 | 0 | 0 | 0 | 0 | 1.966024 | 0 | 2.163679 | 7.962159 | 0 | 9.569857 | 4.688138 | 14.25799 | 0.3130857 | 14.57108 | 46.70721 | 64.63658 | 11.4612 | 2.12567 | 1.574758 | 3.183589 | 1607.736 | 0 | 589.7482 | 12273.61 | 159.8423 | -1 | 40.27395 | 15.83448 | 59.36534 | 2023-09-20 21:27 | 2023-09-20 22:06 | 0 | 0 | 292.1231 | 271.2959 | 257.5667 | 307.1988 | 0 | 0 |  | 0 | 0 | 2023-09-20 21:58 | 0.3918397 | 0.001006874 | 0.05581869 | 0.02635356 | 0.0624566 | 0.006740556 | 0.09015604 | 0.02734928 | 0.003095162 | 0 | 0 | 0.4493765 | 0.4258158 | 140.3577 | 1.05109 | 6.110426 | 0.972126 | 0 | 919.106 | 697.0413 | 552.2346 | 0 | 0 | 0 | 2023-09-20 21:12 |  |  |  |  | 420.926 | 0 | 4.514741 | 54.28131
417 | 2023-09-20 | 46021 | SCM435H | ÿ |  |  | C | PRAVIN | 0 | 0.04358835 | 0.0178334 | 3.838817 | 0 | 0 | 0 | 0 | 0 | 2.014341 | 0 | 2.062534 | 8.022078 | 0 | 4.709918 | 5.048786 | 9.758705 | 0.670258 | 10.42896 | 43.1367 | 55.63177 | 10.08769 | 2.206941 | 1.469936 | 3.449963 | 1602.74 | 0 | 475.0374 | 9218.415 | 169.4321 | -1 | 37.86589 | 17.70673 | 56.83353 | 2023-09-20 22:24 | 2023-09-20 23:00 | 0 | 0 | 289.1103 | 248.7862 | 234.8948 | 328.0478 | 0 | 0 |  | 0 | 0 | 2023-09-20 22:55 | 0.2137049 | 0.001257331 | 0.04169505 | 0.01696211 | 0.05927857 | 0.006055623 | 0.06897533 | 0.02207973 | 0.002962642 | 0 | 0 | 0.2180033 | 0.2410677 | 180.4716 | 1 | 7.877938 | 0.8710598 | 0 | 750.1805 | 688.7648 | 520.5682 | 0 | 0 | 0 | 2023-09-20 22:06 |  |  |  |  | 301.1976 | 0 | 4.702295 | 54.4422
418 | 2023-09-20 | 43916 | SCM420HV | w»· |  |  | C | PRAVIN | 0 | 0.003681893 | 0.01194945 | 3.881354 | 0 | 0 | 0 | 0 | 0 | 2.132587 | 0 | 1.971703 | 8.257441 | 0 | 8.154592 | 5.059709 | 13.2143 | 1.699389 | 14.91369 | 43.34357 | 65.71883 | 11.12397 | 2.214675 | 1.515582 | 3.178854 | 1640.591 | 0 | 659.0276 | 10222.76 | 141.3497 | -0.9914438 | 35.91162 | 39.53828 | 70.81932 | 2023-09-20 23:41 | 2023-09-21 00:18 | 0 | 0 | 289.8138 | 262.1805 | 238.942 | 315.5517 | 0 | 0 |  | 0 | 0 | 2023-09-21 00:16 | 0.1616542 | 0.001177343 | 0.03223466 | 0.01751514 | 0.05485247 | 0.006080264 | 0.05344311 | 0.02209615 | 0.003696232 | 0 | 0 | 0.1447375 | 0.1516792 | 165.4409 | 1.00423 | 8.120832 | 1.078657 | 0 | 806.3038 | 670.6506 | 580.919 | 0 | 0 | 0 | 2023-09-20 23:00 |  |  |  |  | 363.4826 | 0 | 4.681574 | 62.44585
419 | 2023-09-21 | 43916 | SCM420HV | ¿ß{ |  |  | C | PRAVIN | 0 | 0.0009557136 | 0.02821896 | 4.103126 | 0 | 0 | 0 | 0 | 0 | 1.979354 | 0 | 1.994766 | 8.392144 | 0 | 12.27242 | 4.804437 | 17.07686 | 1.872637 | 18.9495 | 42.86957 | 65.96249 | 11.62128 | 2.510458 | 1.461272 | 2.765737 | 1507.536 | 0 | 471.4899 | 11768.2 | 176.5578 | -1 | 36.9396 | 9.542978 | 46.36288 | 2023-09-21 00:28 | 2023-09-21 01:06 | 0 | 0 | 256.0971 | 254.5913 | 239.8552 | 316.6617 | 0 | 0 |  | 0 | 0 | 2023-09-21 01:00 | 0.1295971 | 0.001788038 | 0.02989147 | 0.02182384 | 0.06045083 | 0.005882245 | 0.06882231 | 0.02081404 | 0.003909981 | 0 | 0 | 0.1198795 | 0.1289816 | 123.2263 | 1 | 7.376386 | 0.7429073 | 0 | 717.6977 | 626.4627 | 545.5981 | 0 | 0 | 0 | 2023-09-21 00:18 |  |  |  |  | 219.9693 | 0 | 4.406115 | 58.58003
420 | 2023-09-21 | 43916 | SAE 8720 | ûû |  |  | C | PRAVIN | 0 | 0.03699308 | 0.01491329 | 4.108332 | 0 | 0 | 0 | 0 | 0 | 1.987787 | 0 | 2.060688 | 7.173116 | 0 | 5.349361 | 4.659756 | 10.00912 | 0.40734 | 10.41646 | 44.91147 | 64.70414 | 10.59555 | 1.242255 | 1.554897 | 2.525492 | 1712.806 | 0 | 607.9093 | 4913.672 | 73.22663 | -1 | 37.293 | 24.49648 | 71.50312 | 2023-09-21 01:31 | 2023-09-21 02:13 | 0 | 0 | 257.9125 | 264.1232 | 241.8154 | 284.5702 | 0 | 0 |  | 0 | 0 | 2023-09-21 02:05 | 0.335531 | 0.0002906077 | 0.02077026 | 0.01740202 | 0.05140213 | 0.00516214 | 0.05555208 | 0.01742912 | 0.004200623 | 0 | 0 | 0.3606096 | 0.3514108 | 126.1179 | 1.087256 | 8.923927 | 1.025376 | 0 | 864.6354 | 832.9885 | 656.3748 | 0 | 0 | 0 | 2023-09-21 01:06 |  |  |  |  | 270.8925 | 0 | 4.232814 | 51.17141
421 | 2023-09-21 | 45800.94 | SSR 550 | ïûû |  |  | C | PRAVIN | 0 | 0.07982763 | 0.009955404 | 4.310382 | 0 | 0 | 0 | 0 | 0 | 2.034 | 0 | 2.04079 | 8.190432 | 0 | 2.035681 | 4.269702 | 6.305383 | -0.271905 | 6.033478 | 46.9426 | 61.20826 | 11.26795 | 1.598119 | 1.581134 | 2.895619 | 1811.421 | 0 | 700.784 | 5055.49 | 88.2692 | -1 | 38.98642 | 11.47022 | 54.83554 | 2023-09-21 02:26 | 2023-09-21 03:07 | 0 | 0 | 303.9009 | 261.8929 | 232.2785 | 336.0783 | 0 | 0 |  | 0 | 0 | 2023-09-21 03:02 | 0.5237171 | 0.004124459 | 0.03438884 | 0.02081596 | 0.05405879 | 0.006710514 | 0.06299782 | 0.01573676 | 0.003922031 | 0 | 0 | 0.4945764 | 0.5181351 | 211.3525 | 1.063009 | 6.906343 | 0.9604721 | 0 | 859.7703 | 873.6969 | 422.2659 | 0 | 0 | 0 | 2023-09-21 02:13 |  |  |  |  | 290.8286 | 0 | 4.275296 | 57.00921
422 | 2023-09-21 | 43916 | S48CS1V | ýÿû |  |  | C | PRAVIN | 0 | 0.005133556 | 0.02328369 | 3.92572 | 0 | 0 | 0 | 0 | 0 | 1.951728 | 0 | 1.895044 | 7.966354 | 0 | 10.96997 | 5.283875 | 16.25384 | -0.2884349 | 15.96541 | 44.43475 | 71.32377 | 11.8527 | 2.107993 | 1.597692 | 3.728978 | 1512.192 | 0 | 605.4538 | 9179.566 | 127.9877 | -0.9470953 | 35.82989 | 23.65864 | 57.81765 | 2023-09-21 03:30 | 2023-09-21 04:05 | 0 | 0 | 293.4334 | 236.5419 | 278.1573 | 325.4998 | 0 | 0 |  | 0 | 0 | 2023-09-21 04:03 | 0.4175136 | 0.004685541 | 0.02947478 | 0.02711957 | 0.05472823 | 0.006387515 | 0.05744234 | 0.01794746 | 0.002343839 | 0 | 0 | 0.4104097 | 0.4578298 | 169.9288 | 1.028281 | 6.791358 | 1.549631 | 0 | 925.8083 | 648.7743 | 405.1152 | 0 | 0 | 0 | 2023-09-21 03:07 |  |  |  |  | 293.344 | 0 | 4.442721 | 55.81501
423 | 2023-09-21 | 43916 | S48CS1V | ×õÿ |  |  | C | PRAVIN | 0 | 0.09067652 | 0.009393486 | 3.897966 | 0 | 0 | 0 | 0 | 0 | 1.960244 | 0 | 2.089526 | 7.659069 | 0 | 14.02054 | 5.010166 | 19.03071 | -0.4696222 | 18.56109 | 50.83647 | 69.5784 | 10.30432 | 1.916656 | 0.6377906 | 3.687786 | 1768.854 | 0 | 633.5473 | 7881.069 | 116.9428 | -1 | 35.39284 | 13.71951 | 44.06491 | 2023-09-21 04:17 | 2023-09-21 04:51 | 0 | 0 | 291.7146 | 251.0286 | 259.0041 | 328.4316 | 0 | 0 |  | 0 | 0 | 2023-09-21 04:47 | 0.1756951 | 0.001027826 | 0.01258399 | 0.01364946 | 0.05422685 | 0.005405303 | 0.02184776 | 0.01886362 | 0.003295681 | 0 | 0 | 0.1797439 | 0.1692081 | 219.3949 | 1 | 0 | 2.017661 | 0 | 818.9824 | 833.4726 | 314.4991 | 0 | 0 | 0 | 2023-09-21 04:05 |  |  |  |  | 412.7162 | 0 | 4.602556 | 58.03218
424 | 2023-09-21 | 46021 | S48CS1V | «ûÛ |  |  | C | PRAVIN | 0 | 0.02189215 | 0.02380489 | 3.941761 | 0 | 0 | 0 | 0 | 0 | 2.035731 | 0 | 1.832039 | 7.927228 | 0 | 11.1402 | 5.037718 | 16.17792 | 0.9709319 | 17.14885 | 38.64015 | 70.25735 | 11.49273 | 2.181591 | 1.099471 | 3.649262 | 1485.394 | 0 | 548.0247 | 11973.76 | 183.4827 | -0.9763638 | 34.52935 | 19.44175 | 50.66813 | 2023-09-21 05:10 | 2023-09-21 05:45 | 0 | 0 | 286.3444 | 264.1175 | 250.8566 | 334.5452 | 0 | 0 |  | 0 | 0 | 2023-09-21 05:40 | 0.4190963 | 0.0009781506 | 0.02992878 | 0.01812488 | 0.05306374 | 0.006354722 | 0.04822478 | 0.0228693 | 0.003228426 | 0 | 0 | 0.3930876 | 0.4001354 | 140.6913 | 1.034437 | 8.452909 | 1.399744 | 0 | 842.1389 | 676.5273 | 264.0448 | 0 | 0 | 0 | 2023-09-21 04:51 |  |  |  |  | 184.2709 | 0 | 4.569837 | 52.25163
425 | 2023-09-21 | 44511.28 | SSR550 | õÿÿ |  |  | A | AKASH | 0 | 0.001604841 | 0.07145006 | 4.125671 | 0 | 0 | 0 | 0 | 0 | 2.160366 | 0 | 1.941237 | 7.530584 | 0 | 2.639558 | 0 | 2.639558 | 0.195273 | 2.834831 | 44.95859 | 53.15671 | 10.09607 | 1.543406 | 1.988565 | 2.367054 | 1619.041 | 0 | 546.0793 | 4574.135 | 77.92694 | -0.9611956 | 48.43317 | 19.24192 | 63.79416 | 2023-09-21 06:04 | 2023-09-21 06:50 | 0 | 0 | 303.6804 | 259.1659 | 275.8773 | 358.1761 | 0 | 0 |  | 0 | 0 | 2023-09-21 06:45 | 0.3196694 | 0.0009570051 | 0.02866236 | 0.01400752 | 0.04811748 | 0.005818132 | 0.07602771 | 0.04466176 | 0.002982655 | 0 | 0 | 0.3874642 | 0.3361841 | 222.705 | 1 | 6.800355 | 0.7079127 | 0 | 980.6486 | 860.7627 | 495.0519 | 0 | 0 | 0 | 2023-09-21 05:45 |  |  |  |  | 331.4137 | 0 | 4.232814 | 52.54486
426 | 2023-09-21 | 43916 | S48C | ûûû |  |  | A | AKASH | 0 | 0.1869743 | 0.1326706 | 4.088274 | 0 | 0 | 0 | 0 | 0 | 2.041099 | 0 | 2.105288 | 8.414109 | 0 | 4.782393 | 0 | 4.782393 | 0.03624645 | 4.818639 | 27.02728 | 38.66097 | 10.11805 | 1.297598 | 0.4666657 | 3.367159 | 1481.546 | 0 | 452.0567 | 6881.049 | 150.7121 | -1 | 38.80435 | 99.23792 | 136.7544 | 2023-09-21 08:31 | 2023-09-21 09:09 | 0 | 0 | 306.1855 | 263.8999 | 247.4701 | 329.873 | 0 | 0 |  | 0 | 0 | 2023-09-21 08:56 | 0.2547671 | 0.001193937 | 0.05313504 | 0.01326855 | 0.04668501 | 0.005699694 | 0.08203984 | 0.05110073 | 0.003028299 | 0 | 0 | 0.279774 | 0.2918578 | 247.1172 | 1 | 9.618914 | 2.295198 | 0 | 835.5083 | 776.1856 | 472.3748 | 0 | 0 | 0 | 2023-09-21 08:09 |  |  |  |  | 221.9761 | 0 | 4.76173 | 66.90217
427 | 2023-09-21 | 43916 | S48C | mïë |  |  | A | AKASH | 0 | 0.06934428 | 0.1123159 | 3.792061 | 0 | 0 | 0 | 0 | 0 | 1.893376 | 0 | 1.87757 | 8.389034 | 0 | 16.89184 | 0 | 16.89184 | 1.546185 | 18.43802 | 45.21123 | 71.77481 | 9.509237 | 0.5750223 | 1.649945 | 1.505594 | 1497.471 | 0 | 629.364 | 7783.579 | 118.4312 | -0.9085079 | 60.12938 | 22.02032 | 77.61482 | 2023-09-21 09:30 | 2023-09-21 10:23 | 0 | 0 | 272.6153 | 241.7997 | 246.7765 | 330.2505 | 0 | 0 |  | 0 | 0 | 2023-09-21 09:55 | 0.2973931 | 0.0007693653 | 0.01557508 | 0.01635627 | 0.03127107 | 0.004292327 | 0.02784427 | 0.01975503 | 0.002943602 | 0 | 0 | 0.2652937 | 0.3122194 | 99.06925 | 1 | 0 | 1.071948 | 0 | 888.2537 | 866.6513 | 680.0084 | 0 | 0 | 0 | 2023-09-21 09:09 |  |  |  |  | 992.1379 | 0 | 4.740025 | 60.74236
428 | 2023-09-21 | 43916 | SSR 550 | ÿÛ» |  |  | A | AKASH | 0 | 0.01739756 | 0.0602381 | 3.847749 | 0 | 0 | 0 | 0 | 0 | 2.096887 | 0 | 1.983693 | 7.54714 | 0 | 12.40993 | 0 | 12.40993 | -0.374346 | 12.03558 | 46.72109 | 72.04817 | 0 | 1.46424 | 1.492612 | 3.126972 | 1541.897 | 0 | 498.4941 | 14935.86 | 218.4543 | -0.9156864 | 95.72585 | 103.8774 | 205.2208 | 2023-09-21 12:13 | 2023-09-21 13:51 | 0 | 0 | 272.9504 | 279.8273 | 260.4978 | 310.3181 | 0 | 0 |  | 0 | 0 | 2023-09-21 13:41 | 0.2684501 | 0.001576304 | 0.03712825 | 0.01883083 | 0.03827576 | 0.006217363 | 0.0996597 | 0.02950864 | 0.004150169 | 0 | 0 | 0.2684345 | 0.2556638 | 131.211 | 1.005546 | 9.837399 | 1.506053 | 0 | 1035.852 | 1183.169 | 702.8905 | 0 | 0 | 0 | 2023-09-21 10:23 |  |  |  |  | 369.6103 | 2.95159 | 4.551815 | 52.98396
429 | 2023-09-21 | 45562.6 | S48CS1V | ÿÛ» |  |  | B | GOVIND | 0 | 0.04606911 | 0.1866253 | 3.776917 | 0 | 0 | 0 | 0 | 0 | 2.166692 | 0 | 2.011394 | 7.147524 | 0 | 9.081083 | 5.451426 | 14.53251 | 0.6234669 | 15.15598 | 45.13961 | 60.90659 | 9.376747 | 2.100265 | 1.173523 | 3.371188 | 1688.781 | 0 | 478.9852 | 12261.74 | 195.0722 | -0.8738728 | 45.74109 | 11.9865 | 54.88572 | 2023-09-21 14:04 | 2023-09-21 14:47 | 0 | 0 | 297.0608 | 253.8943 | 273.7337 | 315.561 | 0 | 0 |  | 0 | 0 | 2023-09-21 14:34 | 0.2598413 | 0.002219313 | 0.02937288 | 0.01741186 | 0.05616219 | 0.005144365 | 0.06279877 | 0.01890092 | 0.03135012 | 0 | 0 | 0.2528794 | 0.2657354 | 134.039 | 1 | 9.380908 | 0.9363141 | 0 | 816.5017 | 788.2166 | 399.1486 | 0 | 0 | 0 | 2023-09-21 13:51 |  |  |  |  | 424.6495 | 0 | 4.533057 | 56.98609
430 | 2023-09-21 | 43916 | S48CS1V | ÿÛ» |  |  | B | GOVIND | 0 | 0 | 0.05441166 | 3.789455 | 0 | 0 | 0 | 0 | 0 | 2.052477 | 0 | 2.102301 | 7.445863 | 0 | 6.927731 | 4.63192 | 11.55965 | 0.6676987 | 12.22735 | 44.30651 | 64.90061 | 8.09659 | 1.605154 | 1.638203 | 2.468697 | 1755.092 | 0 | 462.9562 | 8094.342 | 131.0659 | -0.9556908 | 39.80489 | 10.55331 | 47.30707 | 2023-09-21 14:58 | 2023-09-21 15:35 | 0 | 0 | 289.7829 | 266.0905 | 275.3174 | 335.7097 | 0 | 0 |  | 0 | 0 | 2023-09-21 15:32 | 0.04695217 | 0.0009528901 | 0.03454326 | 0.02015127 | 0.04927823 | 0.009664298 | 0.06091817 | 0.0301871 | 0.003252705 | 0 | 0 | 0.1691403 | 0.04928344 | 138.9033 | 1.063794 | 7.28159 | 1.060991 | 0 | 949.0004 | 741.7642 | 561.275 | 0 | 0 | 0 | 2023-09-21 14:47 |  |  |  |  | 293.2666 | 0 | 4.888466 | 51.01976
431 | 2023-09-21 | 46021 | S48CS1V | ÿÛ» |  |  | B | GOVIND | 0 | 0.02550101 | 0.1550795 | 4.023588 | 0 | 0 | 0 | 0 | 0 | 2.047017 | 0 | 2.050112 | 8.435595 | 0 | 5.679821 | 4.856906 | 10.53673 | 1.068563 | 11.60529 | 44.69272 | 66.52382 | 8.992469 | 1.945774 | 2.035039 | 2.491732 | 1787.239 | 0 | 493.255 | 8132.817 | 138.2148 | -0.9756593 | 37.0257 | 11.33638 | 47.02506 | 2023-09-21 15:47 | 2023-09-21 16:25 | 0 | 0 | 304.9644 | 251.4277 | 301.2207 | 344.4719 | 0 | 0 |  | 0 | 0 | 2023-09-21 16:16 | 0.1733634 | 0.001678557 | 0.02050866 | 0.0124964 | 0.05344159 | 0.005413309 | 0.04830302 | 0.01922674 | 0.003209991 | 0 | 0 | 0.1604706 | 0.1595993 | 151.2796 | 1.020973 | 6.487398 | 0.4986482 | 0 | 801.6496 | 743.6812 | 402.8574 | 0 | 0 | 0 | 2023-09-21 15:35 |  |  |  |  | 355.5874 | 0 | 4.536376 | 58.58332
432 | 2023-09-21 | 46021 | SSR550 | ÿÛ» |  |  | B | GOVIND | 0 | 0.02953269 | 0.1181423 | 3.848823 | 0 | 0 | 0 | 0 | 0 | 2.124707 | 0 | 1.899471 | 8.188071 | 0 | 3.131738 | 2.791004 | 5.922743 | 0.4195852 | 6.342328 | 43.16173 | 58.23092 | 9.489272 | 1.237221 | 2.053381 | 2.768933 | 1573.389 | 0 | 555.4335 | 5014.337 | 90.76677 | -1 | 44.48491 | 16.90577 | 54.88141 | 2023-09-21 16:41 | 2023-09-21 17:22 | 0 | 0 | 299.3966 | 271.4204 | 255.5711 | 354.4974 | 0 | 0 |  | 0 | 0 | 2023-09-21 17:13 | 0.2451792 | 0.0008551955 | 0.025976 | 0.01700728 | 0.05166029 | 0.004931143 | 0.05270893 | 0.01832203 | 0.003362057 | 0 | 0 | 0.2472711 | 0.2738024 | 183.5277 | 1.033879 | 8.337766 | 1.587014 | 0 | 823.5112 | 834.7846 | 321.6535 | 0 | 0 | 0 | 2023-09-21 16:25 |  |  |  |  | 350.4554 | 0 | 4.754396 | 32.10974
433 | 2023-09-21 | 44753.59 | S48CS1V | ÿÛ» |  |  | B | GOVIND | 0 | 0.05289189 | 0.1357427 | 4.053979 | 0 | 0 | 0 | 0 | 0 | 1.965172 | 0 | 1.851432 | 8.224247 | 0 | 4.569643 | 5.20612 | 9.775764 | -0.2290619 | 9.546702 | 40.72959 | 60.6371 | 8.465791 | 1.862567 | 0.5485894 | 3.640118 | 1501.892 | 0 | 524.0237 | 7909.752 | 146.1476 | -1 | 40.97482 | 39.22999 | 73.68324 | 2023-09-21 17:57 | 2023-09-21 18:37 | 0 | 0 | 292.802 | 250.4987 | 263.2593 | 345.4131 | 0 | 0 |  | 0 | 0 | 2023-09-21 18:25 | 0.1163051 | 0.0008276663 | 0.02276132 | 0.01027206 | 0.04815109 | 0.005567679 | 0.05511783 | 0.01686395 | 0.003010645 | 0 | 0 | 0.1159841 | 0.09943058 | 202.3866 | 1 | 8.817894 | 1.770037 | 0 | 932.5901 | 819.6944 | 444.8439 | 0 | 0 | 0 | 2023-09-21 17:22 |  |  |  |  | 444.6106 | 0 | 4.232814 | 53.90682
434 | 2023-09-21 | 43916 | S48CS1V | ÿÛ» |  |  | B | GOVIND | 0 | 0.3749461 | 0.1588944 | 3.748849 | 0 | 0 | 0 | 0 | 0 | 2.072776 | 0 | 1.792462 | 8.205256 | 0 | 9.160692 | 4.956578 | 14.11727 | -0.06130125 | 14.05597 | 42.00795 | 69.20799 | 8.806102 | 1.674326 | 1.886892 | 2.118318 | 1755.879 | 0 | 494.7077 | 11143.63 | 180.7813 | -0.9923771 | 39.04052 | 12.44664 | 48.94044 | 2023-09-21 18:50 | 2023-09-21 19:27 | 0 | 0 | 287.8487 | 280.2863 | 270.3654 | 337.7545 | 0 | 0 |  | 0 | 0 | 2023-09-21 19:16 | 0.1230112 | 0.0008499503 | 0.02689974 | 0.01180291 | 0.05030754 | 0.005962474 | 0.04073912 | 0.01432234 | 0.003627955 | 0 | 0 | 0.1135631 | 0.1289494 | 101.3793 | 1.017152 | 7.560972 | 0.4005508 | 0 | 769.6567 | 703.6527 | 582.1205 | 0 | 0 | 0 | 2023-09-21 18:37 |  |  |  |  | 472.414 | 0 | 4.51603 | 59.11438
435 | 2023-09-21 | 43916 | EN19 | ÿÛ» |  |  | B | GOVIND | 0 | 0.03764959 | 0.3481707 | 4.039354 | 0 | 0 | 0 | 0 | 0 | 2.216834 | 0 | 1.996917 | 7.536413 | 0 | 17.11705 | 4.773898 | 21.89095 | 1.990021 | 23.88097 | 39.91641 | 74.05302 | 9.803507 | 0.9720563 | 2.030049 | 1.316993 | 1690.81 | 0 | 611.9439 | 11654.46 | 193.3427 | -0.9962811 | 42.41206 | 12.69878 | 59.09205 | 2023-09-21 19:41 | 2023-09-21 20:24 | 0 | 0 | 291.4966 | 237.1904 | 255.4373 | 324.7934 | 0 | 0 |  | 0 | 0 | 2023-09-21 20:10 | 0.05769524 | 0.001711694 | 0.01054693 | 0.01065823 | 0.06862671 | 0.005683988 | 0.01932778 | 0.01721312 | 0.003196869 | 0 | 0 | 0.05447747 | 0.05779518 | 60.43394 | 1 | 0 | 0.4366339 | 0 | 892.0435 | 747.3093 | 243.0477 | 0 | 0 | 0 | 2023-09-21 19:27 |  |  |  |  | 376.9651 | 0 | 4.51209 | 53.87844
436 | 2023-09-21 | 46021 | SSR550 | ÿÛ» |  |  | B | GOVIND | 0 | 0 | 0.161955 | 3.943334 | 0 | 0 | 0 | 0 | 0 | 2.15147 | 0 | 2.002241 | 9.233708 | 0 | 3.951314 | 5.18833 | 9.139644 | -0.7568183 | 8.382825 | 42.12223 | 53.01598 | 8.155425 | 1.755839 | 2.036899 | 3.124668 | 1667.165 | 0 | 503.5596 | 8911.218 | 143.1523 | -1 | 41.03787 | 27.22449 | 68.74443 | 2023-09-21 20:50 | 2023-09-21 21:31 | 0 | 0 | 292.0374 | 290.046 | 257.5214 | 334.3354 | 0 | 0 |  | 0 | 0 | 2023-09-21 21:17 | 0.1101002 | 0.001258447 | 0.02300388 | 0.01056754 | 0.05567288 | 0.005126067 | 0.02936734 | 0.01647921 | 0.003284136 | 0 | 0 | 0.1237297 | 0.1183012 | 178.3296 | 1.037243 | 8.06145 | 1.098859 | 0 | 821.4486 | 765.5363 | 671.3914 | 0 | 0 | 0 | 2023-09-21 20:24 |  |  |  |  | 670.2373 | 0 | 4.696254 | 50.28619
437 | 2023-09-21 | 43916 | GRADE2 | ÿÛ» |  |  | B | GOVIND | 0 | 0 | 0.2293762 | 3.672497 | 0 | 0 | 0 | 0 | 0 | 2.104026 | 0 | 1.984076 | 8.65504 | 0 | 7.178463 | 5.116033 | 12.2945 | -0.6569565 | 11.63754 | 44.02869 | 64.67114 | 9.33366 | 1.226817 | 1.903285 | 1.134585 | 1626.843 | 0 | 512.8444 | 10499.22 | 148.4365 | -0.9842736 | 40.10249 | 10.02843 | 49.57174 | 2023-09-21 21:41 | 2023-09-21 22:21 | 0 | 0 | 278.1781 | 261.8087 | 272.4142 | 341.7539 | 0 | 0 |  | 0 | 0 | 2023-09-21 22:12 | 0.08289086 | 0.002222426 | 0.02415915 | 0.009789178 | 0.05855288 | 0.006020416 | 0.03917871 | 0.01811911 | 0.00305118 | 0 | 0 | 0.08645051 | 0.09290462 | 60.54144 | 1 | 8.939402 | 0 | 0 | 843.4294 | 719.6602 | 584.9373 | 0 | 0 | 0 | 2023-09-21 21:31 |  |  |  |  | 351.3114 | 0 | 4.739365 | 48.85168
438 | 2023-09-21 | 44680.72 | S48CS1V | ÿÛ» |  |  | C | PRAVIN | 0 | 0 | 0.1520707 | 4.115049 | 0 | 0 | 0 | 0 | 0 | 2.03103 | 0 | 1.805588 | 8.392098 | 0 | 3.582662 | 4.551481 | 8.134143 | -0.3464662 | 7.787677 | 47.2268 | 62.22635 | 12.61644 | 1.835348 | 1.184811 | 2.45608 | 1683.454 | 0 | 529.3516 | 7961.725 | 144.0636 | -0.9526087 | 45.18626 | 15.62359 | 59.06101 | 2023-09-21 22:36 | 2023-09-21 23:20 | 0 | 0 | 304.4991 | 254.8981 | 239.7009 | 341.117 | 0 | 0 |  | 0 | 0 | 2023-09-21 23:09 | 0.09537936 | 0.001602672 | 0.03332113 | 0.02030308 | 0.05675978 | 0.005398107 | 0.06338637 | 0.01576399 | 0.002864407 | 0 | 0 | 0.09418292 | 0.09076783 | 162.9978 | 1 | 7.018393 | 0.5465445 | 0 | 698.4773 | 691.7003 | 417.1039 | 0 | 0 | 0 | 2023-09-21 22:21 |  |  |  |  | 325.0657 | 0 | 4.468158 | 58.61966
439 | 2023-09-21 | 43916 | S48CS1V | ÿÛ» |  |  | C | PRAVIN | 0 | 0 | 0.0327525 | 4.066363 | 0 | 0 | 0 | 0 | 0 | 2.118168 | 0 | 1.961853 | 7.613128 | 0 | 3.224326 | 4.22007 | 7.444396 | -0.6086982 | 6.835698 | 46.30789 | 59.84387 | 12.68298 | 2.015625 | 1.714299 | 2.415015 | 1638.382 | 0 | 511.9379 | 6568.748 | 121.095 | -0.9317878 | 42.58595 | 19.62106 | 57.71528 | 2023-09-21 23:38 | 2023-09-22 00:20 | 0 | 0 | 263.1265 | 226.7867 | 246.1532 | 345.1484 | 0 | 0 |  | 0 | 0 | 2023-09-22 00:09 | 0.1765838 | 0.001996608 | 0.03061145 | 0.009755515 | 0.06250165 | 0.004707516 | 0.05142248 | 0.01381547 | 0.003776916 | 0 | 0 | 0.1982484 | 0.1784726 | 164.624 | 1.026695 | 6.936155 | 0.2780194 | 0 | 759.6124 | 710.7105 | 477.216 | 0 | 0 | 0 | 2023-09-21 23:20 |  |  |  |  | 465.138 | 0 | 4.426718 | 57.92931
440 | 2023-09-22 | 43916 | SSR 550 | ÿÛ» |  |  | C | PRAVIN | 0 | 0 | 0.01473917 | 4.058166 | 0 | 0 | 0 | 0 | 0 | 2.063874 | 0 | 1.957234 | 8.210256 | 0 | 3.669484 | 3.542503 | 7.211987 | -0.1142674 | 7.09772 | 30.75039 | 45.37907 | 13.36759 | 1.181009 | 0.9638395 | 2.267405 | 1539.226 | 0 | 393.2122 | 7389.554 | 173.2326 | -1 | 31.64714 | 10.28015 | 39.73892 | 2023-09-22 00:30 | 2023-09-22 01:01 | 0 | 0 | 255.647 | 265.7508 | 247.1516 | 289.9836 | 0 | 0 |  | 0 | 0 | 2023-09-22 00:55 | 0.2247576 | 0.001460973 | 0.02912871 | 0.0097948 | 0.05692784 | 0.005866461 | 0.03999126 | 0.02031844 | 0.002939192 | 0 | 0 | 0.2112467 | 0.2054826 | 196.7578 | 1 | 7.170835 | 1.374695 | 0 | 560.7327 | 507.3215 | 365.5434 | 0 | 0 | 0 | 2023-09-22 00:20 |  |  |  |  | 461.7424 | 0 | 4.578933 | 49.19185
441 | 2023-09-22 | 44427.91 | S48CS1V | ÿÛ» |  |  | C | PRAVIN | 0 | 0.03996981 | 0.1210614 | 4.026513 | 0 | 0 | 0 | 0 | 0 | 1.971964 | 0 | 1.817935 | 7.541396 | 0 | 2.338365 | 4.271378 | 6.609743 | 0.1131232 | 6.722867 | 49.39949 | 58.37456 | 12.08277 | 1.224602 | 1.021529 | 1.690165 | 1533.696 | 0 | 449.0203 | 6209.172 | 104.0736 | -1 | 51.76346 | 19.13211 | 70.36423 | 2023-09-22 01:18 | 2023-09-22 02:07 | 0 | 0 | 274.5415 | 245.7458 | 268.9597 | 321.9944 | 0 | 0 |  | 0 | 0 | 2023-09-22 01:49 | 0.1440331 | 0.002500723 | 0.03121707 | 0.01452538 | 0.05385672 | 0.005414539 | 0.07013466 | 0.01564961 | 0.003180118 | 0 | 0 | 0.14107 | 0.1381151 | 137.1736 | 1 | 6.418628 | 0.545755 | 0 | 803.3109 | 785.8612 | 553.4944 | 0 | 0 | 0 | 2023-09-22 01:01 |  |  |  |  | 306.7387 | 0 | 4.675021 | 50.32871
442 | 2023-09-22 | 46021 | S48CS1V | ÿÛ» |  |  | C | PRAVIN | 0 | 0.05633234 | 0.06536417 | 4.14989 | 0 | 0 | 0 | 0 | 0 | 2.071854 | 0 | 1.892001 | 7.195571 | 0 | 1.628761 | 0.8918286 | 2.52059 | 0.1242987 | 2.644888 | 46.34565 | 48.55732 | 11.71271 | 1.329108 | 0.9565386 | 1.983331 | 1859.849 | 0 | 607.308 | 1891.686 | 39.22893 | -0.9762856 | 39.18931 | 9.88728 | 54.49279 | 2023-09-22 02:16 | 2023-09-22 02:57 | 0 | 0 | 279.3144 | 237.214 | 242.4732 | 331.2161 | 0 | 0 |  | 0 | 0 | 2023-09-22 02:45 | 0.2894536 | 0.002014668 | 0.04078336 | 0.02279207 | 0.0480525 | 0.00614887 | 0.07252678 | 0.01473204 | 0.003001278 | 0 | 0 | 0.2957836 | 0.2941063 | 224.498 | 1.064602 | 6.893177 | 0.6817765 | 0 | 759.7293 | 668.6637 | 337.6281 | 0 | 0 | 0 | 2023-09-22 02:07 |  |  |  |  | 419.3129 | 0 | 4.607288 | 60.43042
443 | 2023-09-22 | 46021 | S48CS1V | ÿÛ» |  |  | C | PRAVIN | 0 | 0.05951759 | 0.04700219 | 4.046221 | 0 | 0 | 0 | 0 | 0 | 2.01321 | 0 | 2.064693 | 7.900949 | 0 | 9.617887 | 4.640467 | 14.25835 | 0.4478917 | 14.70624 | 41.80053 | 67.44226 | 12.09588 | 2.10506 | 1.375739 | 2.995822 | 1677.404 | 0 | 486.5805 | 10938.9 | 183.0749 | -1 | 43.01204 | 13.69399 | 59.23648 | 2023-09-22 03:11 | 2023-09-22 03:55 | 0 | 0 | 254.9451 | 238.1144 | 238.4855 | 347.6573 | 0 | 0 |  | 0 | 0 | 2023-09-22 03:46 | 0.2235448 | 0.00163807 | 0.02324433 | 0.0214247 | 0.06440414 | 0.004916507 | 0.04420505 | 0.01445382 | 0.002951804 | 0 | 0 | 0.2253933 | 0.2177095 | 143.5601 | 1.083956 | 3.96028 | 0.7719839 | 0 | 753.906 | 717.5225 | 319.0879 | 0 | 0 | 0 | 2023-09-22 02:57 |  |  |  |  | 442.8086 | 0 | 4.624971 | 61.07751
444 | 2023-09-22 | 44303.04 | S48CS1V | ÿÛ» |  |  | C | PRAVIN | 0 | 0.01428599 | 0.05920998 | 4.047735 | 0 | 0 | 0 | 0 | 0 | 1.857908 | 0 | 2.132089 | 8.357033 | 0 | 3.373246 | 4.484532 | 7.857777 | 0.6224242 | 8.480202 | 42.24921 | 59.55462 | 12.50077 | 1.22651 | 1.072338 | 2.237007 | 1580.361 | 0 | 547.4612 | 6886.676 | 112.0079 | -0.9572188 | 35.1486 | 11.3975 | 45.11875 | 2023-09-22 04:06 | 2023-09-22 04:41 | 0 | 0 | 233.0177 | 230.9837 | 247.3034 | 292.6579 | 0 | 0 |  | 0 | 0 | 2023-09-22 04:35 | 0.3761722 | 0.003407507 | 0.03609571 | 0.01935963 | 0.07450131 | 0.005711504 | 0.078234 | 0.02143326 | 0.003191648 | 0 | 0 | 0.3599562 | 0.3527252 | 153.6053 | 1.006053 | 6.971791 | 1.021726 | 0 | 662.27 | 558.6656 | 279.0911 | 0 | 0 | 0 | 2023-09-22 03:55 |  |  |  |  | 268.1046 | 0 | 4.491654 | 50.08567
445 | 2023-09-22 | 45020.98 | S48CS1V | ÿÛ» |  |  | C | PRAVIN | 0 | 0.04492482 | 0.07825242 | 3.970466 | 0 | 0 | 0 | 0 | 0 | 2.009928 | 0 | 1.966998 | 7.65175 | 0 | 7.236311 | 4.795313 | 12.03162 | 1.754686 | 13.78631 | 42.88681 | 58.63444 | 11.11599 | 2.212472 | 1.23826 | 3.491585 | 1497.402 | 0 | 540.8547 | 11673.72 | 179.8508 | -0.9619058 | 37.41468 | 13.85784 | 58.87312 | 2023-09-22 04:57 | 2023-09-22 05:41 | 0 | 0 | 236.7693 | 247.8704 | 226.8578 | 325.2142 | 0 | 0 |  | 0 | 0 | 2023-09-22 05:27 | 0.2379152 | 0.002381632 | 0.03221936 | 0.02432659 | 0.069265 | 0.005965551 | 0.08943363 | 0.01863455 | 0.002938955 | 0 | 0 | 0.2610932 | 0.2307478 | 159.0506 | 1.01299 | 7.429788 | 1.292315 | 0 | 662.0781 | 720.6004 | 458.6196 | 0 | 0 | 0 | 2023-09-22 04:41 |  |  |  |  | 328.0915 | 0 | 4.52492 | 57.13954
446 | 2023-09-22 | 44145.11 | S48CS1V | ÿÛ» |  |  | A | ANURAG | 0 | -0.00261322 | 0.03861398 | 4.175784 | 0 | 0 | 1.953432 | 0 | 0 | 2.192427 | 0 | 0 | 8.029644 | 0 | 7.795689 | 5.02795 | 12.82364 | -1.285399 | 11.53824 | 47.50854 | 69.97943 | 11.17982 | 2.09024 | 1.632396 | 3.087348 | 1618.442 | 0 | 451.3805 | 8918.93 | 145.6509 | -0.9957585 | 42.02697 | 16.89253 | 55.87562 | 2023-09-22 05:57 | 2023-09-22 06:36 | 0 | 0 | 253.2666 | 219.394 | 246.9644 | 302.762 | 0 | 0 |  | 0 | 0 | 2023-09-22 06:28 | 0.2107486 | 0.002108623 | 0.028516 | 0.01908076 | 0.05605392 | 0.004846655 | 0.05992802 | 0.0362074 | 0.002968094 | 0 | 0 | 0.1915401 | 0.1930002 | 148.6938 | 1 | 7.450952 | 1.010021 | 0 | 716.4425 | 775.2879 | 588.3424 | 0 | 0 | 0 | 2023-09-22 05:41 |  |  |  |  | 438.8175 | 0 | 4.691979 | 57.1428
447 | 2023-09-22 | 43916 | S48CS1V | ÿÛ» |  |  | A | ANURAG | 0 | 0 | 0.04124668 | 4.017727 | 0 | 0 | 1.76307 | 0 | 0 | 2.018247 | 0 | 0 | 8.357214 | 0 | 3.035376 | 4.715003 | 7.750378 | -0.07208579 | 7.678293 | 46.83322 | 53.8561 | 12.41819 | 2.461317 | 1.555818 | 2.979052 | 1592.794 | 0 | 536.0647 | 7937.749 | 153.3298 | -0.9332741 | 40.25358 | 17.23555 | 56.31127 | 2023-09-22 06:54 | 2023-09-22 07:35 | 0 | 0 | 241.2153 | 226.9931 | 230.1592 | 314.5029 | 0 | 0 |  | 0 | 0 | 2023-09-22 07:24 | 0.3278143 | 0.003261088 | 0.03843412 | 0.01449414 | 0.05631837 | 0.006327133 | 0.0684514 | 0.04789331 | 0.003236816 | 0 | 0 | 0.2879435 | 0.2874167 | 139.0571 | 1 | 11.00741 | 0.5104944 | 0 | 628.8206 | 671.9863 | 538.269 | 0 | 0 | 0 | 2023-09-22 06:36 |  |  |  |  | 391.0262 | 0 | 4.276928 | 57.16528
448 | 2023-09-22 | 45438.85 | SSR550 | ÿÛ» |  |  | A | ANURAG | 0 | 0.04491358 | 0.08968872 | 4.05962 | 0 | 0 | 1.843742 | 0 | 0 | 1.976213 | 0 | 0 | 8.049712 | 0 | 5.559543 | 1.828681 | 7.388224 | 0.5641135 | 7.952338 | 32.47141 | 49.49861 | 11.47441 | 2.142807 | 2.144748 | 2.707222 | 1537.443 | 0 | 307.7163 | 12072.18 | 243.7633 | -0.9820498 | 39.55591 | 35.6467 | 76.95336 | 2023-09-22 08:09 | 2023-09-22 08:50 | 0 | 0 | 249.2876 | 245.1993 | 248.3073 | 310.2467 | 0 | 0 |  | 0 | 0 | 2023-09-22 08:46 | 0.08114771 | 0.002045673 | 0.03936192 | 0.01316588 | 0.04509885 | 0.00839282 | 0.08228737 | 0.06533143 | 0.003417217 | 0 | 0 | 0.1540826 | 0.07929971 | 136.0261 | 1.091079 | 11.29592 | 0.596941 | 0 | 911.3697 | 719.9687 | 307.8099 | 0 | 0 | 0 | 2023-09-22 07:35 |  |  |  |  | 326.4409 | 0 | 4.462728 | 49.03364
449 | 2023-09-22 | 43916 | 44MNSIVS6 | ÿÛ» |  |  | A | ANURAG | 0 | 0 | 0.1509513 | 3.886408 | 0 | 0 | 2 | 0 | 0 | 1.962835 | 0 | 0 | 7.717468 | 0 | 6.072728 | 4.857154 | 10.92988 | -0.248056 | 10.68183 | 36.66019 | 53.51747 | 11.88257 | 2.084065 | 1.600849 | 3.302082 | 1546.926 | 0 | 521.5814 | 9235.902 | 164.8914 | -1 | 44.41806 | 17.29952 | 56.33676 | 2023-09-22 09:07 | 2023-09-22 09:47 | 0 | 0 | 251.0227 | 235.7685 | 246.8721 | 332.4039 | 0 | 0 |  | 0 | 0 | 2023-09-22 09:39 | 0.1516095 | 0.001974229 | 0.02740788 | 0.01052396 | 0.04828214 | 0.007599278 | 0.04797407 | 0.07409115 | 0.002881902 | 0 | 0 | 0.1441314 | 0.1479011 | 152.6998 | 1.009 | 10.02692 | 1.067668 | 0 | 793.6211 | 728.2639 | 259.3995 | 0 | 0 | 0 | 2023-09-22 08:50 |  |  |  |  | 293.9376 | 0 | 4.480365 | 59.0876
450 | 2023-09-22 | 46021 | 44MNSIVS6 | ÿÛ» |  |  | A | ANURAG | 0 | 0 | 0.0646246 | 3.845488 | 0 | 0 | 2 | 0 | 0 | 1.94398 | 0 | 0 | 8.715329 | 0 | 7.809879 | 5.322312 | 13.13219 | -0.1756286 | 12.95656 | 41.96738 | 65.31928 | 11.0309 | 2.366254 | 1.553811 | 3.649578 | 1699.282 | 0 | 512.9052 | 10716.74 | 154.4005 | -1 | 36.92147 | 35.3526 | 70.73163 | 2023-09-22 10:20 | 2023-09-22 11:00 | 0 | 0 | 250.3563 | 261.7806 | 237.3869 | 317.558 | 0 | 0 |  | 0 | 0 | 2023-09-22 10:54 | 0.08528362 | 0.002197516 | 0.03769036 | 0.01431576 | 0.05347025 | 0.007103761 | 0.09121422 | 0.03895957 | 0.003255726 | 0 | 0 | 0.456052 | 0.08170949 | 136.498 | 1.020785 | 8.789604 | 1.029126 | 0 | 876.4666 | 916.2293 | 615.3415 | 0 | 0 | 0 | 2023-09-22 09:47 |  |  |  |  | 400.0152 | 0 | 4.715476 | 53.34112
451 | 2023-09-22 | 46021 | 44MNSIVS6 | ÿÛ» |  |  | A | ANURAG | 0 | 0.02816754 | 0.1536994 | 4.117794 | 0 | 0 | 0 | 0 | 0 | 2.117489 | 0 | 2.104362 | 7.818905 | 0 | 9.649268 | 4.968943 | 14.61821 | 0.2833008 | 14.90151 | 41.77197 | 68.08395 | 11.23136 | 2.253849 | 1.880994 | 3.520683 | 1601.791 | 0 | 536.1124 | 12463.93 | 192.9632 | -0.9643844 | 43.53047 | 30.52124 | 75.52761 | 2023-09-22 11:29 | 2023-09-22 12:12 | 0 | 0 | 249.6006 | 223.0021 | 228.6583 | 295.5084 | 0 | 0 |  | 0 | 0 | 2023-09-22 12:03 | 0.1027579 | 0.001003501 | 0.02742342 | 0.01209168 | 0.04976939 | 0.005481554 | 0.06062504 | 0.03159108 | 0.003093776 | 0 | 0 | 0.09033062 | 0.1012153 | 139.3506 | 1 | 9.959186 | 1.072342 | 0 | 823.9052 | 748.6735 | 519.4477 | 0 | 0 | 0 | 2023-09-22 11:00 |  |  |  |  | 324.1851 | 0 | 4.299138 | 56.59312
452 | 2023-09-22 | 46021 | SSR550 | ÿÛ» |  |  | A | ANURAG | 0 | 0.04250385 | 0.1760412 | 3.961291 | 0 | 0 | 0 | 0 | 0 | 1.917751 | 0 | 2.042684 | 8.241396 | 0 | 1.445401 | 5.476862 | 6.922263 | -0.2058187 | 6.716445 | 36.64497 | 51.08405 | 11.84141 | 1.655376 | 1.360803 | 2.383053 | 1516.462 | 0 | 424.032 | 10168.17 | 188.8846 | -1 | 54.94395 | 23.25788 | 78.14145 | 2023-09-22 12:35 | 2023-09-22 13:27 | 0 | 0 | 259.166 | 231.5244 | 242.7556 | 320.7749 | 0 | 0 |  | 0 | 0 | 2023-09-22 13:03 | 0.1762246 | 0.002094743 | 0.04793794 | 0.01152155 | 0.05156267 | 0.005975799 | 0.05988838 | 0.02412364 | 0.003207474 | 0 | 0 | 0.1798678 | 0.17815 | 140.035 | 1 | 8.881543 | 0.5500085 | 0 | 755.3542 | 804.5493 | 589.1493 | 0 | 0 | 0 | 2023-09-22 12:12 |  |  |  |  | 291.0343 | 0 | 4.232814 | 58.71678
453 | 2023-09-22 | 43916 | C45MOD2 | ÿÛ» |  |  | A | ANURAG | 0 | 0 | 0.09210097 | 3.97802 | 0 | 0 | 0 | 0 | 0 | 2.010255 | 0 | 2.120877 | 7.955511 | 0 | 10.27067 | 6.376853 | 16.64752 | -0.8183044 | 15.82921 | 42.26988 | 65.87108 | 12.93935 | 2.389155 | 0.9861375 | 4.74544 | 1651.174 | 0 | 510.3151 | 12506.41 | 183.1574 | -0.9200043 | 45.20322 | 15.83805 | 56.4047 | 2023-09-22 13:42 | 2023-09-22 14:27 | 0 | 0 | 242.1518 | 231.386 | 234.6507 | 313.9169 | 0 | 0 |  | 0 | 0 | 2023-09-22 14:20 | 0.05374798 | 0.002521184 | 0.02937184 | 0.01647182 | 0.04141156 | 0.007246053 | 0.044516 | 0.02364781 | 0.003551435 | 0 | 0 | 0.07341034 | 0.05375246 | 199.4727 | 1.006702 | 8.207605 | 2.920314 | 0 | 790.454 | 789.8081 | 545.4221 | 0 | 0 | 0 | 2023-09-22 13:27 |  |  |  |  | 298.8996 | 0 | 4.407159 | 63.61394
454 | 2023-09-22 | 45663.91 | C45MOD2 | ÿÛ» |  |  | B | GOVIND | 0 | 0 | 0.1750966 | 4.110631 | 0 | 0 | 0 | 0 | 0 | 1.827064 | 0 | 2.131174 | 7.271398 | 0 | 2.82399 | 6.627877 | 9.451868 | 1.540479 | 10.99235 | 44.00086 | 61.89506 | 10.07305 | 1.684345 | 1.572153 | 3.681849 | 1736.951 | 0 | 468.4896 | 9458.852 | 143.0959 | -1 | 54.46761 | 10.7021 | 65.0225 | 2023-09-22 14:38 | 2023-09-22 15:30 | 0 | 0 | 224.1247 | 228.7699 | 229.8628 | 305.6491 | 0 | 0 |  | 0 | 0 | 2023-09-22 15:17 | 0.1389977 | 0.004707638 | 0.03039113 | 0.01243089 | 0.04920754 | 0.007809721 | 0.09087979 | 0.02879212 | 0.003390877 | 0 | 0 | 0.137571 | 0.1381169 | 151.8926 | 1.010032 | 11.71784 | 1.653505 | 0 | 1117.516 | 724.6886 | 387.0036 | 0 | 0 | 0 | 2023-09-22 14:27 |  |  |  |  | 509.0903 | 0 | 4.654284 | 44.99292
455 | 2023-09-22 | 46017.67 | SSR550 | ÿÛ» |  |  | B | GOVIND | 0 | 0 | 0.08357803 | 4.089105 | 0 | 0 | 0 | 0 | 0 | 1.966001 | 0 | 2.05701 | 8.600513 | 0 | 1.053769 | 3.523051 | 4.57682 | 0.6070252 | 5.183845 | 38.03317 | 53.53564 | 10.15666 | 1.60949 | 0.9253848 | 3.48449 | 1687.732 | 0 | 565.7207 | 5620.9 | 106.2207 | -1 | 37.9284 | 21.03751 | 58.94669 | 2023-09-22 15:51 | 2023-09-22 16:27 | 0 | 0 | 232.7321 | 225.2053 | 240.371 | 327.8051 | 0 | 0 |  | 0 | 0 | 2023-09-22 16:25 | 0.1079983 | 0.001688924 | 0.02565682 | 0.01212261 | 0.04572686 | 0.005437923 | 0.04697946 | 0.02082909 | 0.00347946 | 0 | 0 | 0.1506243 | 0.1100805 | 256.5277 | 1 | 8.101596 | 1.968876 | 0 | 782.6175 | 797.714 | 373.426 | 0 | 0 | 0 | 2023-09-22 15:30 |  |  |  |  | 226.5345 | 0 | 4.546451 | 53.27617
456 | 2023-09-22 | 46021 | C45MOD2 | ÿÛ» |  |  | B | GOVIND | 0 | 0 | 0.1302334 | 3.455103 | 0 | 0 | 0 | 0 | 0 | 2.09326 | 0 | 1.978342 | 9.161662 | 0 | 5.975359 | 6.715156 | 12.69051 | 0.4859945 | 13.17651 | 39.76458 | 68.85689 | 9.664064 | 1.722007 | 1.454439 | 3.92593 | 1767.346 | 0 | 496.7071 | 9057.114 | 145.3581 | -1 | 42.58229 | 43.49632 | 85.73934 | 2023-09-22 17:11 | 2023-09-22 17:53 | 0 | 0 | 224.3523 | 236.3224 | 230.4093 | 311.7678 | 0 | 0 |  | 0 | 0 | 2023-09-22 17:47 | 0.1299076 | 0.003191343 | 0.02871401 | 0.01340546 | 0.05525925 | 0.005915735 | 0.04969598 | 0.01984058 | 0.003561377 | 0 | 0 | 0.3003751 | 0.1183038 | 188.3746 | 1.097593 | 8.697917 | 1.605413 | 0 | 926.7672 | 736.2508 | 462.7654 | 0 | 0 | 0 | 2023-09-22 16:27 |  |  |  |  | 268.1498 | 0 | 4.232814 | 59.00859
457 | 2023-09-22 | 45701.68 | C45MOD2 | ÿÛ» |  |  | B | GOVIND | 0 | 0 | 0.1956631 | 4.097264 | 0 | 0 | 0 | 0 | 0 | 2.090029 | 0 | 2.026767 | 7.245918 | 0 | 7.166719 | 7.02473 | 14.19145 | -0.3341973 | 13.85725 | 44.75123 | 64.40139 | 9.560323 | 1.558064 | 0.9481767 | 3.87909 | 1661.008 | 0 | 542.5962 | 10414.06 | 141.6901 | -1 | 43.6959 | 13.06155 | 49.84588 | 2023-09-22 18:06 | 2023-09-22 18:49 | 0 | 0 | 234.6788 | 220.0104 | 244.271 | 311.139 | 0 | 0 |  | 0 | 0 | 2023-09-22 18:45 | 0.04909114 | 0.001493553 | 0.01430078 | 0.01065236 | 0.0626008 | 0.005818959 | 0.03953214 | 0.01567648 | 0.003230321 | 0 | 0 | 0.04905826 | 0.05272806 | 153.4408 | 1.046291 | 7.828049 | 2.158457 | 0 | 816.6033 | 808.5587 | 536.47 | 0 | 0 | 0 | 2023-09-22 17:53 |  |  |  |  | 304.5055 | 0 | 4.55802 | 61.07979
458 | 2023-09-22 | 46021 | AISI420 | ÿÛ» |  |  | B | GOVIND | 0 | 0 | 0.2262512 | 4.075515 | 0 | 0 | 0 | 0 | 0 | 1.923918 | 0 | 2.106023 | 7.407129 | 0 | 4.28009 | 4.857324 | 9.137414 | -0.118558 | 9.018856 | 38.35546 | 54.86483 | 9.353831 | 1.645787 | 1.074955 | 3.83853 | 1615.927 | 0 | 513.455 | 7945.928 | 139.2699 | -0.9939841 | 36.97603 | 29.83707 | 66.92715 | 2023-09-22 19:16 | 2023-09-22 19:54 | 0 | 0 | 232.6675 | 231.7979 | 230.4962 | 331.4425 | 0 | 0 |  | 0 | 0 | 2023-09-22 19:50 | 0.1267286 | 0.0008760983 | 0.02251948 | 0.01512122 | 0.06254027 | 0.004882883 | 0.05471903 | 0.01519949 | 0.003297859 | 0 | 0 | 0.1298115 | 0.1214125 | 212.1141 | 1 | 7.238186 | 2.088817 | 0 | 828.4024 | 780.1132 | 438.1938 | 0 | 0 | 0 | 2023-09-22 18:49 |  |  |  |  | 244.2174 | 0 | 4.252901 | 52.51352
459 | 2023-09-22 | 44345.25 | SCR420HV | ÿÛ» |  |  | B | GOVIND | 0 | 0 | 0.1243325 | 4.076957 | 0 | 0 | 0 | 0 | 0 | 2.105588 | 0 | 1.946043 | 7.82342 | 0 | 5.177899 | 6.801494 | 11.97939 | -0.1793388 | 11.80005 | 49.34737 | 69.61029 | 10.93222 | 1.68623 | 1.041591 | 2.95166 | 1635.93 | 0 | 619.6113 | 7204.738 | 119.3982 | -1 | 38.88295 | 9.732642 | 55.14541 | 2023-09-22 20:04 | 2023-09-22 20:47 | 0 | 0 | 233.0395 | 233.4291 | 238.7748 | 308.0942 | 0 | 0 |  | 0 | 0 | 2023-09-22 20:38 | 0.1267847 | 0.001802916 | 0.02464995 | 0.01426329 | 0.06156214 | 0.004854169 | 0.06234696 | 0.01437344 | 0.0038381 | 0 | 0 | 0.1192429 | 0.124884 | 147.3972 | 1.070955 | 7.485991 | 1.052415 | 0 | 863.2279 | 738.3245 | 578.1207 | 0 | 0 | 0 | 2023-09-22 19:54 |  |  |  |  | 481.8806 | 0 | 4.481449 | 54.142
460 | 2023-09-22 | 46021 | SCR420HV | ÿÛ» |  |  | B | GOVIND | 0 | 0 | 0.126249 | 4.221402 | 0 | 0 | 0 | 0 | 0 | 1.930058 | 0 | 2.06145 | 8.521626 | 0 | 4.746995 | 7.068494 | 11.81549 | 0.02124394 | 11.83673 | 41.40998 | 59.99792 | 9.640406 | 1.820938 | 0.9891241 | 3.802651 | 1634.464 | 0 | 650.6356 | 7249.978 | 129.2916 | -1 | 40.4385 | 27.93372 | 71.57798 | 2023-09-22 21:15 | 2023-09-22 21:57 | 0 | 0 | 228.6837 | 221.6914 | 216.8523 | 300.7764 | 0 | 0 |  | 0 | 0 | 2023-09-22 21:49 | 0.0720672 | 0.00180843 | 0.01620621 | 0.01364688 | 0.07094747 | 0.005254979 | 0.05049525 | 0.01372022 | 0.0031654 | 0 | 0 | 0.07171357 | 0.08036186 | 176.2416 | 1.059255 | 7.011525 | 1.752751 | 0 | 909.7638 | 810.5817 | 456.0981 | 0 | 0 | 0 | 2023-09-22 20:47 |  |  |  |  | 418.9515 | 0 | 4.559691 | 61.63432
461 | 2023-09-22 | 45304.16 | Grade 2 | ÿÛ» |  |  | C | PRAVIN | 0 | 0.00652954 | 0.1596035 | 4.057186 | 0 | 0 | 0 | 0 | 0 | 2.122225 | 0 | 1.974456 | 7.969505 | 0 | 1.191742 | 6.556846 | 7.748588 | 0.8622092 | 8.610797 | 45.6268 | 72.23468 | 12.39933 | 1.297466 | 1.307925 | 1.465796 | 1709.555 | 0 | 590.7322 | 5499.38 | 78.05563 | -0.997916 | 49.11117 | 13.68302 | 61.10218 | 2023-09-22 22:11 | 2023-09-22 23:01 | 0 | 0 | 241.0202 | 207.4271 | 218.1404 | 323.9078 | 0 | 0 |  | 0 | 0 | 2023-09-22 22:46 | 0.2071818 | 0.005277707 | 0.02718146 | 0.0126079 | 0.05677884 | 0.005456095 | 0.08368237 | 0.03524881 | 0.002360414 | 0 | 0 | 0.1899599 | 0.2272347 | 88.22436 | 1.064241 | 10.25794 | 0.2444196 | 0 | 1044.441 | 800.575 | 546.1243 | 0 | 0 | 0 | 2023-09-22 21:57 |  |  |  |  | 354.5303 | 0 | 4.799328 | 52.12854
462 | 2023-09-22 | 43916 | 44MNSIV56 | ÿÛ» |  |  | C | PRAVIN | 0 | 0 | 0.05521765 | 3.758225 | 0 | 0 | 0 | 0 | 0 | 1.557391 | 0 | 1.870547 | 7.217498 | 0 | 6.827563 | 7.537795 | 14.36536 | -0.4198096 | 13.94555 | 45.02172 | 68.41621 | 11.84206 | 1.158768 | 1.200488 | 2.088444 | 1561.592 | 0 | 505.4988 | 10402.45 | 162.1077 | -1 | 40.38669 | 15.24103 | 50.48827 | 2023-09-22 23:16 | 2023-09-22 23:55 | 0 | 0 | 245.3635 | 221.639 | 219.9045 | 306.2888 | 0 | 0 |  | 0 | 0 | 2023-09-22 23:47 | 0.1812124 | 0.001207201 | 0.02315113 | 0.01321863 | 0.05804564 | 0.005764075 | 0.05860047 | 0.03828246 | 0.002736688 | 0 | 0 | 0.1753628 | 0.1861974 | 99.63791 | 1.028026 | 7.12466 | 0.9486641 | 0 | 764.1627 | 775.6791 | 344.7337 | 0 | 0 | 0 | 2023-09-22 23:01 |  |  |  |  | 443.1514 | 0 | 4.449095 | 47.40861
463 | 2023-09-23 | 45925.14 | LF 2 | ÿÛ» |  |  | C | PRAVIN | 0 | 0 | 0.07105558 | 3.97029 | 0 | 0 | 0 | 0 | 0 | 2.026806 | 0 | 2.035812 | 7.987719 | 0 | 4.896447 | 8.088634 | 12.98508 | -1.70634 | 11.27874 | 44.33715 | 60.22271 | 13.03041 | 2.097545 | 1.000664 | 3.131414 | 1673.215 | 0 | 585.0736 | 8847.173 | 131.7295 | -0.9515067 | 41.23877 | 17.94741 | 64.65306 | 2023-09-23 00:11 | 2023-09-23 00:54 | 0 | 0 | 232.2041 | 241.7405 | 245.1442 | 324.4227 | 0 | 0 |  | 0 | 0 | 2023-09-23 00:52 | 0.1232449 | 0.008924941 | 0.02819333 | 0.01499102 | 0.06629021 | 0.00553375 | 0.06859924 | 0.02382619 | 0.003513215 | 0 | 0 | 0.2373295 | 0.1354374 | 182.9733 | 1.029412 | 7.445534 | 0.9862318 | 0 | 723.0468 | 817.8951 | 533.5809 | 0 | 0 | 0 | 2023-09-22 23:55 |  |  |  |  | 291.1452 | 0 | 4.611058 | 54.91008
464 | 2023-09-23 | 44704.25 | SSR 550 | ÿÛ» |  |  | C | PRAVIN | 0 | 0.01005701 | 0.05873179 | 3.978204 | 0 | 0 | 0 | 0 | 0 | 2.204601 | 0 | 2.031281 | 8.284132 | 0 | 1.765019 | 3.597246 | 5.362266 | 0.5348969 | 5.897163 | 41.56661 | 62.70386 | 11.18424 | 1.891081 | 1.583933 | 2.822866 | 1771.198 | 0 | 558.5891 | 7599.014 | 128.5818 | -0.9964804 | 34.37124 | 24.36702 | 60.18392 | 2023-09-23 01:20 | 2023-09-23 01:57 | 0 | 0 | 221.4303 | 215.0248 | 230.2923 | 325.4063 | 0 | 0 |  | 0 | 0 | 2023-09-23 01:52 | 0.2043917 | 0.001237659 | 0.02868597 | 0.01583168 | 0.04272287 | 0.005191803 | 0.04470951 | 0.02670462 | 0.002910004 | 0 | 0 | 0.1916709 | 0.1782215 | 213.7553 | 1.061375 | 6.829929 | 1.001779 | 0 | 848.5164 | 676.2981 | 308.5076 | 0 | 0 | 0 | 2023-09-23 00:54 |  |  |  |  | 332.5169 | 0 | 4.462229 | 55.06685
465 | 2023-09-23 | 45085.56 | Grade 3 | ÿÛ» |  |  | C | PRAVIN | 0 | 0.03022901 | 0.02462676 | 3.945804 | 0 | 0 | 0 | 0 | 0 | 1.902925 | 0 | 1.936227 | 8.166874 | 0 | 1.476036 | 6.735734 | 8.21177 | -0.09515577 | 8.116615 | 41.49921 | 61.37034 | 11.77397 | 2.299248 | 1.940244 | 2.48561 | 1527.845 | 0 | 562.0304 | 7883.029 | 113.2814 | -0.986553 | 47.1827 | 31.77189 | 83.93206 | 2023-09-23 02:30 | 2023-09-23 03:16 | 0 | 0 | 224.4611 | 207.5784 | 229.1797 | 324.7242 | 0 | 0 |  | 0 | 0 | 2023-09-23 03:11 | 0.1061917 | 0.001461773 | 0.03120071 | 0.01948724 | 0.0569374 | 0.005644874 | 0.05173338 | 0.02132104 | 0.003665016 | 0 | 0 | 0.2579351 | 0.1080847 | 154.8369 | 1.065838 | 7.747887 | 0.265382 | 0 | 996.3038 | 708.7677 | 447.1399 | 0 | 0 | 0 | 2023-09-23 01:57 |  |  |  |  | 753.4271 | 0 | 4.41349 | 58.59791
466 | 2023-09-23 | 44723.72 | Grade 3 | ÿÛ» |  |  | C | PRAVIN | 0 | 0.02780376 | 0.08787076 | 4.031588 | 0 | 0 | 0 | 0 | 0 | 2.224596 | 0 | 2.094747 | 8.350384 | 0 | 5.582254 | 7.718048 | 13.3003 | -0.5152253 | 12.78508 | 44.58831 | 67.74279 | 11.46855 | 2.211522 | 1.265721 | 4.047484 | 1722.384 | 0 | 574.8232 | 10021.16 | 133.5804 | -0.8955126 | 43.60533 | 11.28183 | 49.14233 | 2023-09-23 03:27 | 2023-09-23 04:08 | 0 | 0 | 250.3658 | 238.6868 | 228.0946 | 310.9467 | 0 | 0 |  | 0 | 0 | 2023-09-23 04:01 | 0.3847707 | 0.003284231 | 0.03564501 | 0.01550741 | 0.08798871 | 0.005433995 | 0.07021967 | 0.02970328 | 0.003367717 | 0 | 0 | 0.3418264 | 0.418661 | 168.1202 | 1.01197 | 8.010136 | 1.621735 | 0 | 849.9071 | 799.5459 | 305.9436 | 0 | 0 | 0 | 2023-09-23 03:16 |  |  |  |  | 366.8118 | 1.007678 | 4.9131 | 58.45516
467 | 2023-09-23 | 43916 | Grade 3 | ÿÛ» |  |  | C | PRAVIN | 0 | 0.0867853 | 0.0991179 | 3.434753 | 0 | 0 | 0 | 0 | 0 | 2.118944 | 0 | 1.999198 | 8.088523 | 0 | 13.36367 | 6.485271 | 19.84894 | 0.5471835 | 20.39612 | 42.78678 | 65.65662 | 11.29901 | 1.77217 | 0.8246676 | 3.93162 | 1685.429 | 0 | 562.2786 | 11023.96 | 170.7087 | -0.8834532 | 66.71654 | 16.50055 | 78.99139 | 2023-09-23 04:24 | 2023-09-23 05:27 | 0 | 0 | 236.592 | 194.2376 | 234.7547 | 333.5598 | 0 | 0 |  | 0 | 0 | 2023-09-23 04:51 | 0.2829416 | 0.005472361 | 0.0119131 | 0.01895174 | 0.08581937 | 0.004561877 | 0.02713958 | 0.01875059 | 0.003688653 | 0 | 0 | 0.3032704 | 0.2947674 | 155.2151 | 1 | 0 | 1.992719 | 0 | 967.2796 | 982.2478 | 359.4354 | 0 | 0 | 0 | 2023-09-23 04:08 |  |  |  |  | 356.3498 | 0 | 4.52778 | 52.59263
468 | 2023-09-23 | 45846.74 | SSR 550 | ÿÛ» |  |  | C | PRAVIN | 0 | 0 | 0.1294072 | 3.90375 | 0 | 0 | 0 | 0 | 0 | 1.904499 | 0 | 2.036997 | 8.050058 | 0 | 1.733108 | 1.919982 | 3.65309 | 0.1049931 | 3.758083 | 42.98022 | 51.60632 | 10.44315 | 1.174337 | 2.4597 | 2.371765 | 1594.576 | 0 | 504.3158 | 3644.309 | 68.50766 | -0.9590236 | 43.25893 | 10.66251 | 55.02485 | 2023-09-23 05:37 | 2023-09-23 06:21 | 0 | 0 | 236.2221 | 229.6427 | 226.7273 | 315.3407 | 0 | 0 |  | 0 | 0 | 2023-09-23 06:16 | 0.306128 | 0.0006767624 | 0.02586018 | 0.01184743 | 0.05204271 | 0.00492119 | 0.03463593 | 0.01575268 | 0.003180257 | 0 | 0 | 0.2617632 | 0.3284761 | 197.8856 | 1.000044 | 6.898007 | 1.069155 | 0 | 867.7076 | 595.9201 | 581.2958 | 0 | 0 | 0 | 2023-09-23 05:27 |  |  |  |  | 437.7672 | 0 | 4.713973 | 58.92763
469 | 2023-09-23 | 46021 | 40CAD612PB | ÿÛ» |  |  | A | AKASH/SUJAL | 0 | 0 | 0.1425438 | 4.155854 | 0 | 0 | 0 | 0 | 0 | 2.000457 | 0 | 1.918668 | 7.802329 | 0 | 6.928212 | 6.988094 | 13.91631 | -0.320184 | 13.59612 | 47.57405 | 61.92228 | 10.09574 | 1.371672 | 1.674224 | 2.876083 | 1645.443 | 0 | 580.534 | 10590.75 | 139.9147 | -1 | 39.04285 | 61.40692 | 97.85842 | 2023-09-23 07:24 | 2023-09-23 08:01 | 0 | 0 | 223.81 | 224.7748 | 223.4937 | 320.7584 | 0 | 0 |  | 0 | 0 | 2023-09-23 07:54 | 0.2261128 | 0.002528496 | 0.03647367 | 0.01828938 | 0.06771852 | 0.004873042 | 0.09161673 | 0.01858603 | 0.003503734 | 0 | 0 | 0.2225097 | 0.2564824 | 130.1226 | 1.067384 | 7.363534 | 1.064998 | 0 | 945.4969 | 877.1169 | 559.3823 | 0 | 0 | 0 | 2023-09-23 06:21 |  |  |  |  | 402.0019 | 0 | 4.459375 | 53.60538
470 | 2023-09-23 | 46021 | R16 | ÿÛ» |  |  | A | AKASH/SUJAL | 0 | 0.1163598 | 0.1188953 | 3.954299 | 0 | 0 | 0 | 0 | 0 | 1.876276 | 0 | 2.142798 | 8.273501 | 0 | 10.14254 | 6.832798 | 16.97533 | 0.1702524 | 17.14559 | 34.18108 | 63.07659 | 9.833736 | 1.461162 | 1.024222 | 2.454269 | 1642.04 | 0 | 435.7051 | 14943.6 | 197.0129 | -0.9236678 | 35.02345 | 12.77661 | 46.32771 | 2023-09-23 08:14 | 2023-09-23 08:53 | 0 | 0 | 238.5293 | 220.9594 | 224.0258 | 319.2301 | 0 | 0 |  | 0 | 0 | 2023-09-23 08:43 | 0.2380539 | 0.001781339 | 0.0332993 | 0.01730202 | 0.07147965 | 0.004498807 | 0.07430078 | 0.02251602 | 0.003465014 | 0 | 0 | 0.2571459 | 0.2518143 | 106.0093 | 1.094136 | 8.141034 | 1.05363 | 0 | 886.3676 | 643.2783 | 250.6009 | 0 | 0 | 0 | 2023-09-23 08:01 |  |  |  |  | 246.874 | 0 | 4.435626 | 59.39868
471 | 2023-09-23 | 46021 | SAE8620 | ÿÛ» |  |  | A | AKASH/SUJAL | 0 | 0.04549927 | 0.1015577 | 3.928384 | 0 | 0 | 0 | 0 | 0 | 2.025813 | 0 | 2.042337 | 7.822897 | 0 | 3.143589 | 6.407294 | 9.550882 | 1.26979 | 10.82067 | 46.12861 | 63.92984 | 9.198591 | 1.519033 | 1.532841 | 2.61217 | 1510.284 | 0 | 522.6538 | 6880.546 | 113.7839 | -0.9578449 | 43.29735 | 35.25509 | 77.70249 | 2023-09-23 09:28 | 2023-09-23 10:08 | 0 | 0 | 241.3188 | 229.37 | 233.7182 | 318.1152 | 0 | 0 |  | 0 | 0 | 2023-09-23 10:03 | 0.1911076 | 0.00209364 | 0.04158225 | 0.01698034 | 0.07181179 | 0.005700697 | 0.08647417 | 0.02094531 | 0.00329968 | 0 | 0 | 0.2085595 | 0.2024896 | 133.937 | 1 | 8.885762 | 1.060514 | 0 | 835.3355 | 839.2862 | 610.5906 | 0 | 0 | 0 | 2023-09-23 08:53 |  |  |  |  | 316.1434 | 0 | 4.645551 | 60.44829
472 | 2023-09-23 | 44087.72 | SAE52100 | ÿÛ» |  |  | A | AKASH/SUJAL | 0 | 0.02522765 | 0.1589798 | 3.700904 | 0 | 0 | 0 | 0 | 0 | 2.130544 | 0 | 1.988173 | 8.421446 | 0 | 9.333413 | 7.145762 | 16.47917 | -0.4182908 | 16.06088 | 39.03405 | 69.85989 | 10.02352 | 1.85086 | 1.92763 | 2.474324 | 1771.571 | 0 | 543.0943 | 15692.64 | 237.5784 | -1 | 69.6537 | 99.37485 | 182.7782 | 2023-09-23 11:55 | 2023-09-23 13:08 | 0 | 0 | 242.6021 | 226.7102 | 230.8211 | 298.6041 | 0 | 0 |  | 0 | 0 | 2023-09-23 12:31 | 0.07133105 | 0.002287688 | 0.01534329 | 0.008485195 | 0.06373985 | 0.006853984 | 0.06541076 | 0.02610315 | 0.006776857 | 0 | 0 | 0.08076604 | 0.07605385 | 94.34912 | 1 | 7.347954 | 0.5693056 | 0 | 1019.338 | 1016.061 | 533.8047 | 0 | 0 | 0 | 2023-09-23 10:08 |  |  |  |  | 298.8258 | 0 | 4.807051 | 53.92987
473 | 2023-09-23 | 46021 | SAE52100 | ÿÛ» |  |  | A | AKASH/SUJAL | 0 | 0 | 0.04813669 | 4.01961 | 0 | 0 | 0 | 0 | 0 | 2.10527 | 0 | 2.044277 | 8.749985 | 0 | 7.226771 | 6.579276 | 13.80605 | 0.448908 | 14.25496 | 42.91657 | 66.43156 | 10.41231 | 1.607708 | 1.396924 | 2.443169 | 1550.61 | 0 | 569.0005 | 11893.26 | 168.9099 | -1 | 46.7005 | 11.21512 | 60.71887 | 2023-09-23 13:18 | 2023-09-23 14:06 | 0 | 0 | 234.6277 | 204.395 | 211.4107 | 337.8393 | 0 | 0 |  | 0 | 0 | 2023-09-23 14:00 | 0.07055843 | 0.001842328 | 0.03039209 | 0.01314582 | 0.04929875 | 0.005704408 | 0.04893853 | 0.02644494 | 0.003284228 | 0 | 0 | 0.07463638 | 0.06286161 | 116.3206 | 1 | 6.712755 | 0.8674072 | 0 | 865.9549 | 774.7659 | 244.8646 | 0 | 0 | 0 | 2023-09-23 13:08 |  |  |  |  | 380.5233 | 1.448419 | 4.561329 | 54.05998
474 | 2023-09-23 | 43916 | SAE52100 | ÿÛ» |  |  | B | GOVIND | 0 | 0 | 0.0500896 | 4.195248 | 0 | 0 | 0 | 0 | 0 | 1.892667 | 0 | 1.955148 | 8.27465 | 0 | 5.792405 | 6.304373 | 12.09678 | -0.6443164 | 11.45246 | 49.17169 | 63.24969 | 9.737627 | 1.794734 | 1.045437 | 3.437327 | 1602.837 | 0 | 570.9953 | 7169.744 | 95.05315 | -1 | 35.45227 | 10.92158 | 50.71336 | 2023-09-23 14:17 | 2023-09-23 14:53 | 0 | 0 | 247.4517 | 239.9332 | 244.828 | 307.0456 | 0 | 0 |  | 0 | 0 | 2023-09-23 14:51 | 0.06255557 | 0.002764798 | 0.02055875 | 0.01545434 | 0.0656645 | 0.005129081 | 0.03705778 | 0.02149392 | 0.003700899 | 0 | 0 | 0.06674159 | 0.06335309 | 169.6602 | 1 | 8.132225 | 1.45631 | 0 | 791.5382 | 724.1192 | 683.1414 | 0 | 0 | 0 | 2023-09-23 14:06 |  |  |  |  | 424.8624 | 0 | 4.568988 | 64.61562
475 | 2023-09-23 | 44575.85 | SAE52100 | ÿÛ» |  |  | B | GOVIND | 0 | 0.02141724 | 0.1485883 | 3.748708 | 0 | 0 | 0 | 0 | 0 | 1.955732 | 0 | 2.000269 | 7.157672 | 0 | 6.253763 | 6.10336 | 12.35712 | 1.037526 | 13.39465 | 44.71874 | 66.91158 | 10.447 | 1.953122 | 1.12682 | 3.705697 | 1586.219 | 0 | 488.4482 | 8973.62 | 133.0568 | -0.9812025 | 31.15876 | 13.06724 | 44.93212 | 2023-09-23 15:05 | 2023-09-23 15:39 | 0 | 0 | 239.858 | 222.6605 | 228.7298 | 296.2054 | 0 | 0 |  | 0 | 0 | 2023-09-23 15:32 | 0.08269211 | 0.001427939 | 0.02865166 | 0.0163099 | 0.0526606 | 0.004748172 | 0.04915613 | 0.0209328 | 0.00333287 | 0 | 0 | 0.08805534 | 0.07760896 | 172.3608 | 1.034664 | 10.45549 | 1.538008 | 0 | 675.9505 | 746.5934 | 733.9085 | 0 | 0 | 0 | 2023-09-23 14:53 |  |  |  |  | 333.6331 | 0 | 4.232814 | 50.6311
476 | 2023-09-23 | 43916 | S35C | ÿÛ» |  |  | B | GOVIND | 0 | 0 | 0.03843072 | 3.956357 | 0 | 0 | 0 | 0 | 0 | 1.988332 | 0 | 1.961704 | 8.341097 | 0 | 5.526895 | 7.080583 | 12.60748 | -0.02959833 | 12.57788 | 43.88143 | 55.3819 | 9.740262 | 2.118223 | 1.015978 | 4.049523 | 1607.259 | 0 | 564.6958 | 11174.11 | 177.9732 | -0.9637317 | 39.76799 | 55.05289 | 94.65503 | 2023-09-23 16:32 | 2023-09-23 17:14 | 0 | 0 | 252.1797 | 195.3234 | 233.1707 | 331.6785 | 0 | 0 |  | 0 | 0 | 2023-09-23 17:09 | 0.1350722 | 0.001208649 | 0.0187474 | 0.0112804 | 0.05135369 | 0.003946402 | 0.04861803 | 0.01700837 | 0.003836106 | 0 | 0 | 0.4407315 | 0.1306905 | 166.5134 | 1.011694 | 9.873362 | 1.48006 | 0 | 876.3724 | 674.7991 | 499.0879 | 0 | 0 | 0 | 2023-09-23 15:39 |  |  |  |  | 272.8466 | 0 | 4.869182 | 55.37628
477 | 2023-09-23 | 44141.92 | ST-52 | ÿÛ» |  |  | B | GOVIND | 0 | 0 | 0.04182164 | 4.101209 | 0 | 0 | 0 | 0 | 0 | 2.012817 | 0 | 1.907269 | 7.039657 | 0 | 3.646568 | 6.382297 | 10.02886 | -0.623432 | 9.405433 | 45.68859 | 62.62794 | 8.769176 | 1.99704 | 0.9153925 | 3.042329 | 1583.57 | 0 | 524.5811 | 4921.541 | 78.10673 | -1 | 42.58459 | 13.26893 | 57.83097 | 2023-09-23 17:27 | 2023-09-23 18:10 | 0 | 0 | 251.2256 | 215.7921 | 207.4588 | 323.5466 | 0 | 0 |  | 0 | 0 | 2023-09-23 18:02 | 0.0708772 | 0.002141311 | 0.02501012 | 0.01937625 | 0.05718992 | 0.00594308 | 0.05932192 | 0.03191378 | 0.003503858 | 0 | 0 | 0.07973932 | 0.07345145 | 163.1635 | 1.04923 | 8.52732 | 1.134842 | 0 | 800.6147 | 866.5101 | 761.5272 | 0 | 0 | 0 | 2023-09-23 17:14 |  |  |  |  | 349.3096 | 2.127362 | 4.28455 | 47.98651
478 | 2023-09-23 | 46021 | ST-52 | ÿÛ» |  |  | B | GOVIND | 0 | 0 | 0.05410822 | 4.008962 | 0 | 0 | 0 | 0 | 0 | 2.070697 | 0 | 1.934816 | 8.363105 | 0 | 5.577515 | 5.467065 | 11.04458 | -0.287515 | 10.75706 | 44.17719 | 68.02322 | 9.610913 | 1.829799 | 0.9290172 | 2.754762 | 1640.895 | 0 | 595.0527 | 6516.886 | 103.1572 | -1 | 34.34404 | 10.66288 | 45.32784 | 2023-09-23 18:21 | 2023-09-23 18:57 | 0 | 0 | 254.5021 | 248.4719 | 218.9512 | 326.9533 | 0 | 0 |  | 0 | 0 | 2023-09-23 18:52 | 0.07290274 | 0.001781282 | 0.01725929 | 0.01356261 | 0.05637629 | 0.004555771 | 0.05164337 | 0.02436201 | 0.003449613 | 0 | 0 | 0.07721047 | 0.07531204 | 156.1908 | 1 | 9.507038 | 1.088827 | 0 | 758.6543 | 776.7957 | 645.7109 | 0 | 0 | 0 | 2023-09-23 18:10 |  |  |  |  | 286.6257 | 0 | 4.833397 | 55.63341
479 | 2023-09-23 | 44753.08 | SCR420HV | ÿÛ» |  |  | B | GOVIND | 0 | 0 | 0.1337937 | 3.709824 | 0 | 0 | 0 | 0 | 0 | 1.9062 | 0 | 1.976791 | 7.698516 | 0 | 6.09868 | 5.95973 | 12.05841 | 0.7062082 | 12.76462 | 44.30206 | 64.83598 | 9.032818 | 2.521875 | 1.58054 | 2.945761 | 1711.503 | 0 | 555.0853 | 8645.38 | 128.3656 | -0.9705082 | 39.98396 | 16.70436 | 55.22855 | 2023-09-23 19:13 | 2023-09-23 19:54 | 0 | 0 | 252.0427 | 227.5189 | 258.0091 | 331.1605 | 0 | 0 |  | 0 | 0 | 2023-09-23 19:45 | 0.09129389 | 0.001840186 | 0.02526009 | 0.01488665 | 0.06956506 | 0.005401815 | 0.05589345 | 0.02053985 | 0.003842393 | 0 | 0 | 0.09209649 | 0.09042596 | 138.6475 | 1 | 9.791085 | 0.5732506 | 0 | 891.7672 | 764.6859 | 677.5495 | 0 | 0 | 0 | 2023-09-23 18:57 |  |  |  |  | 319.5988 | 0 | 4.232814 | 57.9632
480 | 2023-09-23 | 43916 | SCR420HV | ÿÛ» |  |  | B | GOVIND | 0 | 0 | 0.1350059 | 4.064773 | 0 | 0 | 0 | 0 | 0 | 1.892535 | 0 | 1.995173 | 7.473249 | 0 | 4.410943 | 6.35091 | 10.76185 | -1.017289 | 9.744565 | 46.60308 | 65.29286 | 10.28278 | 2.707038 | 0.9386719 | 3.985912 | 1635.936 | 0 | 563.6665 | 6185.75 | 81.84536 | -0.9801313 | 38.00929 | 8.131906 | 48.05838 | 2023-09-23 20:03 | 2023-09-23 20:42 | 0 | 0 | 240.5921 | 239.2871 | 233.0723 | 327.195 | 0 | 0 |  | 0 | 0 | 2023-09-23 20:36 | 0.09117302 | 0.003759637 | 0.02404524 | 0.01542973 | 0.04678076 | 0.006342313 | 0.04119511 | 0.02181927 | 0.003286041 | 0 | 0 | 0.08576675 | 0.08843938 | 199.7124 | 1.008773 | 8.953389 | 1.575755 | 0 | 839.9659 | 801.8298 | 696.4241 | 0 | 0 | 0 | 2023-09-23 19:54 |  |  |  |  | 293.2175 | 0 | 4.561381 | 61.33997
481 | 2023-09-23 | 44035.8 | C56E2 | ÿÛ» |  |  | B | GOVIND | 0 | 0 | 0.05911274 | 3.769043 | 0 | 0 | 0 | 0 | 0 | 2.107469 | 0 | 2.011231 | 7.366395 | 0 | 5.589988 | 6.329692 | 11.91968 | -1.55302 | 10.36666 | 44.60763 | 64.74466 | 9.822667 | 2.325787 | 1.071293 | 4.322025 | 1806.26 | 0 | 527.5939 | 6393.755 | 101.1528 | -0.9855846 | 38.35679 | 17.72849 | 54.8237 | 2023-09-23 20:59 | 2023-09-23 21:36 | 0 | 0 | 273.2479 | 236.2805 | 249.532 | 272.2531 | 0 | 0 |  | 0 | 0 | 2023-09-23 21:30 | 0.1120133 | 0.001195542 | 0.02102964 | 0.01372627 | 0.05681629 | 0.005644844 | 0.05343726 | 0.01968995 | 0.003322808 | 0 | 0 | 0.1238197 | 0.1074026 | 244.7428 | 1.033088 | 7.664622 | 1.986776 | 0 | 951.3326 | 732.2678 | 646.4802 | 0 | 0 | 0 | 2023-09-23 20:42 |  |  |  |  | 352.6736 | 0 | 4.232814 | 55.69396
482 | 2023-09-23 | 44748.67 | C56E2 | ÿÛ» |  |  | B | GOVIND | 0 | 0 | 0.08321313 | 4.030837 | 0 | 0 | 0 | 0 | 0 | 2.136556 | 0 | 1.915908 | 8.127382 | 0 | 6.276972 | 4.395494 | 10.67247 | -0.3488481 | 10.32362 | 41.79488 | 61.23383 | 9.651066 | 1.154537 | 1.692818 | 2.380256 | 1710.498 | 0 | 448.7719 | 7154.528 | 121.5414 | -0.9515489 | 28.22736 | 10.0856 | 38.26108 | 2023-09-23 21:47 | 2023-09-23 22:13 | 0 | 0 | 244.5659 | 228.7665 | 241.7431 | 314.2217 | 0 | 0 |  | 0 | 0 |  | 0 | 0 | 0 | 0 | 0 | 0 | 0 | 0 | 0 | 0 | 0 | 0 | 0 | 116.2346 | 1 | 7.640109 | 1.046845 | 0 | 713.6345 | 706.7687 | 578.464 | 0 | 0 | 0 | 2023-09-23 21:36 |  |  |  |  | 308.1606 | 0 | 4.587664 | 49.68299
483 | 2023-09-23 | 46021 | 16MnCr5 | ÿÛ» |  |  | C | PRAVIN | 0 | 0.04305144 | 0.06979825 | 4.150527 | 0 | 0 | 0 | 0 | 0 | 1.994578 | 0 | 1.952499 | 8.372835 | 0 | 4.568246 | 5.969147 | 10.53739 | 0.2076805 | 10.74507 | 47.05002 | 63.49332 | 9.670363 | 2.1442 | 1.375263 | 3.412625 | 1643.51 | 0 | 633.7848 | 6776.659 | 97.78972 | -1 | 35.28269 | 20.70544 | 51.9585 | 2023-09-23 22:33 | 2023-09-23 23:09 | 0 | 0 | 264.6027 | 233.7917 | 224.0101 | 319.2746 | 0 | 0 |  | 0 | 0 | 2023-09-23 23:03 | 0.3900932 | 0.001727207 | 0.03740018 | 0.02549374 | 0.05775366 | 0.004755363 | 0.05218237 | 0.020723 | 0.003437005 | 0 | 0 | 0.3651388 | 0.3532721 | 175.5763 | 1.020119 | 8.722606 | 1.320591 | 0 | 811.2054 | 773.0911 | 665.4466 | 0 | 0 | 0 | 2023-09-23 22:13 |  |  |  |  | 288.6489 | 0 | 4.758859 | 53.63641
484 | 2023-09-23 | 45227.26 | 16MnCr5 | ÿÛ» |  |  | C | PRAVIN | 0 | 0.0216189 | 0.02116568 | 3.937821 | 0 | 0 | 0 | 0 | 0 | 1.952269 | 0 | 1.940546 | 7.93172 | 0 | 3.493984 | 5.599045 | 9.09303 | -0.3878748 | 8.705155 | 46.14128 | 61.62526 | 10.61453 | 1.79853 | 1.549927 | 2.793454 | 1677.411 | 0 | 675.0566 | 4975.068 | 75.21836 | -0.9311911 | 39.11212 | 12.08957 | 51.01497 | 2023-09-23 23:21 | 2023-09-24 | 0 | 0 | 269.3869 | 211.2514 | 257.8612 | 345.4048 | 0 | 0 |  | 0 | 0 | 2023-09-23 23:55 | 0.3320382 | 0.0005872734 | 0.03557432 | 0.01694156 | 0.05577913 | 0.006199949 | 0.04904188 | 0.01827506 | 0.003307954 | 0 | 0 | 0.3087113 | 0.3207365 | 172.299 | 1.003457 | 6.790721 | 0.888179 | 0 | 826.5901 | 784.1206 | 542.8688 | 0 | 0 | 0 | 2023-09-23 23:09 |  |  |  |  | 309.1292 | 0.9728068 | 4.427184 | 52.07246
485 | 2023-09-24 | 46021 | LF2 | ÿÛ» |  |  | C | PRAVIN | 0 | 0.04741209 | 0.06572092 | 4.088717 | 0 | 0 | 0 | 0 | 0 | 2.039138 | 0 | 1.893847 | 7.725021 | 0 | 6.587898 | 5.459193 | 12.04709 | -0.5496593 | 11.49743 | 45.4747 | 62.54684 | 10.74539 | 1.643394 | 1.413609 | 2.553027 | 1650.823 | 0 | 535.7893 | 9360.294 | 142.4856 | -1 | 31.19276 | 23.71621 | 52.67591 | 2023-09-24 00:23 | 2023-09-24 00:57 | 0 | 0 | 273.832 | 232.6889 | 268.1538 | 310.9318 | 0 | 0 |  | 0 | 0 | 2023-09-24 00:54 | 0.2955304 | 0.001917408 | 0.0388344 | 0.01603615 | 0.06760669 | 0.005735581 | 0.04257589 | 0.01907936 | 0.003445462 | 0 | 0 | 0.3488189 | 0.3445042 | 121.6661 | 1.010748 | 9.068706 | 0.9337669 | 0 | 806.2115 | 715.4642 | 517.3069 | 0 | 0 | 0 | 2023-09-24 |  |  |  |  | 143.3239 | 0 | 4.395528 | 48.69035
486 | 2023-09-24 | 43916 | C70S6 | ÿÛ» |  |  | C | PRAVIN | 0 | 0.03662511 | 0.327837 | 3.970749 | 0 | 0 | 0 | 0 | 0 | 2.045039 | 0 | 2.223145 | 7.970055 | 0 | 9.141529 | 6.225451 | 15.36698 | -1.355226 | 14.01175 | 40.09294 | 61.48021 | 10.31462 | 2.116214 | 1.272074 | 3.628342 | 1542.441 | 0 | 526.1455 | 12623.14 | 200.9972 | -1 | 37.4892 | 12.00104 | 48.25581 | 2023-09-24 01:09 | 2023-09-24 01:46 | 0 | 0 | 257.619 | 219.9294 | 231.1303 | 330.7825 | 0 | 0 |  | 0 | 0 | 2023-09-24 01:39 | 0.2692312 | 0.003034415 | 0.03390687 | 0.01516223 | 0.06979429 | 0.005399232 | 0.04791573 | 0.01761832 | 0.003255846 | 0 | 0 | 0.266265 | 0.2766719 | 139.4063 | 1 | 9.085385 | 1.501597 | 0 | 663.3472 | 748.5754 | 363.4506 | 0 | 0 | 0 | 2023-09-24 00:57 |  |  |  |  | 173.9627 | 0 | 4.632392 | 53.56655
487 | 2023-09-24 | 44811.19 | C70S6 | ÿÛ» |  |  | C | PRAVIN | 0 | 0.07218492 | 0.1297476 | 3.829908 | 0 | 0 | 0 | 0 | 0 | 1.950629 | 0 | 1.94961 | 8.563428 | 0 | 4.152835 | 6.116024 | 10.26886 | -0.09850401 | 10.17036 | 42.03158 | 56.37573 | 9.459369 | 2.248603 | 1.387748 | 4.190125 | 1532.152 | 0 | 599.3313 | 7943.569 | 129.6357 | -1 | 41.98993 | 15.15395 | 54.42068 | 2023-09-24 02:00 | 2023-09-24 02:40 | 0 | 0 | 239.9188 | 243.1059 | 232.0069 | 349.5341 | 0 | 0 |  | 0 | 0 | 2023-09-24 02:34 | 0.1760433 | 0.002085713 | 0.03281599 | 0.01441946 | 0.05637628 | 0.004264844 | 0.04550485 | 0.01438787 | 0.003185451 | 0 | 0 | 0.1866064 | 0.1902073 | 187.5367 | 1.027355 | 10.77955 | 1.820949 | 0 | 798.4068 | 793.9269 | 532.249 | 0 | 0 | 0 | 2023-09-24 01:46 |  |  |  |  | 495.9794 | 0 | 4.612452 | 56.51484
488 | 2023-09-24 | 45681.06 | SCR 420 | ÿÛ» |  |  | C | PRAVIN | 0 | -0.08018661 | 0.00341756 | 3.7641 | 0 | 0 | 0 | 0 | 0 | 2.001996 | 0 | 2.011585 | 8.231648 | 0 | 5.448577 | 5.622055 | 11.07063 | 0.9935738 | 12.06421 | 43.4775 | 62.07774 | 9.04842 | 2.303338 | 1.456535 | 3.801602 | 1602.009 | 0 | 590.5026 | 8281.777 | 132.0262 | -0.9179085 | 35.88036 | 23.55019 | 60.40048 | 2023-09-24 03:04 | 2023-09-24 03:39 | 0 | 0 | 263.7168 | 245.5208 | 244.4681 | 331.9002 | 0 | 0 |  | 0 | 0 | 2023-09-24 03:33 | 0.3268879 | 0.001258319 | 0.03036014 | 0.01713638 | 0.07517797 | 0.004893214 | 0.06156597 | 0.02047217 | 0.003006659 | 0 | 0 | 0.3078635 | 0.3385581 | 160.9522 | 1.014097 | 9.446103 | 1.566618 | 0 | 873.2428 | 578.9224 | 525.2065 | 0 | 0 | 0 | 2023-09-24 02:40 |  |  |  |  | 254.5807 | 0 | 4.551911 | 55.97348
489 | 2023-09-24 | 43916 | SCR 420 | ÿÛ» |  |  | C | PRAVIN | 0 | 0.01951055 | 0.03044179 | 4.077899 | 0 | 0 | 0 | 0 | 0 | 1.971894 | 0 | 1.9581 | 8.365627 | 0 | 5.586799 | 5.390562 | 10.97736 | 0.7377308 | 11.71509 | 45.94752 | 62.01128 | 10.0112 | 2.30982 | 1.156255 | 3.532443 | 1623.112 | 0 | 570.9135 | 7222.87 | 116.4998 | -1 | 31.23144 | 10.47294 | 44.93857 | 2023-09-24 03:49 | 2023-09-24 04:23 | 0 | 0 | 251.1997 | 234.4203 | 231.1431 | 324.7919 | 0 | 0 |  | 0 | 0 | 2023-09-24 04:19 | 0.2806475 | 0.0006442166 | 0.02487315 | 0.01839531 | 0.06823157 | 0.005101211 | 0.04176815 | 0.02573845 | 0.003499963 | 0 | 0 | 0.296441 | 0.3030207 | 164.3125 | 1.044079 | 10.13421 | 1.4311 | 0 | 769.6963 | 662.6196 | 537.0571 | 0 | 0 | 0 | 2023-09-24 03:39 |  |  |  |  | 293.6188 | 0 | 4.323894 | 50.69993
490 | 2023-09-24 | 46021 | 94B17H | ÿÛ» |  |  | C | PRAVIN | 0 | 0.04577249 | 0.07935906 | 4.044804 | 0 | 0 | 0 | 0 | 0 | 2.028563 | 0 | 2.151804 | 7.78397 | 0 | 6.333892 | 6.106604 | 12.4405 | 0.1075087 | 12.548 | 42.92369 | 62.77191 | 9.805643 | 2.237938 | 1.463457 | 3.19807 | 1676.715 | 0 | 545.798 | 10330.13 | 140.8612 | -1 | 39.53269 | 18.15538 | 55.41927 | 2023-09-24 04:40 | 2023-09-24 05:20 | 0 | 0 | 220.472 | 227.8617 | 224.4873 | 319.9516 | 0 | 0 |  | 0 | 0 | 2023-09-24 05:08 | 0.4344263 | 0.005751456 | 0.03233014 | 0.0186961 | 0.07349536 | 0.003219973 | 0.05182949 | 0.02554436 | 0.003422686 | 0 | 0 | 0.4015808 | 0.450445 | 152.1962 | 1.028743 | 11.08954 | 1.114189 | 0 | 780.5984 | 673.5379 | 675.2792 | 0 | 0 | 0 | 2023-09-24 04:23 |  |  |  |  | 186.2092 | 0 | 4.232814 | 60.0373
491 | 2023-09-24 | 46021 | 94B17H | ÿÛ» |  |  | C | PRAVIN | 0 | 0.02021465 | 0.1072325 | 3.897301 | 0 | 0 | 0 | 0 | 0 | 2.012723 | 0 | 1.913394 | 7.449868 | 0 | 8.765209 | 5.766233 | 14.53144 | 0.2647091 | 14.79615 | 39.40581 | 65.89745 | 10.03433 | 2.079086 | 1.43718 | 3.203537 | 1626.12 | 0 | 598.2087 | 10950.53 | 157.6302 | -0.9800414 | 33.37654 | 14.28917 | 43.56518 | 2023-09-24 05:34 | 2023-09-24 06:08 | 0 | 0 | 238.5278 | 235.5075 | 228.4913 | 319.6757 | 0 | 0 |  | 0 | 0 | 2023-09-24 06:00 | 0.3246974 | 0.001310111 | 0.0353311 | 0.01756492 | 0.06990543 | 0.004845987 | 0.04253208 | 0.02165531 | 0.002765591 | 0 | 0 | 0.3631557 | 0.3576318 | 135.046 | 1 | 8.429717 | 0.9595067 | 0 | 689.4599 | 630.9488 | 617.3591 | 0 | 0 | 0 | 2023-09-24 05:20 |  |  |  |  | 295.537 | 0 | 4.232814 | 56.2795
492 | 2023-09-24 | 46021 | SAE52100 | ÿÛ» |  |  | A | AKASH/GOKUL | 0 | 0.04703763 | 0.08456186 | 4.098487 | 0 | 0 | 0 | 0 | 0 | 1.943848 | 0 | 1.992186 | 7.731492 | 0 | 7.906473 | 5.315632 | 13.2221 | -0.3137622 | 12.90834 | 43.59763 | 62.74968 | 9.669434 | 1.399468 | 1.696354 | 2.063137 | 1591.523 | 0 | 412.1355 | 13263.07 | 202.8361 | -1 | 34.23713 | 193.6622 | 237.3709 | 2023-09-24 09:19 | 2023-09-24 09:51 | 0 | 0 | 244.7856 | 221.8441 | 237.5623 | 313.3633 | 0 | 0 |  | 0 | 0 | 2023-09-24 09:45 | 0.05393639 | 0.001988502 | 0.02629111 | 0.01678148 | 0.06467494 | 0.004958732 | 0.04919538 | 0.01982071 | 0.003006709 | 0 | 0 | 0.05634035 | 0.05036192 | 102.6388 | 1 | 8.735952 | 0.5634684 | 0 | 903.0799 | 662.2682 | 518.2504 | 0 | 0 | 0 | 2023-09-24 06:08 |  |  |  |  | 87.58917 | 0 | 4.472245 | 57.65813
493 | 2023-09-24 | 45803.03 | SAE52100 | ÿÛ» |  |  | A | AKASH/GOKUL | 0 | 0.004527063 | 0.1157227 | 3.201034 | 0 | 0 | 0 | 0 | 0 | 2.197717 | 0 | 2.055164 | 7.11814 | 0 | 6.782221 | 5.859131 | 12.64135 | 0.96299 | 13.60434 | 40.85624 | 65.47714 | 9.454174 | 2.363672 | 1.501217 | 3.233844 | 1767.728 | 0 | 396.8983 | 11844.75 | 179.7251 | -0.9773068 | 32.98958 | 13.79717 | 45.95591 | 2023-09-24 10:05 | 2023-09-24 10:37 | 0 | 0 | 252.4808 | 227.5071 | 235.153 | 297.5269 | 0 | 0 |  | 0 | 0 | 2023-09-24 10:33 | 0.1918316 | 0.002815611 | 0.03187613 | 0.02239498 | 0.07740252 | 0.005786209 | 0.05824077 | 0.01956 | 0.003273041 | 0 | 0 | 0.2003511 | 0.1970126 | 154.0688 | 1.072909 | 8.184497 | 0.9129818 | 0 | 719.1688 | 715.3597 | 457.8472 | 0 | 0 | 0 | 2023-09-24 09:51 |  |  |  |  | 183.7131 | 0 | 4.564179 | 55.17074
494 | 2023-09-24 | 43916 | SAE52100 | ÿÛ» |  |  | A | AKASH/GOKUL | 0 | 0.07476558 | 0.17683 | 2.766021 | 0 | 0 | 0 | 0 | 0 | 2.088067 | 0 | 1.941718 | 7.024483 | 0 | 6.225755 | 5.103873 | 11.32963 | 0.4158625 | 11.74549 | 42.78068 | 66.16779 | 10.14965 | 2.133738 | 2.82521 | 2.657119 | 1548.147 | 0 | 650.6297 | 9874.86 | 166.3822 | -1 | 41.98824 | 14.9037 | 56.72721 | 2023-09-24 10:53 | 2023-09-24 11:35 | 0 | 0 | 251.0075 | 225.5123 | 223.2555 | 358.4075 | 0 | 0 |  | 0 | 0 | 2023-09-24 11:29 | 0.233712 | 0.002836262 | 0.01925517 | 0.01684264 | 0.07373256 | 0.005417004 | 0.06107063 | 0.019249 | 0.003606531 | 0 | 0 | 0.7192456 | 0.2408972 | 140.8914 | 1.012286 | 8.131604 | 0.6895277 | 0 | 978.3673 | 869.6848 | 468.3845 | 0 | 0 | 0 | 2023-09-24 10:37 |  |  |  |  | 175.1254 | 0 | 4.300657 | 61.62519
495 | 2023-09-24 | 43916 | SAE52100 | ÿÛ» |  |  | A | AKASH/GOKUL | 0 | 0.02848643 | 0.1169221 | 2.941351 | 0 | 0 | 0 | 0 | 0 | 1.923348 | 0 | 2.015308 | 6.452805 | 0 | 4.292838 | 3.439644 | 7.732482 | -0.4456496 | 7.286833 | 44.92226 | 65.02088 | 10.08423 | 2.185279 | 1.772974 | 3.050019 | 1665.204 | 0 | 563.4476 | 5416.21 | 87.36087 | -0.9529879 | 32.27161 | 15.70108 | 49.83515 | 2023-09-24 11:49 | 2023-09-24 12:22 | 0 | 0 | 258.609 | 231.9716 | 242.3016 | 334.5011 | 0 | 0 |  | 0 | 0 | 2023-09-24 12:16 | 0.2921991 | 0.0009869235 | 0.02889061 | 0.0196578 | 0.07101628 | 0.005286195 | 0.05309554 | 0.01923778 | 0.003334676 | 0 | 0 | 0.3081779 | 0.340003 | 166.2304 | 1 | 8.826418 | 1.168927 | 0 | 789.5278 | 643.0039 | 587.6026 | 0 | 0 | 0 | 2023-09-24 11:35 |  |  |  |  | 251.443 | 0 | 4.464804 | 56.72638
496 | 2023-09-24 | 44345.87 | C45R | ÿÛ» |  |  | A | AKASH/GOKUL | 0 | 0.02513858 | 0.1691109 | 2.861265 | 0 | 0 | 0 | 0 | 0 | 1.959346 | 0 | 2.144547 | 6.586118 | 0 | 6.892492 | 5.612506 | 12.505 | -0.07193968 | 12.43306 | 48.66677 | 70.4393 | 10.25775 | 2.185821 | 1.736897 | 3.159792 | 1505.843 | 0 | 544.1909 | 9909.504 | 156.1815 | -0.9786459 | 36.43748 | 14.22912 | 50.53887 | 2023-09-24 12:37 | 2023-09-24 13:12 | 0 | 0 | 248.1042 | 237.2826 | 232.8779 | 342.361 | 0 | 0 |  | 0 | 0 | 2023-09-24 13:09 | 0.2223366 | 0.002325434 | 0.01661814 | 0.0151216 | 0.07191313 | 0.002396057 | 0.04670346 | 0.01633143 | 0.003327686 | 0 | 0 | 0.2160511 | 0.223249 | 159.6725 | 1.082154 | 8.872284 | 1.005553 | 0 | 770.9278 | 634.614 | 472.1603 | 0 | 0 | 0 | 2023-09-24 12:22 |  |  |  |  | 242.4137 | 0 | 4.232814 | 52.87062
497 | 2023-09-24 | 43916 | S35C | ÿÛ» |  |  | A | AKASH/GOKUL | 0 | -0.05362894 | 0.08439277 | 2.857334 | 0 | 0 | 0 | 0 | 0 | 2.182688 | 0 | 2.047352 | 7.063562 | 0 | 18.45013 | 3.779663 | 22.22979 | -0.8619387 | 21.36785 | 44.95568 | 77.79242 | 10.14514 | 2.093449 | 1.56525 | 3.398082 | 1636.867 | 0 | 432.2754 | 11247.93 | 176.5554 | -1 | 31.27734 | 11.96695 | 50.60055 | 2023-09-24 13:24 | 2023-09-24 13:59 | 0 | 0 | 253.0247 | 241.2575 | 236.4796 | 315.3227 | 0 | 0 |  | 0 | 0 | 2023-09-24 13:51 | 0.0455497 | 0.002354048 | 0.005119518 | 0.01264014 | 0.08768043 | 0.004387738 | 0.01384005 | 0.01403123 | 0.003250518 | 0 | 0 | 0.05628615 | 0.04425254 | 155.9682 | 1 | 0 | 1.435585 | 0 | 709.6651 | 618.0788 | 493.9707 | 0 | 0 | 0 | 2023-09-24 13:12 |  |  |  |  | 227.1026 | 0 | 4.9131 | 52.45662
498 | 2023-09-24 | 43916 | GRADE3 | ÿÛ» |  |  | B | GOVIND | 0 | 0.02362275 | 0.1173927 | 2.846142 | 0 | 0 | 0 | 0 | 0 | 1.88961 | 0 | 2.004349 | 6.944709 | 0 | 2.438548 | 5.809074 | 8.247622 | 0.1212215 | 8.368844 | 43.58958 | 63.73414 | 10.24178 | 2.277908 | 1.727019 | 2.654657 | 1604.99 | 0 | 524.9474 | 6459.865 | 90.53339 | -1 | 35.40025 | 13.61 | 50.37263 | 2023-09-24 14:13 | 2023-09-24 14:50 | 0 | 0 | 271.6305 | 253.2784 | 229.2327 | 324.2783 | 0 | 0 |  | 0 | 0 | 2023-09-24 14:43 | 0.06970752 | 0.001785203 | 0.01462186 | 0.01548708 | 0.08872493 | 0.005209383 | 0.02965463 | 0.01362699 | 0.003742109 | 0 | 0 | 0.07195212 | 0.07482958 | 162.1526 | 1.069314 | 6.847456 | 0.514863 | 0 | 810.6192 | 737.6951 | 655.7029 | 0 | 0 | 0 | 2023-09-24 13:59 |  |  |  |  | 377.7018 | 0 | 4.578924 | 57.78987
499 | 2023-09-24 | 45603.69 | GRADE3 | ÿÛ» |  |  | B | GOVIND | 0 | 0 | 0.1400636 | 2.958108 | 0 | 0 | 0 | 0 | 0 | 2.078751 | 0 | 1.977931 | 7.366192 | 0 | 3.163982 | 5.636006 | 8.799987 | 0.5001218 | 9.300109 | 49.41533 | 62.48567 | 9.64464 | 2.052985 | 1.624498 | 3.475368 | 1539.989 | 0 | 571.4628 | 5900.733 | 81.56302 | -1 | 38.52329 | 16.06721 | 52.1712 | 2023-09-24 15:06 | 2023-09-24 15:40 | 0 | 0 | 258.7176 | 242.1642 | 246.3672 | 349.5997 | 0 | 0 |  | 0 | 0 | 2023-09-24 15:39 | 0.0857895 | 0.003712662 | 0.01724994 | 0.01177716 | 0.08600689 | 0.004808012 | 0.03300705 | 0.0150782 | 0.003115922 | 0 | 0 | 0.0818055 | 0.08364397 | 181.7063 | 1 | 9.226132 | 1.064092 | 0 | 762.523 | 718.6603 | 628.1909 | 0 | 0 | 0 | 2023-09-24 14:50 |  |  |  |  | 221.9253 | 0 | 4.538999 | 61.67426
500 | 2023-09-24 | 44443.15 | 16MnCrH | ÿÛ» |  |  | B | GOVIND | 0 | 0 | 0.2047168 | 3.096014 | 0 | 0 | 0 | 0 | 0 | 1.929834 | 0 | 1.862527 | 6.865368 | 0 | 13.42669 | 5.865632 | 19.29233 | -0.4558136 | 18.83651 | 46.69288 | 73.52104 | 9.963584 | 2.421447 | 1.041721 | 3.588434 | 1700.025 | 0 | 616.3822 | 11930.73 | 142.7275 | -1 | 40.54791 | 10.73688 | 55.64607 | 2023-09-24 15:52 | 2023-09-24 16:32 | 0 | 0 | 255.1262 | 243.0603 | 232.0485 | 338.9119 | 0 | 0 |  | 0 | 0 | 2023-09-24 16:25 | 0.08539808 | 0.003267557 | 0.01270168 | 0.01026294 | 0.08445563 | 0.006109029 | 0.02651577 | 0.01722531 | 0.003929197 | 0 | 0 | 0.08192054 | 0.08148944 | 123.2626 | 1.079637 | 7.136513 | 0.9750947 | 0 | 877.4298 | 741.3831 | 434.6073 | 0 | 0 | 0 | 2023-09-24 15:40 |  |  |  |  | 381.6888 | 0 | 4.567899 | 49.36293
501 | 2023-09-24 | 46021 | 16MnCrH | ÿÛ» |  |  | B | GOVIND | 0 | 0 | 0.2574343 | 3.014226 | 0 | 0 | 0 | 0 | 0 | 1.923251 | 0 | 1.959875 | 6.693049 | 0 | 16.72134 | 7.036395 | 23.75774 | 0.003983614 | 23.76172 | 43.0518 | 78.83352 | 10.47681 | 2.674045 | 1.70571 | 3.241649 | 1733.467 | 0 | 581.2423 | 11865.01 | 208.4681 | -1 | 43.80999 | 16.9423 | 58.93299 | 2023-09-24 16:51 | 2023-09-24 17:33 | 0 | 0 | 282.7163 | 217.3959 | 246.6801 | 310.367 | 0 | 0 |  | 0 | 0 | 2023-09-24 17:25 | 0.07766389 | 0.003400062 | 0.004103866 | 0.01557175 | 0.1091523 | 0.003158775 | 0.01450742 | 0.01311207 | 0.003643508 | 0 | 0 | 0.07119976 | 0.07304024 | 161.546 | 1.03179 | 0 | 0.9689913 | 0 | 962.2352 | 669.6652 | 309.7582 | 0 | 0 | 0 | 2023-09-24 16:32 |  |  |  |  | 227.1714 | 0 | 4.308146 | 61.16514
502 | 2023-09-24 | 46021 | 35Mn6MO3 | ÿÛ» |  |  | B | GOVIND | 0 | 0 | 0.02579596 | 2.81502 | 0 | 0 | 0 | 0 | 0 | 2.062227 | 0 | 1.795379 | 6.603473 | 0 | 4.799469 | 6.036759 | 10.83623 | 0.2394807 | 11.07571 | 43.71637 | 69.56994 | 9.485585 | 2.142407 | 2.047881 | 2.963992 | 1761.094 | 0 | 531.1574 | 6834.311 | 116.3119 | -1 | 34.1004 | 10.79028 | 52.21642 | 2023-09-24 17:43 | 2023-09-24 18:21 | 0 | 0 | 260.0829 | 224.7689 | 223.8312 | 351.4001 | 0 | 0 |  | 0 | 0 | 2023-09-24 18:17 | 0.123786 | 0.001933507 | 0.02021679 | 0.01514928 | 0.05912473 | 0.005079321 | 0.07275922 | 0.01410913 | 0.003283934 | 0 | 0 | 0.1202192 | 0.1237103 | 128.4114 | 1 | 10.75325 | 0.8137199 | 0 | 816.9091 | 703.7852 | 637.6992 | 0 | 0 | 0 | 2023-09-24 17:33 |  |  |  |  | 232.6213 | 0 | 4.557319 | 50.03465
503 | 2023-09-24 | 45558.13 | SA350LF2 | ÿÛ» |  |  | B | GOVIND | 0 | 0.06907637 | 0.1591013 | 2.825451 | 0 | 0 | 0 | 0 | 0 | 2.044664 | 0 | 1.854148 | 6.84894 | 0 | 13.37477 | 6.145503 | 19.52028 | 0.1849768 | 19.70525 | 43.60321 | 74.95996 | 11.09976 | 1.866747 | 2.324421 | 3.929897 | 1713.127 | 0 | 378.4953 | 10827.39 | 160.713 | -0.8969014 | 49.63705 | 14.23162 | 59.75556 | 2023-09-24 18:35 | 2023-09-24 19:23 | 0 | 0 | 261.1544 | 231.7226 | 234.2127 | 335.0229 | 0 | 0 |  | 0 | 0 | 2023-09-24 19:22 | 0.05103591 | 0.002266222 | 0.01300181 | 0.01947383 | 0.06173588 | 0.006934112 | 0.05202994 | 0.01733453 | 0.002844084 | 0 | 0 | 0.05167267 | 0.04980595 | 164.0942 | 1.008187 | 6.463543 | 2.070756 | 0 | 1002.018 | 773.8312 | 675.0121 | 0 | 0 | 0 | 2023-09-24 18:21 |  |  |  |  | 292.3614 | 0 | 4.562144 | 55.14523
504 | 2023-09-24 | 45464.61 | 16MnCr5 | ÿÛ» |  |  | B | GOVIND | 0 | 0 | 0.1187517 | 2.963182 | 0 | 0 | 0 | 0 | 0 | 2.091785 | 0 | 2.010903 | 7.164971 | 0 | 3.135561 | 6.232567 | 9.368127 | -0.2463475 | 9.12178 | 47.79441 | 66.21143 | 9.719167 | 1.764974 | 2.014623 | 3.039044 | 1547.693 | 0 | 569.6506 | 5287.529 | 96.81219 | -0.9703129 | 37.37501 | 8.763425 | 45.66911 | 2023-09-24 19:33 | 2023-09-24 20:10 | 0 | 0 | 257.484 | 235.6119 | 249.1475 | 297.9434 | 0 | 0 |  | 0 | 0 | 2023-09-24 20:03 | 0.1144212 | 0.001635927 | 0.01328595 | 0.01068359 | 0.06132969 | 0.005669093 | 0.06324602 | 0.01884545 | 0.003618932 | 0 | 0 | 0.1206533 | 0.1090689 | 190.8984 | 1 | 7.277366 | 1.479517 | 0 | 764.8506 | 768.2163 | 699.7456 | 0 | 0 | 0 | 2023-09-24 19:23 |  |  |  |  | 284.302 | 0 | 4.801661 | 58.80899
505 | 2023-09-24 | 46021 | 16MnCr5 | ÿÛ» |  |  | B | GOVIND | 0 | 0 | 0.09827483 | 3.158564 | 0 | 0 | 0 | 0 | 0 | 2.20505 | 0 | 2.041513 | 6.859244 | 0 | 7.395564 | 6.143027 | 13.53859 | -0.6356337 | 12.90296 | 43.38571 | 60.405 | 9.998846 | 2.637339 | 0.9666375 | 4.730617 | 1507.648 | 0 | 550.9343 | 6760.123 | 110.0003 | -1 | 34.4245 | 15.08132 | 49.44496 | 2023-09-24 20:25 | 2023-09-24 20:58 | 0 | 0 | 253.4374 | 214.2014 | 243.9937 | 346.5073 | 0 | 0 |  | 0 | 0 | 2023-09-24 20:54 | 0.06952764 | 0.002461986 | 0.01568088 | 0.009846231 | 0.07139739 | 0.005481337 | 0.0428812 | 0.01852242 | 0.003151594 | 0 | 0 | 0.06783455 | 0.06721794 | 190.6744 | 1 | 9.125636 | 1.714854 | 0 | 700.7585 | 707.3323 | 764.0138 | 0 | 0 | 0 | 2023-09-24 20:10 |  |  |  |  | 211.7339 | 0 | 4.830999 | 57.13526
506 | 2023-09-24 | 46021 | DY7 | ÿÛ» |  |  | B | GOVIND | 0 | 0 | 0.1327289 | 3.03741 | 0 | 0 | 0 | 0 | 0 | 1.937405 | 0 | 1.834299 | 7.072373 | 0 | 7.55085 | 5.903872 | 13.45472 | -0.4242302 | 13.03049 | 44.09867 | 62.01712 | 9.363305 | 2.475021 | 1.032926 | 3.946659 | 1558.318 | 0 | 575.915 | 7981.214 | 111.8908 | -1 | 32.97724 | 15.58344 | 49.96795 | 2023-09-24 21:12 | 2023-09-24 21:45 | 0 | 0 | 262.6506 | 223.6229 | 258.6854 | 345.9072 | 0 | 0 |  | 0 | 0 | 2023-09-24 21:41 | 0.1237499 | 0.0017028 | 0.0168309 | 0.01211845 | 0.07139149 | 0.005512452 | 0.0352014 | 0.01801877 | 0.003335957 | 0 | 0 | 0.1481124 | 0.1413296 | 190.461 | 1 | 7.892416 | 1.66243 | 0 | 876.5164 | 793.064 | 486.3948 | 0 | 0 | 0 | 2023-09-24 20:58 |  |  |  |  | 233.5501 | 0 | 4.251124 | 57.53034
507 | 2023-09-24 | 45597.47 | DY7 | ÿÛ» |  |  | C | ANURAG | 0 | 0 | 0.07684215 | 3.156024 | 0 | 0 | 0 | 0 | 0 | 2.045698 | 0 | 1.980409 | 6.332142 | 0 | 6.620196 | 5.991466 | 12.61166 | -0.4090839 | 12.20258 | 42.01971 | 65.27794 | 10.48313 | 2.36533 | 1.547739 | 3.416658 | 1707.713 | 0 | 627.6459 | 7898.748 | 122.5353 | -1 | 38.55379 | 9.386609 | 46.4557 | 2023-09-24 21:55 | 2023-09-24 22:33 | 0 | 0 | 264.6178 | 232.9846 | 269.6171 | 324.2968 | 0 | 0 |  | 0 | 0 | 2023-09-24 22:28 | 0.3440492 | 0.0007798672 | 0.02448528 | 0.02185407 | 0.08384266 | 0.004831233 | 0.05402409 | 0.01702844 | 0.003146145 | 0 | 0 | 0.3446655 | 0.3593812 | 158.4815 | 1 | 8.220381 | 1.037964 | 0 | 733.9706 | 707.8075 | 529.8827 | 0 | 0 | 0 | 2023-09-24 21:45 |  |  |  |  | 201.0818 | 0 | 4.232814 | 56.09669
508 | 2023-09-24 | 44189.45 | DY7 | ÿÛ» |  |  | C | ANURAG | 0 | 0 | 0.1553635 | 3.136646 | 0 | 0 | 0 | 0 | 0 | 2.025369 | 0 | 2.230346 | 6.858751 | 0 | 11.09035 | 5.399092 | 16.48944 | 1.304426 | 17.79386 | 44.90219 | 72.33634 | 9.466259 | 2.705392 | 1.967888 | 2.928759 | 1608.668 | 0 | 593.0731 | 11053.24 | 167.2158 | -1 | 34.80126 | 16.02802 | 54.09723 | 2023-09-24 22:50 | 2023-09-24 23:27 | 0 | 0 | 249.6677 | 236.197 | 254.5784 | 299.1467 | 0 | 0 |  | 0 | 0 | 2023-09-24 23:24 | 0.1159388 | 0.002670626 | 0.01565755 | 0.01199456 | 0.07848841 | 0.005153099 | 0.02964921 | 0.01457569 | 0.003859279 | 0 | 0 | 0.12247 | 0.1306887 | 120.0917 | 1.032111 | 8.64974 | 0.1014159 | 0 | 822.7426 | 612.0244 | 500.1463 | 0 | 0 | 0 | 2023-09-24 22:33 |  |  |  |  | 168.637 | 0 | 4.560837 | 53.45768
509 | 2023-09-24 | 46021 | 16MNCR5LSI | ÿÛ» |  |  | C | ANURAG | 0 | 0.02016684 | 0.08501557 | 3.028174 | 0 | 0 | 0 | 0 | 0 | 1.996267 | 0 | 1.756851 | 7.533039 | 0 | 8.977429 | 6.417121 | 15.39455 | -1.999146 | 13.3954 | 47.57721 | 69.41304 | 9.920169 | 2.412009 | 0.9389828 | 2.774072 | 1796.045 | 0 | 494.8311 | 10085.54 | 158.2877 | -1 | 37.68151 | 17.97335 | 60.55447 | 2023-09-24 23:43 | 2023-09-25 00:22 | 0 | 0 | 253.9433 | 247.6298 | 266.1912 | 330.4989 | 0 | 0 |  | 0 | 0 | 2023-09-25 00:20 | 0.09909938 | 0.0006515125 | 0.01868351 | 0.01543058 | 0.08055583 | 0.004611542 | 0.04744978 | 0.01546971 | 0.003505776 | 0 | 0 | 0.09872747 | 0.09921477 | 138.862 | 1 | 5.916454 | 0.841745 | 0 | 655.0758 | 640.095 | 521.7224 | 0 | 0 | 0 | 2023-09-24 23:27 |  |  |  |  | 175.3645 | 0.9524173 | 4.731509 | 56.9208
510 | 2023-09-25 | 46021 | 16MNCR5LSI | ÿÛ» |  |  | C | ANURAG | 0 | 0.006805875 | 0.05420304 | 2.9367 | 0 | 0 | 0 | 0 | 0 | 1.946707 | 0 | 2.10039 | 7.073064 | 0 | 11.07945 | 5.726488 | 16.80594 | 0.4288257 | 17.23476 | 42.77314 | 70.13274 | 9.505319 | 2.380892 | 1.057073 | 3.18022 | 1729.973 | 0 | 611.0382 | 11269.67 | 166.3117 | -1 | 34.96147 | 9.72579 | 43.32712 | 2023-09-25 00:32 | 2023-09-25 01:07 | 0 | 0 | 253.6799 | 235.5189 | 248.5703 | 333.9964 | 0 | 0 |  | 0 | 0 | 2023-09-25 01:05 | 0.06247371 | 0.0026847 | 0.01572121 | 0.01409904 | 0.07952624 | 0.004963665 | 0.03081213 | 0.01602976 | 0.003169363 | 0 | 0 | 0.06568503 | 0.06362595 | 144.8259 | 1 | 5.713796 | 1.033294 | 0 | 620.1084 | 601.3397 | 441.6384 | 0 | 0 | 0 | 2023-09-25 00:22 |  |  |  |  | 212.569 | 0 | 4.589062 | 54.76591
511 | 2023-09-25 | 43916 | 16MNCR5LSI | ÿÛ» |  |  | C | ANURAG | 0 | 0.03305264 | 0.03968054 | 3.019104 | 0 | 0 | 0 | 0 | 0 | 2.030779 | 0 | 2.008206 | 6.718944 | 0 | 9.361744 | 6.001081 | 15.36283 | 0.6851225 | 16.04795 | 35.65429 | 60.1695 | 10.7998 | 1.907418 | 0.9856215 | 3.069501 | 1648.346 | 0 | 301.6175 | 9861.522 | 177.0327 | -0.9591937 | 33.77938 | 23.22931 | 61.93169 | 2023-09-25 01:31 | 2023-09-25 02:05 | 0 | 0 | 258.2663 | 259.4123 | 258.4453 | 323.2894 | 0 | 0 |  | 0 | 0 | 2023-09-25 02:03 | 0.05016153 | 0.001875 | 0.02127241 | 0.01756144 | 0.07377374 | 0.005065133 | 0.03303341 | 0.0157417 | 0.003487272 | 0 | 0 | 0.05272518 | 0.05161564 | 140.9709 | 1.04216 | 5.873171 | 1.018021 | 0 | 774.1655 | 662.9138 | 504.3383 | 0 | 0 | 0 | 2023-09-25 01:07 |  |  |  |  | 268.0661 | 1.007505 | 4.232814 | 47.56327
512 | 2023-09-25 | 43916 | DY7 | ÿÛ» |  |  | C | ANURAG | 0 | 0.02611315 | 0.0712893 | 2.949522 | 0 | 0 | 0 | 0 | 0 | 2.019557 | 0 | 2.013188 | 6.732256 | 0 | 14.25026 | 5.580182 | 19.83044 | -2.427312 | 17.40313 | 37.94505 | 62.2592 | 9.773375 | 1.786286 | 1.351198 | 2.20412 | 1684.977 | 0 | 461.1311 | 12259.69 | 179.276 | -1 | 40.8698 | 10.9294 | 49.70012 | 2023-09-25 02:16 | 2023-09-25 02:55 | 0 | 0 | 246.626 | 238.0348 | 256.5833 | 340.6919 | 0 | 0 |  | 0 | 0 | 2023-09-25 02:55 | 0.04857977 | 0.001992265 | 0.01951873 | 0.01831749 | 0.06396637 | 0.006131717 | 0.05866684 | 0.01539868 | 0.002797182 | 0 | 0 | 0.05185043 | 0.0490047 | 82.35722 | 1.083711 | 6.876668 | 0.4148841 | 0 | 704.9666 | 580.3196 | 412.4684 | 0 | 0 | 0 | 2023-09-25 02:05 |  |  |  |  | 215.8611 | 0.5008113 | 4.232814 | 56.63447
513 | 2023-09-25 | 46021 | DY7 | ÿÛ» |  |  | C | ANURAG | 0 | 0.01804459 | 0.03961642 | 2.877685 | 0 | 0 | 0 | 0 | 0 | 1.891687 | 0 | 2.130878 | 6.71519 | 0 | 10.74715 | 5.717159 | 16.46431 | -0.6677972 | 15.79651 | 45.68912 | 69.36372 | 9.648035 | 1.59002 | 2.070005 | 2.237064 | 1557.645 | 0 | 548.2287 | 9937.422 | 155.3311 | -0.9184452 | 38.80444 | 11.16111 | 50.09991 | 2023-09-25 03:08 | 2023-09-25 03:47 | 0 | 0 | 258.4357 | 253.8898 | 257.4818 | 312.8913 | 0 | 0 |  | 0 | 0 | 2023-09-25 03:45 | 0.05757983 | 0.00192624 | 0.02961686 | 0.02759513 | 0.08202735 | 0.00550081 | 0.05937213 | 0.01890384 | 0.003634201 | 0 | 0 | 0.2865049 | 0.05857314 | 102.0789 | 1.004558 | 7.019254 | 0.5031761 | 0 | 769.8376 | 717.5843 | 422.1653 | 0 | 0 | 0 | 2023-09-25 02:55 |  |  |  |  | 587.0666 | 0 | 4.763399 | 65.17796
514 | 2023-09-25 | 46021 | DY7 | ÿÛ» |  |  | C | ANURAG | 0 | 0.02262478 | 0.05412792 | 3.087371 | 0 | 0 | 0 | 0 | 0 | 1.871202 | 0 | 2.207116 | 7.105412 | 0 | 8.37409 | 6.194998 | 14.56909 | -0.2997078 | 14.26938 | 45.9741 | 64.72387 | 9.252788 | 2.14934 | 1.00357 | 3.075415 | 1589.776 | 0 | 572.3244 | 9222.367 | 138.2091 | -1 | 37.57357 | 8.901786 | 45.51021 | 2023-09-25 03:56 | 2023-09-25 04:30 | 0 | 0 | 293.9521 | 260.0201 | 253.3276 | 330.7475 | 0 | 0 |  | 0 | 0 | 2023-09-25 04:26 | 0.1855599 | 0.001528543 | 0.03052776 | 0.02945418 | 0.06289662 | 0.005713286 | 0.06319397 | 0.01703077 | 0.003507614 | 0 | 0 | 0.2083451 | 0.1988221 | 147.4751 | 1.061275 | 7.697759 | 0.9784237 | 0 | 693.1409 | 668.2252 | 536.2086 | 0 | 0 | 0 | 2023-09-25 03:47 |  |  |  |  | 365.6648 | 0 | 4.232814 | 49.98186
515 | 2023-09-25 | 46021 | GRADE2 | ÿÛ» |  |  | C | ANURAG | 0 | 0 | 0.09829264 | 3.157356 | 0 | 0 | 0 | 0 | 0 | 1.964391 | 0 | 1.932054 | 7.147011 | 0 | 11.46211 | 6.080443 | 17.54255 | 0.240027 | 17.78258 | 43.13697 | 64.5466 | 10.60297 | 1.178969 | 1.475982 | 3.457216 | 1835.468 | 0 | 489.0501 | 9879.231 | 158.2813 | -1 | 46.4539 | 11.89132 | 55.36877 | 2023-09-25 04:42 | 2023-09-25 05:26 | 0 | 0 | 244.3179 | 258.7143 | 232.4008 | 313.906 | 0 | 0 |  | 0 | 0 | 2023-09-25 05:24 | 0.05170926 | 0.0004808649 | 0.02015889 | 0.02153936 | 0.05016298 | 0.005590795 | 0.04311722 | 0.01454395 | 0.002970614 | 0 | 0 | 0.07497016 | 0.05112422 | 160.6211 | 1 | 6.107396 | 2.499972 | 0 | 907.202 | 779.5963 | 367.4674 | 0 | 0 | 0 | 2023-09-25 04:30 |  |  |  |  | 635.8696 | 0.5160156 | 4.640486 | 53.47846
516 | 2023-09-25 | 43916 | C70S6 | ÿÛ» |  |  | C | ANURAG | 0 | 0.05048057 | 0.09842232 | 3.022229 | 0 | 0 | 0 | 0 | 0 | 2.139722 | 0 | 1.840646 | 6.991979 | 0 | 10.0684 | 6.276987 | 16.34539 | 0.5934264 | 16.93881 | 41.22003 | 65.50729 | 10.26475 | 2.053042 | 2.001286 | 2.355532 | 1572.558 | 0 | 527.2794 | 9618.473 | 152.4159 | -1 | 27.29396 | 9.369863 | 43.54853 | 2023-09-25 05:36 | 2023-09-25 06:07 | 0 | 0 | 249.9776 | 238.8836 | 260.2901 | 323.439 | 0 | 0 |  | 0 | 0 | 2023-09-25 06:05 | 0.06701022 | 0.001759903 | 0.01943208 | 0.0140649 | 0.06675275 | 0.003887702 | 0.03336199 | 0.0156018 | 0.003306692 | 0 | 0 | 0.05777309 | 0.07427535 | 103.148 | 1.006911 | 5.810019 | 0.5196388 | 0 | 656.7001 | 543.3856 | 440.7699 | 0 | 0 | 0 | 2023-09-25 05:26 |  |  |  |  | 206.4982 | 0.9466212 | 4.232814 | 53.16645
517 | 2023-09-25 | 43947.99 | 20MNCR5 | ÿÛ» |  |  | A | PRAVIN | 0 | 0 | 0.09179824 | 3.162539 | 0 | 0 | 0 | 0 | 0 | 2.007671 | 0 | 2.053008 | 7.794144 | 0 | 11.41573 | 5.392684 | 16.80841 | 2.15492 | 18.96333 | 40.70299 | 69.9901 | 9.65937 | 1.356834 | 2.964403 | 1.983279 | 1744.364 | 0 | 505.4586 | 10668.49 | 162.9728 | -0.9527084 | 34.97674 | 19.37338 | 53.37617 | 2023-09-25 06:26 | 2023-09-25 07:02 | 0 | 0 | 250.3673 | 227.4804 | 248.009 | 312.9885 | 0 | 0 |  | 0 | 0 | 2023-09-25 06:56 | 0.07231204 | 0.002571778 | 0.02399055 | 0.013097 | 0.05653472 | 0.003694106 | 0.04337487 | 0.01778021 | 0.003360256 | 0 | 0 | 0.06832604 | 0.07025404 | 79.2996 | 1.038276 | 6.677095 | 0.5138249 | 0 | 899.1892 | 751.9625 | 447.1365 | 0 | 0 | 0 | 2023-09-25 06:07 |  |  |  |  | 228.7864 | 0 | 4.512089 | 52.20552
518 | 2023-09-25 | 43916 | 20MNCR5 | ÿÛ» |  |  | A | PRAVIN | 0 | 0 | 0.07765743 | 3.063354 | 0 | 0 | 0 | 0 | 0 | 1.864697 | 0 | 1.930867 | 7.39824 | 0 | 5.134919 | 5.568666 | 10.70358 | 0.3995169 | 11.1031 | 48.30699 | 65.36633 | 9.59906 | 1.623814 | 2.971631 | 2.822234 | 1684.178 | 0 | 644.1568 | 5147.961 | 75.22927 | -0.9856006 | 38.07085 | 12.99364 | 47.76722 | 2023-09-25 07:15 | 2023-09-25 07:52 | 0 | 0 | 252.9279 | 227.1776 | 240.1587 | 323.4123 | 0 | 0 |  | 0 | 0 | 2023-09-25 07:47 | 0.08544309 | 0.001008682 | 0.01817159 | 0.01718879 | 0.05729283 | 0.005075941 | 0.07461138 | 0.02766857 | 0.003433284 | 0 | 0 | 0.08719008 | 0.0872172 | 190.623 | 1 | 5.574173 | 1.360111 | 0 | 890.714 | 736.3791 | 501.2592 | 0 | 0 | 0 | 2023-09-25 07:02 |  |  |  |  | 196.7791 | 0 | 4.639691 | 55.25999
519 | 2023-09-25 | 46021 | SCM420HV | ÿÛ» |  |  | A | GOVIND | 0 | 0 | 0.000373859 | 3.163488 | 0 | 0 | 0 | 0 | 0 | 1.977622 | 0 | 2.077025 | 6.93065 | 0 | 5.133347 | 5.823969 | 10.95732 | 0.2092417 | 11.16656 | 45.69609 | 59.26893 | 10.54928 | 1.984546 | 1.704397 | 2.972071 | 1714.012 | 0 | 605.9949 | 5980.166 | 92.24314 | -1 | 37.36673 | 36.45487 | 79.33625 | 2023-09-25 08:29 | 2023-09-25 09:08 | 0 | 0 | 262.3824 | 260.3845 | 253.6712 | 354.492 | 0 | 0 |  | 0 | 0 | 2023-09-25 09:00 | 0.1442019 | 0.001055482 | 0.01811603 | 0.01258793 | 0.0578518 | 0.005604686 | 0.05597028 | 0.01653202 | 0.003057079 | 0 | 0 | 0.1444145 | 0.1294487 | 133.243 | 1.054455 | 7.847933 | 0.9842939 | 0 | 880.9822 | 721.5045 | 782.9376 | 0 | 0 | 0 | 2023-09-25 07:52 |  |  |  |  | 454.1314 | 0 | 4.46123 | 55.34752
520 | 2023-09-25 | 45553.11 | SCM420HV | ÿÛ» |  |  | A | GOVIND | 0 | 0.02337947 | 0.00822848 | 2.982398 | 0 | 0 | 0 | 0 | 0 | 1.960663 | 0 | 2.028615 | 7.340333 | 0 | 6.729226 | 6.065286 | 12.79451 | -0.3229514 | 12.47156 | 46.8521 | 55.63316 | 9.477935 | 2.519794 | 1.529984 | 3.574593 | 1687.003 | 0 | 604.7307 | 8119.088 | 119.5063 | -1 | 40.93437 | 9.035091 | 54.26765 | 2023-09-25 09:19 | 2023-09-25 10:00 | 0 | 0 | 281.0193 | 242.995 | 249.565 | 350.6235 | 0 | 0 |  | 0 | 0 | 2023-09-25 09:52 | 0.150477 | 0.001383316 | 0.03859379 | 0.01202984 | 0.06779305 | 0.005988426 | 0.08407614 | 0.01706758 | 0.003092399 | 0 | 0 | 0.1472256 | 0.1437222 | 138.7317 | 1.013776 | 10.95337 | 1.025835 | 0 | 856.3721 | 800.5469 | 544.947 | 0 | 0 | 0 | 2023-09-25 09:08 |  |  |  |  | 451.3302 | 1.043901 | 4.354419 | 55.41864
521 | 2023-09-25 | 45890.15 | 38MnVS5 | ÿÛ» |  |  | A | GOVIND | 0 | 0 | 0.08331545 | 3.033828 | 0 | 0 | 0 | 0 | 0 | 1.888137 | 0 | 2.134954 | 6.916199 | 0 | 6.637258 | 5.5086 | 12.14586 | 1.021555 | 13.16741 | 40.83042 | 63.59663 | 10.55155 | 1.50056 | 1.865345 | 2.003247 | 1749.741 | 0 | 515.5612 | 9874.318 | 148.4192 | -1 | 33.98057 | 9.775962 | 49.73888 | 2023-09-25 10:10 | 2023-09-25 10:44 | 0 | 0 | 300.8254 | 272.916 | 247.6737 | 317.9071 | 0 | 0 |  | 0 | 0 | 2023-09-25 10:37 | 0.2075397 | 0.001594842 | 0.02745364 | 0.01548088 | 0.06994324 | 0.004589725 | 0.06851861 | 0.01838049 | 0.003321028 | 0 | 0 | 0.1952053 | 0.1954867 | 88.78478 | 1.119922 | 9.562247 | 0.5109061 | 0 | 798.1771 | 644.2941 | 348.5521 | 0 | 0 | 0 | 2023-09-25 10:00 |  |  |  |  | 413.9246 | 0 | 4.232814 | 52.08715
522 | 2023-09-25 | 46021 | 38MnVS5 | ÿÛ» |  |  | A | GOVIND | 0 | 0 | 0.05397185 | 3.079464 | 0 | 0 | 0 | 0 | 0 | 1.845107 | 0 | 1.989854 | 6.329857 | 0 | 1.652857 | 5.817037 | 7.469894 | -0.1916437 | 7.27825 | 49.86725 | 66.73399 | 9.217633 | 1.447891 | 1.604891 | 2.691729 | 1674.198 | 0 | 591.614 | 4436.57 | 64.25919 | -1 | 37.71741 | 16.85195 | 53.51281 | 2023-09-25 11:01 | 2023-09-25 11:38 | 0 | 0 | 243.7487 | 251.9832 | 264.3935 | 327.2472 | 0 | 0 |  | 0 | 0 | 2023-09-25 11:31 | 0.2159883 | 0.0007665021 | 0.02033939 | 0.01505058 | 0.06681621 | 0.007040286 | 0.05689867 | 0.01808774 | 0.003102868 | 0 | 0 | 0.208248 | 0.2119325 | 168.8041 | 1.003886 | 7.393812 | 1.090705 | 0 | 850.4236 | 844.842 | 705.0908 | 0 | 0 | 0 | 2023-09-25 10:44 |  |  |  |  | 443.173 | 0 | 4.33781 | 58.21428
523 | 2023-09-25 | 45935.01 | 16MnCr5 | ÿÛ» |  |  | A | GOVIND | 0 | 0.07767218 | 0.1127292 | 2.913303 | 0 | 0 | 0 | 0 | 0 | 2.027403 | 0 | 1.862063 | 6.787964 | 0 | 5.792902 | 6.000993 | 11.7939 | 0.465209 | 12.2591 | 45.90172 | 74.02634 | 10.23034 | 1.8472 | 1.358922 | 3.243588 | 1538.343 | 0 | 581.3597 | 6360.12 | 105.9502 | -1 | 40.26573 | 10.02654 | 58.59214 | 2023-09-25 11:48 | 2023-09-25 12:27 | 0 | 0 | 285.2069 | 243.9077 | 247.6328 | 355.3498 | 0 | 0 |  | 0 | 0 | 2023-09-25 12:20 | 0.0757862 | 0.00278197 | 0.01300168 | 0.01098285 | 0.07813511 | 0.008658296 | 0.03644914 | 0.02421641 | 0.003205176 | 0 | 0 | 0.07611805 | 0.08252819 | 160.9653 | 1.037412 | 7.84257 | 1.410045 | 0 | 826.799 | 770.8544 | 645.0325 | 0 | 0 | 0 | 2023-09-25 11:38 |  |  |  |  | 458.3315 | 0 | 4.232814 | 57.90608
524 | 2023-09-25 | 46021 | 16MnCr5 | ÿÛ» |  |  | A | GOVIND | 0 | 0.01353975 | 0.1903243 | 2.9504 | 0 | 0 | 0 | 0 | 0 | 2.035411 | 0 | 2.128821 | 7.195477 | 0 | 9.301168 | 6.23027 | 15.53144 | 1.394533 | 16.92597 | 41.70135 | 65.61366 | 9.963457 | 2.145508 | 1.845903 | 2.859957 | 1664.263 | 0 | 519.8121 | 11045.82 | 170.7438 | -0.9712881 | 38.37177 | 7.986728 | 49.70298 | 2023-09-25 12:36 | 2023-09-25 13:15 | 0 | 0 | 271.359 | 257.8808 | 250.1907 | 348.6682 | 0 | 0 |  | 0 | 0 | 2023-09-25 13:10 | 0.06889759 | 0.0009642681 | 0.01343701 | 0.007835947 | 0.08105388 | 0.006744548 | 0.02233576 | 0.0217295 | 0.003323709 | 0 | 0 | 0.06952497 | 0.07808898 | 112.9175 | 1 | 7.857261 | 0.5723101 | 0 | 650.6033 | 629.3999 | 665.1799 | 0 | 0 | 0 | 2023-09-25 12:27 |  |  |  |  | 462.4045 | 0 | 4.232814 | 58.6207
525 | 2023-09-25 | 46021 | 16Mn5Cr4 | ÿÛ» |  |  | A | GOVIND | 0 | 0 | 0.0918836 | 3.094369 | 0 | 0 | 0 | 0 | 0 | 1.928207 | 0 | 1.966159 | 6.598732 | 0 | 7.786648 | 5.831102 | 13.61775 | 0.8833371 | 14.50109 | 40.07076 | 58.74452 | 9.576797 | 1.469478 | 1.875803 | 2.803485 | 1637.451 | 0 | 539.851 | 8717.393 | 147.4599 | -1 | 40.8807 | 9.408806 | 44.16672 | 2023-09-25 13:24 | 2023-09-25 14:05 | 0 | 0 | 283.7752 | 249.3101 | 268.068 | 365.8 | 0 | 0 |  | 0 | 0 | 2023-09-25 13:53 | 0.1692294 | 0.00124967 | 0.02043242 | 0.009116729 | 0.07222789 | 0.004925298 | 0.03004417 | 0.01638645 | 0.003403309 | 0 | 0 | 0.1681442 | 0.1650956 | 99.74677 | 1 | 8.269526 | 0.9615099 | 0 | 783.4624 | 783.3187 | 462.9023 | 0 | 0 | 0 | 2023-09-25 13:15 |  |  |  |  | 630.7633 | 0 | 4.655598 | 47.65179
526 | 2023-09-25 | 43916 | 42CrMo4 | ÿÛ» |  |  | B | PRAVIN | 0 | 0 | 0.08042095 | 2.91916 | 0 | 0 | 0 | 0 | 0 | 2.104008 | 0 | 2.001425 | 7.005056 | 0 | 13.01081 | 5.802317 | 18.81313 | -1.004098 | 17.80903 | 43.45478 | 71.88972 | 9.817709 | 1.448536 | 1.570482 | 2.84848 | 1664.272 | 0 | 444.2346 | 9961.969 | 146.5511 | -0.9552417 | 29.53043 | 14.94649 | 50.21631 | 2023-09-25 14:20 | 2023-09-25 14:53 | 0 | 0 | 302.6931 | 261.2017 | 269.8596 | 365.8 | 0 | 0 |  | 0 | 0 | 2023-09-25 14:44 | 0.4405593 | 0.001484082 | 0.01244208 | 0.01640962 | 0.1023514 | 0.005731725 | 0.01917341 | 0.01265614 | 0.002879166 | 0 | 0 | 0.4665151 | 0.4398468 | 166.2066 | 1.051977 | 0 | 1.544214 | 0 | 729.0047 | 799.5675 | 382.6363 | 0 | 0 | 0 | 2023-09-25 14:05 |  |  |  |  | 508.2871 | 0 | 4.372711 | 55.4736
527 | 2023-09-25 | 46021 | 42CrMo4 | ÿÛ» |  |  | B | PRAVIN | 0 | 0 | 0.2124537 | 2.89717 | 0 | 0 | 0 | 0 | 0 | 2.225034 | 0 | 1.799423 | 7.550628 | 0 | 7.367098 | 5.899302 | 13.2664 | 0.2493483 | 13.51575 | 45.65658 | 66.28724 | 9.720131 | 1.61617 | 1.192635 | 1.791887 | 1856.338 | 0 | 560.7034 | 10011.03 | 158.2086 | -0.9933197 | 41.30157 | 20.46545 | 60.70703 | 2023-09-25 15:14 | 2023-09-25 15:55 | 0 | 0 | 284.6429 | 228.1475 | 252.611 | 365.8 | 0 | 0 |  | 0 | 0 | 2023-09-25 15:43 | 0.4137408 | 0.002055906 | 0.02910369 | 0.02417731 | 0.09592365 | 0.006398049 | 0.08924437 | 0.01806465 | 0.003616397 | 0 | 0 | 0.4354498 | 0.4371403 | 83.44523 | 1 | 6.369037 | 0.1902866 | 0 | 780.4924 | 699.1999 | 428.7213 | 0 | 0 | 0 | 2023-09-25 14:53 |  |  |  |  | 443.3008 | 0 | 4.9131 | 56.75911
528 | 2023-09-25 | 44935.23 | EN 8D | ÿÛ» |  |  | B | PRAVIN | 0 | 0 | 0.09674666 | 2.972677 | 0 | 0 | 0 | 0 | 0 | 1.888502 | 0 | 1.91514 | 7.112278 | 0 | 10.59608 | 5.496802 | 16.09289 | 1.289894 | 17.38278 | 41.53336 | 69.12688 | 10.00043 | 2.217975 | 1.439161 | 3.026951 | 1853.327 | 0 | 601.4736 | 11505.31 | 160.3687 | -1 | 40.40615 | 10.32547 | 48.57208 | 2023-09-25 16:05 | 2023-09-25 16:45 | 0 | 0 | 287.3953 | 250.6276 | 267.352 | 359.9852 | 0 | 0 |  | 0 | 0 | 2023-09-25 16:37 | 0.2947954 | 0.001382472 | 0.02475085 | 0.01447352 | 0.07140069 | 0.005778406 | 0.06586647 | 0.01964228 | 0.003137505 | 0 | 0 | 0.309522 | 0.2963993 | 122.8203 | 1.027409 | 8.195269 | 0.7279217 | 0 | 823.4097 | 682.3446 | 263.641 | 0 | 0 | 0 | 2023-09-25 15:55 |  |  |  |  | 467.419 | 0 | 4.232814 | 57.02989
529 | 2023-09-25 | 45647.7 | EN 8D | ÿÛ» |  |  | B | PRAVIN | 0 | 0 | 0.09973366 | 3.079725 | 0 | 0 | 0 | 0 | 0 | 1.950695 | 0 | 1.955993 | 6.826312 | 0 | 8.33299 | 7.130459 | 15.46345 | -1.827071 | 13.63638 | 43.55484 | 63.62515 | 10.47171 | 2.081564 | 1.52001 | 2.980252 | 1667.714 | 0 | 571.1421 | 11678.79 | 182.7011 | -0.9339009 | 39.29679 | 14.3637 | 51.6379 | 2023-09-25 16:59 | 2023-09-25 17:40 | 0 | 0 | 265.0077 | 273.0725 | 263.2246 | 342.9525 | 0 | 0 |  | 0 | 0 | 2023-09-25 17:35 | 0.06251347 | 0.002184794 | 0.01572282 | 0.008405994 | 0.07903903 | 0.006005265 | 0.03077064 | 0.01452506 | 0.003771071 | 0 | 0 | 0.06499404 | 0.06468789 | 119.6218 | 1.064427 | 10.39498 | 0.7452032 | 0 | 659.6239 | 796.4025 | 388.4015 | 0 | 0 | 0 | 2023-09-25 16:45 |  |  |  |  | 379.4869 | 0 | 4.532824 | 52.86493
530 | 2023-09-25 | 45385.83 | S40C | ÿÛ» |  |  | B | PRAVIN | 0 | 0 | 0.06219135 | 3.044383 | 0 | 0 | 0 | 0 | 0 | 1.978621 | 0 | 2.188036 | 6.902185 | 0 | 8.402711 | 6.132983 | 14.53569 | 0.620186 | 15.15588 | 43.10958 | 68.89393 | 10.52391 | 2.216201 | 1.498185 | 2.868316 | 1707.388 | 0 | 642.3819 | 11140.08 | 168.5299 | -1 | 37.66335 | 9.858796 | 44.7324 | 2023-09-25 17:50 | 2023-09-25 18:27 | 0 | 0 | 273.6106 | 240.4137 | 278.3434 | 349.3276 | 0 | 0 |  | 0 | 0 | 2023-09-25 18:21 | 0.2598406 | 0.001330927 | 0.02840043 | 0.01206499 | 0.05975043 | 0.00632529 | 0.04537222 | 0.01677015 | 0.003447655 | 0 | 0 | 0.2555772 | 0.2411263 | 113.9798 | 1 | 8.854666 | 0.6797989 | 0 | 690.5243 | 695.7577 | 375.1257 | 0 | 0 | 0 | 2023-09-25 17:40 |  |  |  |  | 409.2523 | 0 | 4.479065 | 51.75627
531 | 2023-09-25 | 43916 | 38MNVS6 | ÿÛ» |  |  | B | PRAVIN | 0 | 0 | 0.07958155 | 3.116852 | 0 | 0 | 0 | 0 | 0 | 2.047487 | 0 | 2.16391 | 6.753166 | 0 | 9.11981 | 7.024301 | 16.14411 | 0.9795676 | 17.12368 | 41.26114 | 63.30497 | 9.925733 | 1.817261 | 1.719915 | 2.58336 | 1705.205 | 0 | 542.1212 | 10688.04 | 154.3234 | -0.9964263 | 35.27132 | 9.084872 | 48.43047 | 2023-09-25 18:37 | 2023-09-25 19:16 | 0 | 0 | 285.4472 | 263.7954 | 273.8264 | 351.4315 | 0 | 0 |  | 0 | 0 | 2023-09-25 19:09 | 0.2639598 | 0.001554557 | 0.02959319 | 0.01682115 | 0.08080946 | 0.005399293 | 0.08494488 | 0.01678232 | 0.003711191 | 0 | 0 | 0.2326361 | 0.2502985 | 108.4829 | 1 | 8.132761 | 1.002103 | 0 | 661.3504 | 749.4376 | 496.3214 | 0 | 0 | 0 | 2023-09-25 18:27 |  |  |  |  | 424.7088 | 0 | 4.9131 | 51.30882
532 | 2023-09-25 | 46021 | 38MNVS6 | ÿÛ» |  |  | B | PRAVIN | 0 | 0 | 0.08865465 | 2.855711 | 0 | 0 | 0 | 0 | 0 | 2.084084 | 0 | 2.003671 | 7.29236 | 0 | 5.928436 | 6.350423 | 12.27886 | -0.8591888 | 11.41967 | 39.99162 | 63.20561 | 10.81413 | 2.267343 | 1.011066 | 3.65872 | 1518.537 | 0 | 611.2119 | 8084.591 | 122.2783 | -1 | 37.41896 | 9.337656 | 48.09338 | 2023-09-25 19:25 | 2023-09-25 20:03 | 0 | 0 | 265.4372 | 238.9538 | 257.7484 | 364.8097 | 0 | 0 |  | 0 | 0 | 2023-09-25 19:54 | 0.386622 | 0.002944944 | 0.03791453 | 0.01872765 | 0.06923602 | 0.004518375 | 0.0645284 | 0.01889703 | 0.003930246 | 0 | 0 | 0.4301782 | 0.4221053 | 176.876 | 1.015661 | 9.147121 | 1.547318 | 0 | 757.3542 | 731.0311 | 566.2279 | 0 | 0 | 0 | 2023-09-25 19:16 |  |  |  |  | 610.9948 | 0 | 4.903444 | 62.88533
533 | 2023-09-25 | 46021 | 38MNVS6 | ÿÛ» |  |  | B | PRAVIN | 0 | 0 | 0.0731575 | 2.99217 | 0 | 0 | 0 | 0 | 0 | 1.92559 | 0 | 1.958638 | 6.148702 | 0 | 6.27154 | 6.896015 | 13.16755 | 0.2851902 | 13.45274 | 46.71779 | 61.20137 | 10.85167 | 1.647222 | 1.536642 | 3.417106 | 1730.503 | 0 | 585.1829 | 9476.69 | 134.4594 | -0.9949043 | 39.87662 | 10.30081 | 53.10542 | 2023-09-25 20:13 | 2023-09-25 20:54 | 0 | 0 | 291.6381 | 263.8472 | 228.1114 | 357.0205 | 0 | 0 |  | 0 | 0 | 2023-09-25 20:47 | 0.4098129 | 0.004466672 | 0.04962301 | 0.01001727 | 0.06614859 | 0.006988569 | 0.04830323 | 0.02033887 | 0.003708743 | 0 | 0 | 0.3773071 | 0.4124027 | 147.455 | 1 | 7.926441 | 1.65476 | 0 | 732.9657 | 704.833 | 619.7166 | 0 | 0 | 0 | 2023-09-25 20:03 |  |  |  |  | 284.4472 | 0 | 4.458905 | 56.91442
534 | 2023-09-25 | 46021 | EN9 | ÿÛ» |  |  | B | PRAVIN | 0 | 0 | 0.1361305 | 2.951768 | 0 | 0 | 0 | 0 | 0 | 2.006875 | 0 | 2.006036 | 7.15431 | 0 | 8.978279 | 4.604355 | 13.58263 | 0.9496087 | 14.53224 | 43.5511 | 66.59643 | 10.21614 | 2.252034 | 1.188029 | 3.231924 | 1717.097 | 0 | 492.4288 | 9609.555 | 142.2018 | -0.9660853 | 43.33135 | 11.47642 | 52.1977 | 2023-09-25 21:05 | 2023-09-25 21:47 | 0 | 0 | 248.2791 | 218.9719 | 245.2081 | 365.8 | 0 | 0 |  | 0 | 0 | 2023-09-25 21:37 | 0.2048121 | 0.0008267803 | 0.02582932 | 0.01613311 | 0.06009586 | 0.005924234 | 0.0589016 | 0.0170894 | 0.002888489 | 0 | 0 | 0.224328 | 0.2108646 | 152.6847 | 1.020739 | 7.368362 | 1.198574 | 0 | 760.6153 | 727.3951 | 558.5936 | 0 | 0 | 0 | 2023-09-25 20:54 |  |  |  |  | 527.5008 | 0 | 4.404341 | 53.13552
535 | 2023-09-25 | 46021 | SA266 | ÿÛ» |  |  | C | ANURAG | 0 | 0 | 0.0549588 | 3.1063 | 0 | 0 | 0 | 0 | 0 | 2.090043 | 0 | 1.993455 | 7.582507 | 0 | 8.275478 | 5.766512 | 14.04199 | 0.679208 | 14.7212 | 41.84398 | 56.861 | 10.10177 | 2.202213 | 1.559192 | 2.699794 | 1608.82 | 0 | 546.0429 | 10263.24 | 156.7134 | -0.9654528 | 41.79171 | 9.977318 | 52.95176 | 2023-09-25 21:57 | 2023-09-25 22:40 | 0 | 0 | 272.0068 | 241.0121 | 246.1579 | 357.6423 | 0 | 0 |  | 0 | 0 | 2023-09-25 22:29 | 0.1064055 | 0.002174585 | 0.02495691 | 0.01410125 | 0.05641247 | 0.007339111 | 0.05464934 | 0.02197079 | 0.003180155 | 0 | 0 | 0.09754329 | 0.09487195 | 127.1237 | 1 | 8.387044 | 0.4921285 | 0 | 760.1359 | 689.3896 | 484.9034 | 0 | 0 | 0 | 2023-09-25 21:47 |  |  |  |  | 488.6385 | 0 | 4.76757 | 53.90137
536 | 2023-09-25 | 43916 | 5150(N) | ÿÛ» |  |  | C | ANURAG | 0 | 0 | 0.08883083 | 2.93892 | 0 | 0 | 0 | 0 | 0 | 1.82514 | 0 | 2.105208 | 7.512889 | 0 | 17.26126 | 2.03332 | 19.29458 | 1.31361 | 20.60819 | 48.69531 | 74.81041 | 9.957428 | 1.218205 | 2.609925 | 1.230018 | 1603.912 | 0 | 401.4223 | 9005.695 | 138.947 | -0.9556161 | 33.08376 | 14.77421 | 53.47807 | 2023-09-25 22:54 | 2023-09-25 23:31 | 0 | 0 | 273.0346 | 255.2724 | 236.6422 | 353.8516 | 0 | 0 |  | 0 | 0 | 2023-09-25 23:20 | 0.08094796 | 0.001411598 | 0.01114624 | 0.01268264 | 0.06738165 | 0.005228905 | 0.02478006 | 0.01419458 | 0.002914974 | 0 | 0 | 0.07770671 | 0.07447099 | 62.10833 | 1.043825 | 0 | 0 | 0 | 774.959 | 840.0417 | 499.192 | 0 | 0 | 0 | 2023-09-25 22:40 |  |  |  |  | 493.4676 | 0 | 4.416345 | 53.87945
537 | 2023-09-26 | 46021 | 45C8 | ÿÛ» |  |  | C | ANURAG | 0 | 0 | 0.1738068 | 3.033138 | 0 | 0 | 0 | 0 | 0 | 2.135088 | 0 | 1.994576 | 7.451305 | 0 | 12.12888 | 6.104785 | 18.23366 | -2.347593 | 15.88607 | 42.85676 | 65.55028 | 10.43105 | 1.582223 | 1.584519 | 1.680157 | 1552.21 | 0 | 354.0033 | 13575.73 | 212.6699 | -0.9880018 | 43.68404 | 28.49743 | 76.2077 | 2023-09-26 | 2023-09-26 00:44 | 0 | 0 | 242.8728 | 258.6362 | 258.416 | 351.6543 | 0 | 0 |  | 0 | 0 | 2023-09-26 00:26 | 0.1284741 | 0.002877517 | 0.02432522 | 0.01520794 | 0.06283739 | 0.005399034 | 0.03901506 | 0.01613694 | 0.003531442 | 0 | 0 | 0.1343572 | 0.1168965 | 75.15566 | 1.009193 | 7.297207 | 0.2323523 | 0 | 864.3313 | 808.9518 | 432.2355 | 0 | 0 | 0 | 2023-09-25 23:31 |  |  |  |  | 402.5884 | 0 | 4.9131 | 54.757
538 | 2023-09-26 | 43916 | 45C8 | ÿÛ» |  |  | C | ANURAG | 0 | -0.01559129 | 0.07015327 | 3.034729 | 0 | 0 | 0 | 0 | 0 | 1.764729 | 0 | 2.063414 | 6.999645 | 0 | 5.617379 | 4.065951 | 9.683329 | 0.08859054 | 9.77192 | 45.54071 | 60.03138 | 10.23837 | 1.521249 | 1.532694 | 2.46244 | 1683.329 | 0 | 565.9558 | 8346.418 | 127.3602 | -0.9970512 | 39.00317 | 14.29383 | 57.28539 | 2023-09-26 01:00 | 2023-09-26 01:36 | 0 | 0 | 273.2026 | 259.2981 | 263.9411 | 352.7643 | 0 | 0 |  | 0 | 0 | 2023-09-26 01:29 | 0.1429146 | 0.001539496 | 0.02494718 | 0.009225878 | 0.06163648 | 0.006262941 | 0.03861201 | 0.01564443 | 0.003622837 | 0 | 0 | 0.1449936 | 0.1508188 | 120.8831 | 1 | 8.620392 | 0.9180395 | 0 | 689.4296 | 633.9638 | 559.281 | 0 | 0 | 0 | 2023-09-26 00:44 |  |  |  |  | 290.0607 | 0 | 4.531363 | 49.46575
539 | 2023-09-26 | 45466.83 | 45C8 | ÿÛ» |  |  | C | ANURAG | 0 | 0.0158386 | 0.1131548 | 2.930831 | 0 | 0 | 0 | 0 | 0 | 1.88891 | 0 | 1.85916 | 6.856352 | 0 | 6.573096 | 6.170243 | 12.74334 | 0.7608847 | 13.50422 | 43.33871 | 68.36356 | 9.091089 | 1.450106 | 1.703044 | 1.863538 | 1760.186 | 0 | 355.247 | 10582.65 | 163.7683 | -1 | 36.9689 | 9.203553 | 47.88887 | 2023-09-26 01:45 | 2023-09-26 02:21 | 0 | 0 | 267.5239 | 244.7078 | 240.359 | 358.5521 | 0 | 0 |  | 0 | 0 | 2023-09-26 02:15 | 0.1357763 | 0.003329716 | 0.02948141 | 0.01459488 | 0.06847901 | 0.004522045 | 0.04792205 | 0.01564942 | 0.003876124 | 0 | 0 | 0.1295668 | 0.1414315 | 94.39554 | 1 | 7.170732 | 0.4983531 | 0 | 816.7606 | 673.2549 | 386.5799 | 0 | 0 | 0 | 2023-09-26 01:36 |  |  |  |  | 437.7899 | 0 | 4.73156 | 53.80315
540 | 2023-09-26 | 43916 | 45C8 | ÿÛ» |  |  | C | ANURAG | 0 | 0 | 0.08537773 | 3.061459 | 0 | 0 | 0 | 0 | 0 | 1.800754 | 0 | 1.944967 | 6.783079 | 0 | 6.915736 | 5.866783 | 12.78252 | -0.1493516 | 12.63317 | 51.84463 | 64.43652 | 10.04599 | 1.337035 | 0.6815912 | 2.601267 | 1646.754 | 0 | 479.7453 | 8704.674 | 122.4414 | -1 | 35.41138 | 9.954868 | 45.70569 | 2023-09-26 02:30 | 2023-09-26 03:07 | 0 | 0 | 316.2164 | 279.5551 | 264.3019 | 365.8 | 0 | 0 |  | 0 | 0 | 2023-09-26 03:02 | 0.07832903 | 0.001239983 | 0.03258944 | 0.01849713 | 0.07223919 | 0.006326794 | 0.06704433 | 0.01433999 | 0.004018072 | 0 | 0 | 0.08750215 | 0.09231336 | 128.1121 | 1.051376 | 8.224252 | 1.112112 | 0 | 678.6941 | 594.0175 | 534.0788 | 0 | 0 | 0 | 2023-09-26 02:21 |  |  |  |  | 587.4821 | 0 | 4.64325 | 62.95831
541 | 2023-09-26 | 43916 | GRADE3 | ÿÛ» |  |  | C | ANURAG | 0 | 0.0420366 | 0.05508835 | 2.820959 | 0 | 0 | 0 | 0 | 0 | 1.873067 | 0 | 2.063682 | 7.198021 | 0 | 9.261728 | 5.922124 | 15.18385 | 1.276667 | 16.46052 | 44.385 | 70.4446 | 10.86276 | 1.421759 | 0.8794425 | 3.190418 | 1487.293 | 0 | 541.6746 | 10253.6 | 157.9123 | -0.9777001 | 44.04873 | 11.17284 | 58.88259 | 2023-09-26 03:18 | 2023-09-26 04:01 | 0 | 0 | 300.4128 | 233.2881 | 277.35 | 365.8 | 0 | 0 |  | 0 | 0 | 2023-09-26 03:56 | 0.08275921 | 0.002768361 | 0.03399419 | 0.02028718 | 0.08029285 | 0.005033595 | 0.06390912 | 0.01664099 | 0.003811323 | 0 | 0 | 0.3818594 | 0.07940629 | 119.2418 | 1.018821 | 8.916281 | 1.534567 | 0 | 860.2563 | 799.4678 | 482.3078 | 0 | 0 | 0 | 2023-09-26 03:07 |  |  |  |  | 737.5442 | 0.4576023 | 4.861812 | 54.33596
542 | 2023-09-26 | 45235.03 | GRADE3 | ÿÛ» |  |  | C | ANURAG | 0 | 0.03858696 | 0.1076396 | 3.211209 | 0 | 0 | 0 | 0 | 0 | 1.874692 | 0 | 2.078275 | 7.628535 | 0 | 10.74517 | 6.055415 | 16.80058 | -0.4670455 | 16.33353 | 44.61457 | 62.52397 | 10.67844 | 1.458607 | 1.524964 | 2.428593 | 1634.426 | 0 | 426.8906 | 10079.86 | 150.7315 | -0.9624962 | 36.27573 | 8.306691 | 45.97553 | 2023-09-26 04:09 | 2023-09-26 04:46 | 0 | 0 | 262.458 | 259.1878 | 276.1394 | 360.542 | 0 | 0 |  | 0 | 0 | 2023-09-26 04:39 | 0.06005325 | 0.001155343 | 0.01556115 | 0.01210981 | 0.08474641 | 0.005174791 | 0.04846507 | 0.01624412 | 0.003254135 | 0 | 0 | 0.0714157 | 0.06305402 | 100.8829 | 1 | 6.214058 | 0.6757477 | 0 | 801.4014 | 672.7946 | 382.9319 | 0 | 0 | 0 | 2023-09-26 04:01 |  |  |  |  | 459.0821 | 0 | 4.256315 | 56.72269
543 | 2023-09-26 | 46021 | GRADE3 | ÿÛ» |  |  | C | ANURAG | 0 | 0.003628098 | 0.03812217 | 3.021064 | 0 | 0 | 0 | 0 | 0 | 2.010557 | 0 | 1.965169 | 6.839721 | 0 | 7.785669 | 5.672103 | 13.45777 | 0.5842403 | 14.04201 | 47.54416 | 65.27805 | 9.746633 | 1.219257 | 1.423587 | 1.804011 | 1611.544 | 0 | 460.2329 | 8700.208 | 118.5884 | -1 | 28.26595 | 11.72247 | 39.4922 | 2023-09-26 04:58 | 2023-09-26 05:29 | 0 | 0 | 274.7207 | 244.5334 | 240.7721 | 365.8 | 0 | 0 |  | 0 | 0 | 2023-09-26 05:25 | 0.05770954 | 0.00100015 | 0.02123582 | 0.01374494 | 0.07121758 | 0.005324 | 0.07876751 | 0.0161319 | 0.003706298 | 0 | 0 | 0.05559284 | 0.05466157 | 100.8945 | 1 | 5.982288 | 0.761253 | 0 | 738.7422 | 566.0028 | 614.583 | 0 | 0 | 0 | 2023-09-26 04:46 |  |  |  |  | 452.8979 | 0 | 4.232814 | 66.96
544 | 2023-09-26 | 44069.77 | 16MNCR5LSI | ÿÛ» |  |  | C | ANURAG | 0 | -0.001276708 | 0.1434413 | 2.97982 | 0 | 0 | 0 | 0 | 0 | 2.031211 | 0 | 2.010443 | 6.61192 | 0 | 9.041134 | 6.167686 | 15.20882 | -1.184485 | 14.02433 | 45.90333 | 62.01222 | 9.816504 | 1.616831 | 1.485253 | 2.60545 | 1664.62 | 0 | 527.0953 | 9043 | 131.7311 | -0.9945061 | 29.95566 | 8.058948 | 34.89903 | 2023-09-26 05:36 | 2023-09-26 06:08 | 0 | 0 | 275.3578 | 244.479 | 254.7666 | 365.8 | 0 | 0 |  | 0 | 0 | 2023-09-26 06:02 | 0.08171029 | 0.0009064843 | 0.02192703 | 0.01667878 | 0.06349845 | 0.004040368 | 0.05607222 | 0.01758663 | 0.003647142 | 0 | 0 | 0.08502859 | 0.08107634 | 135.4488 | 1.070181 | 6.633331 | 1.223819 | 0 | 754.288 | 618.4663 | 659.9163 | 0 | 0 | 0 | 2023-09-26 05:29 |  |  |  |  | 378.4989 | 0 | 4.381085 | 59.6325
545 | 2023-09-26 | 43916 | 16MNCR5LSI | ÿÛ» |  |  | A | GOVIND | 0 | 0 | 0.2402733 | 2.976804 | 0 | 0 | 0 | 0 | 0 | 1.978415 | 0 | 1.955454 | 6.909805 | 0 | 8.26028 | 6.13921 | 14.39949 | 0.332348 | 14.73184 | 44.00458 | 65.13543 | 11.09549 | 1.557236 | 2.559581 | 1.552767 | 1539.966 | 0 | 491.6892 | 10218.62 | 165.1399 | -0.9887581 | 34.15469 | 16.20138 | 51.63397 | 2023-09-26 06:24 | 2023-09-26 06:59 | 0 | 0 | 292.2176 | 258.2675 | 273.2252 | 365.8 | 0 | 0 |  | 0 | 0 | 2023-09-26 06:55 | 0.04648699 | 0.0007062074 | 0.0164729 | 0.01338349 | 0.04522065 | 0.005479543 | 0.04079889 | 0.01708892 | 0.003432088 | 0 | 0 | 0.04471243 | 0.04412724 | 84.67664 | 1.066014 | 7.248674 | 0.08591709 | 0 | 727.2437 | 697.9351 | 661.0373 | 0 | 0 | 0 | 2023-09-26 06:08 |  |  |  |  | 419.2768 | 0 | 4.801999 | 52.30198
546 | 2023-09-26 | 46021 | EN18D | ÿÛ» |  |  | A | GOVIND | 0 | 0.001487124 | 0.2146126 | 2.797515 | 0 | 0 | 0 | 0 | 0 | 1.912667 | 0 | 2.049216 | 6.743633 | 0 | 2.390452 | 1.85786 | 4.248312 | -0.1413818 | 4.106931 | 41.87963 | 53.50412 | 10.18261 | 1.516766 | 0.8672372 | 2.313704 | 1607.924 | 0 | 406.4912 | 9888.381 | 218.5362 | -1 | 73.09777 | 87.1856 | 164.6314 | 2023-09-26 08:28 | 2023-09-26 09:43 | 0 | 0 | 274.8973 | 262.7507 | 256.2913 | 315.8822 | 0 | 0 |  | 0 | 0 | 2023-09-26 08:59 | 0.06000244 | 0.001035636 | 0.02549517 | 0.01131928 | 0.05816306 | 0.005889616 | 0.03637911 | 0.01812854 | 0.00334864 | 0 | 0 | 0.0604418 | 0.06322374 | 202.3679 | 1.065546 | 7.086028 | 0.6112307 | 0 | 971.1915 | 967.7613 | 735.386 | 0 | 0 | 0 | 2023-09-26 06:59 |  |  |  |  | 793.3847 | 0 | 4.537052 | 59.64647
547 | 2023-09-26 | 43916 | EN18D | ÷ÿý |  |  | A | GOVIND | 0 | 0 | 0.185518 | 2.70706 | 0 | 0 | 0 | 0 | 0 | 1.881918 | 0 | 2.054473 | 6.820406 | 0 | 5.616249 | 1.404423 | 7.020672 | -0.06159505 | 6.959076 | 32.31418 | 46.17483 | 10.02649 | 0.599218 | 1.130327 | 2.25338 | 1713.947 | 0 | 547.6817 | 3536.143 | 86.28973 | -0.9320796 | 66.12513 | 14.30074 | 78.60574 | 2023-09-26 09:58 | 2023-09-26 11:03 | 0 | 0 | 299.7404 | 242.7574 | 266.1603 | 365.8 | 0 | 0 |  | 0 | 0 | 2023-09-26 10:27 | 0.07119336 | 0.003263434 | 0.01438262 | 0.01436827 | 0.04321026 | 0.005552975 | 0.02400181 | 0.0153148 | 0.00315446 | 0 | 0 | 0.06705041 | 0.06616882 | 297.4496 | 1 | 0 | 1.65798 | 0 | 933.5857 | 835.1634 | 433.1778 | 0 | 0 | 0 | 2023-09-26 09:43 |  |  |  |  | 1706.428 | 0 | 4.9131 | 46.25132
548 | 2023-09-26 | 46021 | DY7 | ÿÿÿ |  |  | A | GOVIND | 0 | 0 | 0.1085741 | 3.06276 | 0 | 0 | 0 | 0 | 0 | 1.916583 | 0 | 2.127216 | 6.71724 | 0 | 13.26615 | 6.029856 | 19.296 | -0.1201397 | 19.17586 | 44.77926 | 73.58486 | 9.272399 | 1.92107 | 1.656977 | 2.596407 | 1653.329 | 0 | 470.3146 | 17746.97 | 232.0402 | -0.9455749 | 83.65351 | 69.9982 | 146.6573 | 2023-09-26 12:10 | 2023-09-26 13:30 | 0 | 0 | 272.8019 | 245.742 | 249.6079 | 337.781 | 0 | 0 |  | 0 | 0 | 2023-09-26 13:23 | 0.05102908 | 0.002654102 | 0.01796071 | 0.01747914 | 0.06026113 | 0.005834539 | 0.04026263 | 0.02392719 | 0.003547361 | 0 | 0 | 0.1503981 | 0.05154528 | 85.07069 | 1.01294 | 9.621773 | 0.5146496 | 0 | 1130.662 | 844.0487 | 585.3756 | 0 | 0 | 0 | 2023-09-26 11:03 |  |  |  |  | 435.1598 | 0 | 4.536099 | 52.34666
549 | 2023-09-26 | 45988.75 | DY7 | »{û |  |  | A | GOVIND | 0 | 0.7526189 | 0.2236026 | 2.824779 | 0 | 0 | 0 | 0 | 0 | 1.957493 | 0 | 2.031938 | 6.753578 | 0 | 14.0236 | 5.616527 | 19.64012 | 0.3198086 | 19.95993 | 46.54686 | 79.20544 | 9.678537 | 2.126172 | 2.047559 | 2.530162 | 1701.066 | 0 | 562.2381 | 14217.63 | 170.4682 | -1 | 34.57222 | 11.81922 | 45.7596 | 2023-09-26 13:41 | 2023-09-26 14:15 | 0 | 0 | 301.5722 | 238.374 | 249.392 | 351.1449 | 0 | 0 |  | 0 | 0 | 2023-09-26 14:11 | 0.09391906 | 0.0009697128 | 0.0160371 | 0.009319613 | 0.06998318 | 0.005108447 | 0.03538947 | 0.01933452 | 0.002974188 | 0 | 0 | 0.1073323 | 0.09435345 | 91.44648 | 1 | 8.628854 | 0.5327934 | 0 | 733.7091 | 619.8034 | 729.4837 | 0 | 0 | 0 | 2023-09-26 13:30 |  |  |  |  | 175.6775 | 0 | 4.547648 | 57.08637
550 | 2023-09-26 | 45336.39 | DY 7 | ÿÿ÷ |  |  | B | PRAVIN | 0 | 0.10651 | 0.1126953 | 3.251132 | 0 | 0 | 0 | 0 | 0 | 1.867582 | 0 | 1.992887 | 7.902999 | 0 | 8.902553 | 5.880096 | 14.78265 | 1.506566 | 16.28921 | 43.19957 | 72.90346 | 11.44693 | 2.073251 | 1.464301 | 2.470183 | 1590.018 | 0 | 539.569 | 9193.539 | 142.7163 | -1 | 23.78023 | 24.71304 | 50.46798 | 2023-09-26 14:41 | 2023-09-26 15:05 | 0 | 0 | 300.5539 | 272.364 | 258.2586 | 360.5683 | 0 | 0 |  | 0 | 0 | 2023-09-26 14:56 | 0.7231819 | 0.001718754 | 0.02288242 | 0.01716718 | 0.104076 | 0.004723756 | 0.03480537 | 0.01352602 | 0.003225179 | 0 | 0 | 0.6688035 | 0.713693 | 130.8238 | 1 | 5.164675 | 0.5166664 | 0 | 763.6843 | 712.0585 | 578.7275 | 0 | 0 | 0 | 2023-09-26 14:15 |  |  |  |  | 216.0383 | 0 | 4.376799 | 60.91819
551 | 2023-09-26 | 46021 | SCM 415 | m·µ |  |  | B | PRAVIN | 0 | 0 | 0.04152017 | 2.919453 | 0 | 0 | 0 | 0 | 0 | 1.921988 | 0 | 1.999856 | 6.981015 | 0 | 13.90376 | 6.133187 | 20.03694 | 1.051016 | 21.08796 | 37.73414 | 66.90539 | 11.4661 | 2.012279 | 1.574417 | 3.393189 | 1466.56 | 0 | 621.3648 | 12219.51 | 166.6241 | -0.9583159 | 36.57832 | 24.88377 | 68.06484 | 2023-09-26 15:30 | 2023-09-26 16:07 | 0 | 0 | 303.3662 | 282.0536 | 293.7403 | 338.7851 | 0 | 0 |  | 0 | 0 | 2023-09-26 15:59 | 0.5598774 | 0.002318052 | 0.02943604 | 0.01871898 | 0.08092791 | 0.004703968 | 0.08764713 | 0.02826691 | 0.002966087 | 0 | 0 | 0.5050956 | 0.5709689 | 125.2258 | 1 | 5.815837 | 1.05165 | 0 | 788.5043 | 766.5289 | 509.0863 | 0 | 0 | 0 | 2023-09-26 15:05 |  |  |  |  | 444.8504 | 0 | 4.520667 | 56.94384
552 | 2023-09-26 | 46021 | SCM 415 | ÿÿÿ |  |  | B | PRAVIN | 0 | 0.02407369 | 0.07933065 | 3.096156 | 0 | 0 | 0 | 0 | 0 | 1.937431 | 0 | 1.981048 | 6.794731 | 0 | 8.139889 | 6.084633 | 14.22452 | 0.8906053 | 15.11513 | 40.75424 | 68.60917 | 12.46768 | 2.120753 | 1.63013 | 2.908307 | 1609.58 | 0 | 566.7533 | 10160.71 | 168.2961 | -1 | 34.82704 | 10.39198 | 50.35025 | 2023-09-26 16:17 | 2023-09-26 16:53 | 0 | 0 | 298.7922 | 268.4634 | 281.8707 | 342.1517 | 0 | 0 |  | 0 | 0 | 2023-09-26 16:46 | 0.1555661 | 0.001797574 | 0.0181064 | 0.009377807 | 0.07583415 | 0.004281829 | 0.05603471 | 0.01806027 | 0.003349121 | 0 | 0 | 0.1489979 | 0.1542669 | 121.9494 | 1 | 7.685683 | 0.5078412 | 0 | 660.9086 | 673.2801 | 373.6446 | 0 | 0 | 0 | 2023-09-26 16:07 |  |  |  |  | 297.0958 | 0 | 4.738536 | 57.76964
553 | 2023-09-26 | 43916 | DY 7 | ÿÿÿ |  |  | B | PRAVIN | 0 | 0.1701855 | 0.04585911 | 3.053518 | 0 | 0 | 0 | 0 | 0 | 1.988599 | 0 | 1.92218 | 7.298506 | 0 | 10.66638 | 6.305485 | 16.97187 | -0.01743768 | 16.95443 | 40.35672 | 61.84512 | 12.00161 | 2.189174 | 1.352296 | 3.195496 | 1792.733 | 0 | 553.1002 | 12677.06 | 186.2559 | -0.9995192 | 36.30065 | 13.9889 | 47.99415 | 2023-09-26 17:06 | 2023-09-26 17:40 | 0 | 0 | 315.8008 | 266.5143 | 283.562 | 365.4256 | 0 | 0 |  | 0 | 0 | 2023-09-26 17:35 | 0.2984107 | 0.0009781753 | 0.0168078 | 0.01327865 | 0.07867455 | 0.005443683 | 0.06291358 | 0.01574365 | 0.002522804 | 0 | 0 | 0.3065426 | 0.3222501 | 134.4872 | 1 | 6.028721 | 0.9628573 | 0 | 602.7998 | 684.473 | 330.201 | 0 | 0 | 0 | 2023-09-26 16:53 |  |  |  |  | 205.4919 | 0 | 4.336438 | 53.05419
554 | 2023-09-26 | 44368.86 | DY 7 | Û÷Û |  |  | B | PRAVIN | 0 | -0.1222872 | 0.102034 | 2.935581 | 0 | 0 | 0 | 0 | 0 | 1.919501 | 0 | 2.219843 | 7.263331 | 0 | 7.746293 | 5.7841 | 13.53039 | -0.3828674 | 13.14753 | 44.10664 | 64.92454 | 11.53417 | 1.974714 | 0.9255778 | 2.868586 | 1383.655 | 0 | 578.8273 | 9489.286 | 136.9233 | -1 | 35.69198 | 9.779663 | 48.06051 | 2023-09-26 17:50 | 2023-09-26 18:26 | 0 | 0 | 309.0738 | 277.0682 | 287.6976 | 359.8888 | 0 | 0 |  | 0 | 0 | 2023-09-26 18:21 | 0.3208165 | 0.001833787 | 0.02478652 | 0.0160198 | 0.08954068 | 0.004632389 | 0.07783568 | 0.01989412 | 0.003125901 | 0 | 0 | 0.2952883 | 0.325559 | 147.7496 | 1 | 7.323402 | 0.675373 | 0 | 626.7518 | 552.6764 | 381.8373 | 0 | 0 | 0 | 2023-09-26 17:40 |  |  |  |  | 146.4257 | 0 | 4.722198 | 49.65092
555 | 2023-09-26 | 46021 | DY 7 | »»» |  |  | B | PRAVIN | 0 | -0.09663052 | 0.083147 | 3.036922 | 0 | 0 | 0 | 0 | 0 | 1.782597 | 0 | 1.987435 | 6.620695 | 0 | 4.683932 | 2.940319 | 7.624251 | -0.1386113 | 7.48564 | 45.09437 | 60.25258 | 12.54436 | 1.726839 | 1.813044 | 2.114053 | 1610.543 | 0 | 584.4533 | 4740.937 | 67.3478 | -1 | 35.5247 | 10.91485 | 42.79217 | 2023-09-26 18:36 | 2023-09-26 19:12 | 0 | 0 | 319.281 | 275.6297 | 276.8136 | 348.1813 | 0 | 0 |  | 0 | 0 | 2023-09-26 19:06 | 0.4665055 | 0.001674332 | 0.03716482 | 0.01681056 | 0.07306761 | 0.003945066 | 0.07388878 | 0.0169872 | 0.003713233 | 0 | 0 | 0.4260863 | 0.4200594 | 157.3876 | 1.02408 | 9.009871 | 0.5269445 | 0 | 793.529 | 750.2173 | 550.5461 | 0 | 0 | 0 | 2023-09-26 18:26 |  |  |  |  | 257.3509 | 0 | 4.232814 | 56.87723
556 | 2023-09-26 | 43916 | C60K | ¿½½ |  |  | B | PRAVIN | 0 | -0.1091039 | 0.0593079 | 2.930353 | 0 | 0 | 0 | 0 | 0 | 1.892318 | 0 | 1.995302 | 7.570656 | 0 | 5.729365 | 6.268633 | 11.998 | -0.3039826 | 11.69402 | 41.73237 | 60.24878 | 12.1539 | 2.339151 | 2.028567 | 2.857087 | 1713.13 | 0 | 460.742 | 8040.178 | 132.0654 | -1 | 36.94799 | 9.815508 | 48.24355 | 2023-09-26 19:22 | 2023-09-26 19:59 | 0 | 0 | 274.329 | 286.3064 | 297.8989 | 365.8 | 0 | 0 |  | 0 | 0 | 2023-09-26 19:49 | 0.146861 | 0.001051883 | 0.025948 | 0.01138115 | 0.07614757 | 0.005207955 | 0.062532 | 0.02534259 | 0.003704893 | 0 | 0 | 0.1571741 | 0.1423045 | 132.5128 | 1 | 8.018369 | 0.4535485 | 0 | 690.2427 | 800.9703 | 352.415 | 0 | 0 | 0 | 2023-09-26 19:12 |  |  |  |  | 565.0565 | 0 | 4.462255 | 56.1487
557 | 2023-09-26 | 43916 | GRADE 2 | ÿÿÛ |  |  | B | PRAVIN | 0 | -0.08232659 | 0.08173899 | 3.072798 | 0 | 0 | 0 | 0 | 0 | 1.962236 | 0 | 1.998692 | 6.892996 | 0 | 9.471813 | 6.088883 | 15.5607 | -0.3387751 | 15.22192 | 44.32721 | 61.65389 | 11.6835 | 1.73752 | 2.059569 | 2.479523 | 1563.351 | 0 | 598.9852 | 6080.878 | 102.5088 | -1 | 41.17194 | 10.20245 | 45.63953 | 2023-09-26 20:08 | 2023-09-26 20:49 | 0 | 0 | 292.3034 | 265.7291 | 280.2184 | 331.7685 | 0 | 0 |  | 0 | 0 | 2023-09-26 20:47 | 0.05088298 | 0.002713088 | 0.01943207 | 0.01431337 | 0.06131434 | 0.004629255 | 0.04816675 | 0.02112089 | 0.003428424 | 0 | 0 | 0.2271722 | 0.051587 | 125.497 | 1.005628 | 8.851141 | 1.05968 | 0 | 883.1167 | 872.4165 | 391.0892 | 0 | 0 | 0 | 2023-09-26 19:59 |  |  |  |  | 813.4508 | 0 | 4.658674 | 53.95934
558 | 2023-09-26 | 45904.52 | C 10 | ¿¿» |  |  | B | PRAVIN | 0 | 0 | 0.04023772 | 2.846168 | 0 | 0 | 0 | 0 | 0 | 2.017062 | 0 | 1.991285 | 6.930113 | 0 | 6.485977 | 5.95375 | 12.43973 | 0.03985017 | 12.47958 | 42.61 | 61.51873 | 11.19987 | 2.37053 | 1.546641 | 2.603971 | 1752.288 | 0 | 617.3613 | 7930.784 | 119.3007 | -1 | 37.13659 | 9.857263 | 42.7091 | 2023-09-26 20:59 | 2023-09-26 21:33 | 0 | 0 | 280.0301 | 255.6547 | 281.0787 | 363.313 | 0 | 0 |  | 0 | 0 |  | 0 | 0 | 0 | 0 | 0 | 0 | 0 | 0 | 0 | 0 | 0 | 0 | 0 | 123.0101 | 1.045644 | 9.416825 | 0.497255 | 0 | 681.6977 | 689.1289 | 528.0853 | 0 | 0 | 0 | 2023-09-26 20:49 |  |  |  |  | 318.551 | 0 | 4.369367 | 52.71554
559 | 2023-09-26 | 43916 | S48C | m·µ |  |  | B | PRAVIN | 0 | 0 | 0.1088714 | 2.437662 | 0 | 0 | 0 | 0 | 0 | 1.986803 | 0 | 2.03184 | 6.828214 | 0 | 7.963731 | 5.842284 | 13.80602 | 0.4997451 | 14.30576 | 43.1973 | 63.30314 | 11.7681 | 1.578142 | 1.610872 | 2.1228 | 1620.727 | 0 | 507.0357 | 10089.66 | 146.92 | -1 | 66.16315 | 10.36949 | 71.56215 | 2023-09-26 21:43 | 2023-09-26 22:47 | 0 | 0 | 315.1835 | 249.7912 | 288.7722 | 358.6802 | 0 | 0 |  | 0 | 0 | 2023-09-26 22:42 | 0.0811146 | 0.001540668 | 0.02970023 | 0.01390128 | 0.0710488 | 0.004812025 | 0.06967418 | 0.02001325 | 0.003457932 | 0 | 0 | 0.07607357 | 0.07988729 | 94.86465 | 1 | 8.970517 | 0.405686 | 0 | 912.3116 | 706.7626 | 536.1764 | 0 | 0 | 0 | 2023-09-26 21:33 |  |  |  |  | 280.1852 | 0 | 4.878535 | 55.9184
560 | 2023-09-26 | 44018.26 | S48C | »¿ÿ |  |  | C | VINAY | 0 | 0.05054996 | 0.0699637 | 2.734441 | 0 | 0 | 0 | 0 | 0 | 2.053714 | 0 | 2.047979 | 6.600635 | 0 | 9.861178 | 5.709475 | 15.57065 | 4.021849 | 19.5925 | 41.04118 | 67.26368 | 12.09247 | 1.377689 | 1.680692 | 1.98885 | 1761.717 | 0 | 443.5997 | 12193.72 | 163.8095 | -1 | 32.50976 | 9.365539 | 43.16671 | 2023-09-26 22:56 | 2023-09-26 23:28 | 0 | 0 | 297.4385 | 244.009 | 276.3023 | 357.8942 | 0 | 0 |  | 0 | 0 | 2023-09-26 23:25 | 0.1179607 | 0.003691656 | 0.02937458 | 0.01623302 | 0.06661337 | 0.005577822 | 0.05617432 | 0.01736537 | 0.003547998 | 0 | 0 | 0.1231841 | 0.1247323 | 74.2322 | 1.004256 | 7.956689 | 0.5179518 | 0 | 668.7916 | 613.6939 | 495.2248 | 0 | 0 | 0 | 2023-09-26 22:47 |  |  |  |  | 184.577 | 0 | 4.232814 | 54.92428
561 | 2023-09-26 | 46021 | C38(N) | ×õÿ |  |  | C | VINAY | 0 | 0 | 0.0812767 | 2.973179 | 0 | 0 | 0 | 0 | 0 | 1.968406 | 0 | 2.014528 | 7.064599 | 0 | 19.9212 | 0 | 19.9212 | -1.005645 | 18.91556 | 43.4864 | 70.62757 | 12.44272 | 1.100587 | 2.651881 | 2.235136 | 1661.32 | 0 | 452.6974 | 15386.69 | 222.2511 | -0.9676725 | 37.63696 | 15.19309 | 51.39402 | 2023-09-26 23:43 | 2023-09-27 00:22 | 0 | 0 | 276.978 | 277.8296 | 281.5177 | 348.9538 | 0 | 0 |  | 0 | 0 | 2023-09-27 00:19 | 0.1309136 | 0.00154126 | 0.01204894 | 0.007819981 | 0.04721234 | 0.004409062 | 0.02697885 | 0.02131391 | 0.003536264 | 0 | 0 | 0.3796321 | 0.123815 | 79.05719 | 1.017794 | 6.99849 | 1.001055 | 0 | 892.4346 | 718.966 | 236.9839 | 0 | 0 | 0 | 2023-09-26 23:28 |  |  |  |  | 169.2679 | 0 | 4.406157 | 58.08947
562 | 2023-09-27 | 43916 | C38(N) | ÿÿß |  |  | C | VINAY | 0 | 0 | 0.1445838 | 3.05274 | 0 | 0 | 0 | 0 | 0 | 1.98194 | 0 | 1.954441 | 7.481849 | 0 | 18.71141 | 0 | 18.71141 | 1.496525 | 20.20793 | 43.91785 | 72.43949 | 12.13601 | 1.191426 | 2.790199 | 2.425699 | 1709.183 | 0 | 477.4121 | 13262.92 | 203.974 | -0.9788713 | 49.43715 | 10.8252 | 61.18285 | 2023-09-27 00:32 | 2023-09-27 01:20 | 0 | 0 | 290.7793 | 253.9416 | 282.4294 | 341.1944 | 0 | 0 |  | 0 | 0 | 2023-09-27 01:08 | 0.06716413 | 0.001593144 | 0.01516163 | 0.01010796 | 0.05474543 | 0.005197269 | 0.02857547 | 0.01726592 | 0.003522101 | 0 | 0 | 0.1808609 | 0.06711071 | 95.99463 | 1 | 5.720133 | 1.028892 | 0 | 835.6029 | 819.5133 | 257.5083 | 0 | 0 | 0 | 2023-09-27 00:22 |  |  |  |  | 436.1617 | 0 | 4.825631 | 51.57735
563 | 2023-09-27 | 45666 | C10C | »»¿ |  |  | C | VINAY | 0 | 0.01514903 | 0.1321815 | 3.266076 | 0 | 0 | 0 | 0 | 0 | 2.224732 | 0 | 1.970461 | 6.428562 | 0 | 19.47076 | 0 | 19.47076 | 0.5745797 | 20.04534 | 48.33095 | 71.47838 | 12.0961 | 1.306467 | 2.484711 | 2.433048 | 1771.171 | 0 | 418.6695 | 10151.39 | 155.2545 | -1 | 45.46419 | 11.82435 | 64.5162 | 2023-09-27 01:32 | 2023-09-27 02:19 | 0 | 0 | 274.8214 | 241.9366 | 282.4057 | 359.3979 | 0 | 0 |  | 0 | 0 | 2023-09-27 02:17 | 0.09999101 | 0.001582156 | 0.01320229 | 0.009499985 | 0.05843198 | 0.003092547 | 0.01785537 | 0.01259975 | 0.003474894 | 0 | 0 | 0.06381035 | 0.09359617 | 112.4925 | 1 | 0 | 1.277973 | 0 | 854.7819 | 680.7626 | 493.1848 | 0 | 0 | 0 | 2023-09-27 01:20 |  |  |  |  | 230.9457 | 1.51519 | 4.232814 | 49.66544
564 | 2023-09-27 | 43916 | S48C | ÿ×õ |  |  | C | VINAY | 0 | 0.03007146 | 0.1217465 | 3.298837 | 0 | 0 | 0 | 0 | 0 | 2.183644 | 0 | 2.081065 | 6.404778 | 0 | 10.2122 | 5.453204 | 15.6654 | -0.577392 | 15.08801 | 43.32911 | 70.88271 | 13.10591 | 1.059753 | 1.858073 | 1.503637 | 1632.774 | 0 | 523.9946 | 10154.22 | 166.7384 | -0.9241195 | 33.70977 | 11.41036 | 46.82897 | 2023-09-27 02:29 | 2023-09-27 03:03 | 0 | 0 | 301.8709 | 248.6578 | 263.5593 | 332.8353 | 0 | 0 |  | 0 | 0 | 2023-09-27 02:56 | 0.3590124 | 0.003353721 | 0.03186146 | 0.02666241 | 0.04702464 | 0.004730783 | 0.06677475 | 0.0149046 | 0.003064042 | 0 | 0 | 0.3705528 | 0.3680279 | 70.03068 | 1 | 8.747118 | 0.5696369 | 0 | 666.9405 | 644.0035 | 491.0977 | 0 | 0 | 0 | 2023-09-27 02:19 |  |  |  |  | 216.2182 | 0 | 4.232814 | 62.30619
565 | 2023-09-27 | 46021 | S48C | ·Ûû |  |  | C | VINAY | 0 | 0 | 0.1270741 | 3.057404 | 0 | 0 | 0 | 0 | 0 | 2.090982 | 0 | 1.914476 | 6.448391 | 0 | 14.02606 | 6.253688 | 20.27975 | -1.081122 | 19.19862 | 44.33929 | 62.66009 | 11.92468 | 1.07078 | 0.9901968 | 2.035331 | 1828.766 | 0 | 431.7636 | 12144.81 | 194.8031 | -0.952472 | 34.54354 | 22.69022 | 70.86635 | 2023-09-27 03:28 | 2023-09-27 04:04 | 0 | 0 | 271.5831 | 249.5295 | 254.2866 | 316.0004 | 0 | 0 |  | 0 | 0 | 2023-09-27 03:55 | 0.2566264 | 0.001589735 | 0.01453932 | 0.0234717 | 0.09085243 | 0.004865644 | 0.05643559 | 0.02201323 | 0.003360288 | 0 | 0 | 0.2620333 | 0.2626628 | 68.69354 | 1 | 6.988506 | 0.806829 | 0 | 916.1677 | 630.4267 | 271.0728 | 0 | 0 | 0 | 2023-09-27 03:03 |  |  |  |  | 174.12 | 0 | 4.583419 | 55.57678
566 | 2023-09-27 | 44760.05 | S48C | ÿÿ× |  |  | C | VINAY | 0 | 0.007435389 | 0.05957905 | 3.032052 | 0 | 0 | 0 | 0 | 0 | 2.268841 | 0 | 2.038515 | 6.572639 | 0 | 5.312046 | 6.202505 | 11.51455 | -1.581062 | 9.933489 | 43.85605 | 67.33305 | 12.6851 | 1.001278 | 2.141893 | 1.558255 | 1732.309 | 0 | 545.277 | 7700.887 | 115.8354 | -0.981053 | 37.6867 | 11.17904 | 53.47 | 2023-09-27 04:16 | 2023-09-27 04:54 | 0 | 0 | 251.5024 | 251.8296 | 262.7481 | 325.2196 | 0 | 0 |  | 0 | 0 | 2023-09-27 04:52 | 0.07385367 | 0.003025618 | 0.02252308 | 0.01498993 | 0.05840911 | 0.005681658 | 0.05755599 | 0.02779644 | 0.003413992 | 0 | 0 | 0.252648 | 0.07084576 | 76.77898 | 1 | 9.038611 | 0.5514592 | 0 | 877.3024 | 680.1368 | 432.2827 | 0 | 0 | 0 | 2023-09-27 04:04 |  |  |  |  | 405.9672 | 0 | 4.232814 | 62.6025
567 | 2023-09-27 | 43916 | 38MNVS6 | «ûû |  |  | C | VINAY | 0 | 0.02420458 | 0.06021785 | 2.869257 | 0 | 0 | 0 | 0 | 0 | 1.854635 | 0 | 1.93698 | 6.271295 | 0 | 8.623249 | 6.412024 | 15.03527 | 1.077792 | 16.11307 | 45.27548 | 66.41762 | 11.75536 | 1.15005 | 1.536165 | 2.175133 | 1691.264 | 0 | 471.2625 | 8968.017 | 123.4966 | -0.9589468 | 33.63599 | 8.964834 | 36.65589 | 2023-09-27 05:03 | 2023-09-27 05:34 | 0 | 0 | 270.3115 | 249.4592 | 251.8074 | 326.6418 | 0 | 0 |  | 0 | 0 | 2023-09-27 05:31 | 0.2246234 | 0.001170021 | 0.01989187 | 0.0136628 | 0.07105429 | 0.003561415 | 0.05415206 | 0.0193077 | 0.003132498 | 0 | 0 | 0.2566834 | 0.2348233 | 102.096 | 1 | 7.412934 | 1.024184 | 0 | 661.5956 | 586.8673 | 486.7804 | 0 | 0 | 0 | 2023-09-27 04:54 |  |  |  |  | 225.0246 | 0 | 4.448981 | 58.77677
568 | 2023-09-27 | 46021 | 38MNVS6 | ýÿ» |  |  | C | VINAY | 0 | 0 | 0.06438349 | 3.166471 | 0 | 0 | 0 | 0 | 0 | 2.019033 | 0 | 1.954398 | 7.213112 | 0 | 13.64067 | 5.867308 | 19.50798 | 0.08901426 | 19.59699 | 44.09092 | 69.85759 | 12.64941 | 1.56272 | 2.696842 | 1.631635 | 1683.561 | 0 | 345.5767 | 9225.394 | 134.6089 | -0.8671579 | 26.24158 | 8.816028 | 35.18799 | 2023-09-27 05:43 | 2023-09-27 06:10 | 0 | 0 | 242.03 | 268.2235 | 266.5888 | 338.0679 | 0 | 0 |  | 0 | 0 | 2023-09-27 06:06 | 0.1153662 | 0.004574708 | 0.01668393 | 0.02206501 | 0.09279086 | 0.004839142 | 0.03271159 | 0.01222969 | 0.003268106 | 0 | 0 | 0.1155109 | 0.1112257 | 84.68092 | 1 | 0 | 0.1043204 | 0 | 681.6621 | 510.1666 | 493.3153 | 0 | 0 | 0 | 2023-09-27 05:34 |  |  |  |  | 205.1846 | 0 | 4.779152 | 57.96984
569 | 2023-09-27 | 43916 | 16MnCr5 | ûÿý |  |  | A | PRAVIN | 0 | 0.009238525 | 0.01450996 | 2.892668 | 0 | 0 | 0 | 0 | 0 | 1.857785 | 0 | 2.012132 | 7.060011 | 0 | 10.62726 | 5.874935 | 16.50219 | -0.4652905 | 16.0369 | 45.92251 | 68.9006 | 12.19011 | 2.313754 | 1.474781 | 2.65606 | 1536.665 | 0 | 633.5803 | 10368.98 | 156.8424 | -0.958179 | 32.40212 | 25.07395 | 60.48624 | 2023-09-27 06:35 | 2023-09-27 07:09 | 0 | 0 | 273.2211 | 250.2682 | 259.2302 | 356.4861 | 0 | 0 |  | 0 | 0 | 2023-09-27 07:04 | 0.254996 | 0.001833503 | 0.02346459 | 0.01590202 | 0.09544576 | 0.004769933 | 0.04356353 | 0.01798493 | 0.003253993 | 0 | 0 | 0.2543374 | 0.2610875 | 134.2176 | 1 | 6.638827 | 0.5344446 | 0 | 706.3756 | 630.2949 | 437.7806 | 0 | 0 | 0 | 2023-09-27 06:10 |  |  |  |  | 262.8019 | 0 | 4.533651 | 59.79018
570 | 2023-09-27 | 43916 | 16MnCr5 | ¯ÿ |  |  | A | PRAVIN | 0 | 0.01233076 | 0.006169786 | 2.945014 | 0 | 0 | 0 | 0 | 0 | 2.080075 | 0 | 1.911587 | 6.88342 | 0 | 1.790466 | 6.382632 | 8.173098 | 0.627899 | 8.800997 | 42.63617 | 56.64059 | 12.28997 | 2.399155 | 1.439569 | 2.131596 | 1580.811 | 0 | 580.8123 | 3438.643 | 55.4963 | -1 | 32.67388 | 12.32113 | 49.05005 | 2023-09-27 07:23 | 2023-09-27 07:58 | 0 | 0 | 235.1532 | 259.7262 | 266.7822 | 346.0349 | 0 | 0 |  | 0 | 0 | 2023-09-27 07:51 | 0.6760197 | 0.004714988 | 0.02598612 | 0.0229751 | 0.07777666 | 0.006062395 | 0.05823137 | 0.01793641 | 0.002938704 | 0 | 0 | 0.6548622 | 0.7009389 | 145.905 | 1.018787 | 7.251936 | 0 | 0 | 915.7785 | 686.802 | 556.9928 | 0 | 0 | 0 | 2023-09-27 07:09 |  |  |  |  | 241.5411 | 0 | 4.581498 | 59.45447
571 | 2023-09-27 | 46021 | 38MnVS6 | }Û¯ |  |  | A | PRAVIN | 0 | 0.07310038 | 0.131075 | 2.964682 | 0 | 0 | 0 | 0 | 0 | 2.054143 | 0 | 1.958593 | 6.730054 | 0 | 12.40186 | 5.002279 | 17.40414 | 2.194161 | 19.5983 | 45.40491 | 62.85548 | 11.48432 | 1.995011 | 1.887037 | 2.562975 | 1695.397 | 0 | 577.3497 | 13289.46 | 175.1486 | -0.9468179 | 36.82981 | 20.22653 | 62.68606 | 2023-09-27 08:17 | 2023-09-27 08:56 | 0 | 0 | 266.7302 | 255.1214 | 243.5843 | 333.6428 | 0 | 0 |  | 0 | 0 | 2023-09-27 08:48 | 0.4406978 | 0.002205909 | 0.02186113 | 0.01753191 | 0.1142175 | 0.006085044 | 0.08031908 | 0.01941478 | 0.003458847 | 0 | 0 | 0.4616153 | 0.4669233 | 101.6005 | 1 | 9.939571 | 0.5499515 | 0 | 782.4953 | 762.8874 | 422.4326 | 0 | 0 | 0 | 2023-09-27 07:58 |  |  |  |  | 164.2526 | 0 | 4.50436 | 54.73524
572 | 2023-09-27 | 44524.69 | 38MnVS6 | o¿µ |  |  | A | PRAVIN | 0 | 0.04563024 | 0.07731095 | 2.922233 | 0 | 0 | 0 | 0 | 0 | 1.938119 | 0 | 1.907354 | 6.688825 | 0 | 9.318717 | 7.036769 | 16.35549 | -0.9586064 | 15.39688 | 45.65691 | 68.63037 | 11.19659 | 2.298538 | 1.804397 | 2.909246 | 1617.754 | 0 | 571.158 | 9975.171 | 144.7138 | -1 | 37.60144 | 10.09498 | 45.30877 | 2023-09-27 09:06 | 2023-09-27 09:41 | 0 | 0 | 296.7564 | 256.0115 | 241.9399 | 323.1926 | 0 | 0 |  | 0 | 0 | 2023-09-27 09:36 | 0.1267709 | 0.001394594 | 0.02063089 | 0.01663034 | 0.1009414 | 0.005034714 | 0.06891666 | 0.01713717 | 0.003319312 | 0 | 0 | 0.1320761 | 0.1207577 | 145.5467 | 1 | 6.499375 | 0.5198529 | 0 | 736.55 | 642.2135 | 511.3591 | 0 | 0 | 0 | 2023-09-27 08:56 |  |  |  |  | 344.9 | 0 | 4.894227 | 60.26769
573 | 2023-09-27 | 46021 | S48C | ×õÿ |  |  | A | PRAVIN | 0 | 0.02365131 | 0.0300022 | 3.147127 | 0 | 0 | 0 | 0 | 0 | 2.056887 | 0 | 1.876856 | 6.91521 | 0 | 3.973088 | 6.797775 | 10.77086 | 0.432452 | 11.20331 | 43.77402 | 62.33211 | 12.12305 | 2.258351 | 1.469812 | 3.070193 | 1657.568 | 0 | 629.2147 | 7904.533 | 122.7051 | -1 | 36.10958 | 26.88914 | 66.42629 | 2023-09-27 10:09 | 2023-09-27 10:46 | 0 | 0 | 268.5915 | 255.5921 | 266.2157 | 328.1018 | 0 | 0 |  | 0 | 0 |  | 0 | 0 | 0 | 0 | 0 | 0 | 0 | 0 | 0 | 0 | 0 | 0 | 0 | 148.4216 | 1 | 10.12557 | 1.048832 | 0 | 782.5205 | 625.3251 | 506.659 | 0 | 0 | 0 | 2023-09-27 09:41 |  |  |  |  | 271.9848 | 0 | 4.290331 | 57.08536
574 | 2023-09-27 | 46021 | S48C | Û»ÿ |  |  | A | PRAVIN | 0 | 0.02417431 | 0.06558494 | 3.025427 | 0 | 0 | 0 | 0 | 0 | 2.051015 | 0 | 2.009793 | 7.247522 | 0 | 10.71825 | 6.405886 | 17.12414 | -1.268768 | 15.85537 | 44.39828 | 66.66168 | 12.07098 | 2.335549 | 1.119939 | 2.978167 | 1679.641 | 0 | 618.1249 | 13016.42 | 193.7715 | -1 | 41.5452 | 23.67205 | 74.0837 | 2023-09-27 11:13 | 2023-09-27 11:55 | 0 | 0 | 255.1707 | 257.9854 | 251.1038 | 350.762 | 0 | 0 |  | 0 | 0 | 2023-09-27 11:47 | 0.1182952 | 0.003507094 | 0.01698834 | 0.01207829 | 0.1020905 | 0.005267653 | 0.04567333 | 0.01748964 | 0.003071541 | 0 | 0 | 0.1174753 | 0.1255954 | 130.0017 | 1.000161 | 7.399742 | 0.9652765 | 0 | 792.5306 | 677.0706 | 245.1964 | 0 | 0 | 0 | 2023-09-27 10:46 |  |  |  |  | 410.8114 | 0 | 4.424028 | 54.22544
575 | 2023-09-27 | 46021 | C38M | {û÷ |  |  | A | PRAVIN | 0 | 0.02619626 | 0.0870417 | 3.187878 | 0 | 0 | 0 | 0 | 0 | 1.881653 | 0 | 1.902888 | 6.874795 | 0 | 17.03375 | 0 | 17.03375 | -0.2740865 | 16.75966 | 45.73348 | 69.71203 | 11.61624 | 0.5518855 | 2.973776 | 1.62496 | 1591.711 | 0 | 429.5104 | 12097.25 | 163.2228 | -0.9746057 | 42.29832 | 14.87241 | 60.15706 | 2023-09-27 12:11 | 2023-09-27 12:52 | 0 | 0 | 259.0474 | 233.4757 | 268.4931 | 327.1869 | 0 | 0 |  | 0 | 0 | 2023-09-27 12:44 | 0.08078818 | 0.006444948 | 0.01949148 | 0.00740732 | 0.05313496 | 0.006731269 | 0.02840612 | 0.02073049 | 0.003482682 | 0 | 0 | 0.06697616 | 0.08051025 | 59.36892 | 1 | 7.96506 | 1.023782 | 0 | 680.7432 | 759.4461 | 513.5362 | 0 | 0 | 0 | 2023-09-27 11:55 |  |  |  |  | 429.1252 | 0 | 4.672372 | 52.14431
576 | 2023-09-27 | 46021 | C38M | ßû× |  |  | A | PRAVIN | 0 | 0.06174251 | 0.07290723 | 3.020633 | 0 | 0 | 0 | 0 | 0 | 2.203596 | 0 | 2.066302 | 6.754234 | 0 | 15.14529 | 0.7741976 | 15.91949 | 1.321195 | 17.24069 | 40.73783 | 60.71419 | 11.99282 | 0.3604713 | 2.763458 | 1.48594 | 1733.181 | 0 | 431.1984 | 11754.16 | 212.6251 | -0.9401259 | 44.5899 | 9.425341 | 55.87682 | 2023-09-27 13:02 | 2023-09-27 13:47 | 0 | 0 | 277.5687 | 248.0931 | 254.7018 | 365.8 | 0 | 0 |  | 0 | 0 | 2023-09-27 13:39 | 0.07407569 | 0.004755582 | 0.01836948 | 0.008809333 | 0.06070307 | 0.006066339 | 0.02725933 | 0.0211517 | 0.003353523 | 0 | 0 | 0.06910068 | 0.06930643 | 55.29727 | 1.018962 | 8.872683 | 1.053656 | 0 | 789.0386 | 647.9381 | 324.4436 | 0 | 0 | 0 | 2023-09-27 12:52 |  |  |  |  | 589.037 | 0 | 4.232814 | 57.25146
577 | 2023-09-27 | 46021 | SAE1141 | {ÛW |  |  | B | ANURAG | 0 | 0.1229273 | 0.1163661 | 2.872855 | 0 | 0 | 0 | 0 | 0 | 2.150565 | 0 | 2.148396 | 6.745073 | 0 | 10.71332 | 5.913287 | 16.62661 | 1.584683 | 18.21129 | 45.31317 | 68.81864 | 11.59475 | 0.6732281 | 2.626268 | 0.9159615 | 1609.09 | 0 | 514.8735 | 13561.96 | 195.0961 | -1 | 48.23056 | 9.649948 | 55.50322 | 2023-09-27 13:56 | 2023-09-27 14:44 | 0 | 0 | 277.6572 | 255.3895 | 264.3019 | 341.1584 | 0 | 0 |  | 0 | 0 | 2023-09-27 14:29 | 0.05894536 | 0.002898191 | 0.01324838 | 0.009396112 | 0.05776571 | 0.006039116 | 0.02026108 | 0.02329268 | 0.003306904 | 0 | 0 | 0.06437716 | 0.05882687 | 41.81288 | 1 | 6.788147 | 0.2829561 | 0 | 680.8907 | 673.5592 | 558.4773 | 0 | 0 | 0 | 2023-09-27 13:47 |  |  |  |  | 528.2246 | 0 | 4.69391 | 56.77062
578 | 2023-09-27 | 44998.79 | SAE1141 | ë»Û |  |  | B | ANURAG | 0 | 0 | 0.05595476 | 2.998244 | 0 | 0 | 0 | 0 | 0 | 1.998522 | 0 | 1.956605 | 6.886774 | 0 | 5.365173 | 4.248127 | 9.6133 | 0.4531419 | 10.06644 | 47.16305 | 58.02753 | 12.34478 | 1.997501 | 0.9881132 | 2.792559 | 1725.116 | 0 | 526.8092 | 7554.6 | 118.6601 | -1 | 37.13439 | 9.974293 | 47.27559 | 2023-09-27 14:54 | 2023-09-27 15:31 | 0 | 0 | 252.8511 | 233.1344 | 244.2661 | 360.7298 | 0 | 0 |  | 0 | 0 | 2023-09-27 15:25 | 0.1336384 | 0.001455929 | 0.02910558 | 0.01176412 | 0.04818991 | 0.007354113 | 0.05149547 | 0.02601374 | 0.003703829 | 0 | 0 | 0.1381958 | 0.1356645 | 144.591 | 1.00258 | 9.330811 | 0.7512886 | 0 | 651.3464 | 526.3154 | 524.8361 | 0 | 0 | 0 | 2023-09-27 14:44 |  |  |  |  | 435.2214 | 0 | 4.434211 | 55.82852
579 | 2023-09-27 | 43916 | 25CRMO4 | m·µ |  |  | B | ANURAG | 0 | 0.04372079 | 0.06394137 | 2.934742 | 0 | 0 | 0 | 0 | 0 | 2.207598 | 0 | 2.017472 | 6.635314 | 0 | 3.796648 | 6.053798 | 9.850447 | -0.1706113 | 9.679835 | 40.46386 | 56.75581 | 11.39237 | 1.213227 | 1.424961 | 1.824832 | 1738.246 | 0 | 495.9001 | 7551.901 | 113.2343 | -1 | 34.52736 | 10.70748 | 46.54596 | 2023-09-27 15:42 | 2023-09-27 16:17 | 0 | 0 | 274.1038 | 256.5462 | 244.5559 | 356.9863 | 0 | 0 |  | 0 | 0 | 2023-09-27 16:12 | 0.04757049 | 0.001568085 | 0.01931885 | 0.005720217 | 0.06977843 | 0.00747697 | 0.03473819 | 0.02455072 | 0.003816492 | 0 | 0 | 0.05083829 | 0.05112162 | 91.43121 | 1 | 11.53688 | 0.6965539 | 0 | 799.4658 | 562.2821 | 472.9631 | 0 | 0 | 0 | 2023-09-27 15:31 |  |  |  |  | 420.5641 | 0 | 4.733888 | 46.23293
580 | 2023-09-27 | 43916 | SAE1548 | w{Û |  |  | B | ANURAG | 0 | 0.1208927 | 0.108826 | 2.967183 | 0 | 0 | 0 | 0 | 0 | 2.16725 | 0 | 2.058946 | 7.334919 | 0 | 7.408209 | 6.282949 | 13.69116 | -0.5699408 | 13.12122 | 46.18471 | 66.49332 | 12.92343 | 2.36158 | 1.083492 | 2.828448 | 1720.034 | 0 | 452.5215 | 10302.08 | 157.2521 | -1 | 37.5866 | 12.23213 | 52.18826 | 2023-09-27 16:29 | 2023-09-27 17:06 | 0 | 0 | 275.0223 | 236.4678 | 235.7435 | 360.2356 | 0 | 0 |  | 0 | 0 | 2023-09-27 16:55 | 0.05343108 | 0.001593378 | 0.01537403 | 0.009705473 | 0.06822102 | 0.006264367 | 0.03227827 | 0.02408106 | 0.002927734 | 0 | 0 | 0.05338384 | 0.04901646 | 128.3253 | 1 | 7.667674 | 0.5523198 | 0 | 665.8977 | 543.4985 | 447.9794 | 0 | 0 | 0 | 2023-09-27 16:17 |  |  |  |  | 420.0871 | 0 | 4.460415 | 59.85608
581 | 2023-09-27 | 44921.11 | SAE1548 | »«w |  |  | B | ANURAG | 0 | 0.1320078 | 0.1875473 | 2.994357 | 0 | 0 | 0 | 0 | 0 | 1.92594 | 0 | 1.906989 | 6.872586 | 0 | 8.802738 | 6.252573 | 15.05531 | 0.1173164 | 15.17263 | 45.06565 | 66.33905 | 12.63616 | 2.129889 | 0.9997987 | 2.719456 | 1490.212 | 0 | 476.8773 | 13735.76 | 234.7476 | -0.9360369 | 42.51038 | 10.25005 | 54.26897 | 2023-09-27 17:16 | 2023-09-27 17:59 | 0 | 0 | 265.1451 | 250.0326 | 242.7586 | 361.0539 | 0 | 0 |  | 0 | 0 | 2023-09-27 17:44 | 0.04871101 | 0.00398772 | 0.01994014 | 0.01151878 | 0.07648112 | 0.006857673 | 0.02667861 | 0.01871125 | 0.002911904 | 0 | 0 | 0.04736444 | 0.04579916 | 110.9951 | 1.042404 | 9.366873 | 0.5815122 | 0 | 591.5326 | 593.9277 | 472.4368 | 0 | 0 | 0 | 2023-09-27 17:06 |  |  |  |  | 344.5803 | 0 | 4.568734 | 53.70512
582 | 2023-09-27 | 43916 | SAE1548 | ûû÷ |  |  | B | ANURAG | 0 | 0.009827359 | 0.1082293 | 2.97627 | 0 | 0 | 0 | 0 | 0 | 2.009919 | 0 | 2.174801 | 7.356877 | 0 | 8.999568 | 6.001537 | 15.00111 | 2.213686 | 17.21479 | 39.54229 | 55.16557 | 11.89352 | 2.087601 | 1.931434 | 2.882993 | 1591.182 | 0 | 502.5223 | 10965.78 | 207.5685 | -1 | 44.20224 | 67.25517 | 112.9616 | 2023-09-27 19:09 | 2023-09-27 19:52 | 0 | 0 | 247.3086 | 229.4305 | 254.9547 | 365.8 | 0 | 0 |  | 0 | 0 | 2023-09-27 19:39 | 0.1299956 | 0.001623496 | 0.01692409 | 0.01160128 | 0.0762035 | 0.006024319 | 0.03340165 | 0.02098907 | 0.003347297 | 0 | 0 | 0.1357416 | 0.1429695 | 126.0687 | 1 | 7.264851 | 0.480308 | 0 | 808.1795 | 589.8004 | 320.1174 | 0 | 0 | 0 | 2023-09-27 18:59 |  |  |  |  | 333.6368 | 0 | 4.394935 | 56.7304
583 | 2023-09-27 | 44964.18 | C40MOD2 | Û«û |  |  | B | ANURAG | 0 | 0 | 0.1288062 | 3.169887 | 0 | 0 | 0 | 0 | 0 | 2.074806 | 0 | 2.001699 | 7.304753 | 0 | 5.90655 | 5.78391 | 11.69046 | 1.40051 | 13.09097 | 44.6289 | 62.23665 | 11.66741 | 2.156739 | 1.091641 | 3.044331 | 1660.288 | 0 | 481.3453 | 11193.56 | 168.5891 | -0.9723588 | 88.74441 | 10.52096 | 99.31431 | 2023-09-27 20:03 | 2023-09-27 21:32 | 0 | 0 | 252.3059 | 232.1728 | 249.6245 | 357.0415 | 0 | 0 |  | 0 | 0 | 2023-09-27 21:21 | 0.4206748 | 0.001414907 | 0.02788853 | 0.01547966 | 0.06623795 | 0.004759735 | 0.09506084 | 0.01738407 | 0.003009647 | 0 | 0 | 0.3914423 | 0.4238604 | 156.9957 | 1 | 7.335248 | 1.162732 | 0 | 999.3601 | 780.551 | 633.2134 | 0 | 0 | 0 | 2023-09-27 19:52 |  |  |  |  | 658.8131 | 0 | 4.558556 | 51.77059
584 | 2023-09-27 | 44737.35 | C45MOD2 | ÿ×õ |  |  | C | AKASH | 0 | 0 | 0.1015998 | 2.990206 | 0 | 0 | 0 | 0 | 0 | 2.015355 | 0 | 1.885323 | 6.471458 | 0 | 5.12772 | 5.561233 | 10.68895 | 0.1441238 | 10.83308 | 42.09528 | 65.69078 | 11.98702 | 1.871428 | 1.389969 | 3.003601 | 1687.097 | 0 | 541.6776 | 9028.084 | 135.4203 | -1 | 45.18681 | 10.3313 | 52.86678 | 2023-09-27 21:42 | 2023-09-27 22:23 | 0 | 0 | 266.4796 | 243.2907 | 251.239 | 328.896 | 0 | 0 |  | 0 | 0 | 2023-09-27 22:14 | 0.282781 | 0.002063125 | 0.03328846 | 0.02029804 | 0.06790571 | 0.00564543 | 0.05681364 | 0.01917 | 0.003527257 | 0 | 0 | 0.2674705 | 0.2928191 | 144.3601 | 1.091282 | 7.706152 | 1.030312 | 0 | 773.6601 | 637.9827 | 368.645 | 0 | 0 | 0 | 2023-09-27 21:32 |  |  |  |  | 412.9475 | 0 | 4.348711 | 43.8217
585 | 2023-09-27 | 43916 | 40Cr4B | ûßÛ |  |  | C | AKASH | 0 | 0.008836337 | 0.1281135 | 3.106616 | 0 | 0 | 0 | 0 | 0 | 1.846693 | 0 | 1.997522 | 6.880005 | 0 | 12.39958 | 6.433778 | 18.83336 | -0.00114585 | 18.83221 | 40.52235 | 66.02473 | 11.02861 | 1.22514 | 1.091128 | 2.221499 | 1701.747 | 0 | 354.2852 | 10091.65 | 184.7522 | -1 | 46.78892 | 16.47498 | 64.58235 | 2023-09-27 22:38 | 2023-09-27 23:24 | 0 | 0 | 250.0184 | 235.3647 | 257.2619 | 302.9063 | 0 | 0 |  | 0 | 0 | 2023-09-27 23:05 | 0.1015485 | 0.001820737 | 0.009191295 | 0.01221419 | 0.07316402 | 0.005718684 | 0.01758776 | 0.01381792 | 0.003266399 | 0 | 0 | 0.1029265 | 0.1043802 | 124.7818 | 1 | 0 | 0.8866748 | 0 | 759.1761 | 756.9805 | 342.7128 | 0 | 0 | 0 | 2023-09-27 22:23 |  |  |  |  | 359.1465 | 0 | 4.282363 | 49.01247
586 | 2023-09-27 | 46021 | 40Cr4B | ¿¯¿ |  |  | C | AKASH | 0 | -0.08277395 | 0.1032543 | 2.740834 | 0 | 0 | 0 | 0 | 0 | 2.060752 | 0 | 1.970985 | 6.946057 | 0 | 9.257106 | 6.005803 | 15.26291 | -0.1832925 | 15.07962 | 45.67822 | 68.42463 | 11.5924 | 1.709231 | 1.700799 | 2.295239 | 1629.852 | 0 | 477.0891 | 11403.5 | 193.0275 | -1 | 42.76848 | 18.81963 | 66.42793 | 2023-09-27 23:43 | 2023-09-28 00:28 | 0 | 0 | 253.5995 | 223.7358 | 259.9635 | 327.7973 | 0 | 0 |  | 0 | 0 | 2023-09-28 00:14 | 0.1946612 | 0.001889424 | 0.02928127 | 0.0111553 | 0.06927162 | 0.005599929 | 0.03118874 | 0.01661227 | 0.003567646 | 0 | 0 | 0.1925911 | 0.1937538 | 112.0154 | 1 | 6.079166 | 0.6651482 | 0 | 721.8681 | 710.3616 | 392.0539 | 0 | 0 | 0 | 2023-09-27 23:24 |  |  |  |  | 471.9592 | 0 | 4.468648 | 55.89662
587 | 2023-09-28 | 45220.39 | 16MNCR5H | ûûÛ |  |  | C | AKASH | 0 | 0 | 0.09247408 | 2.95753 | 0 | 0 | 0 | 0 | 0 | 2.009463 | 0 | 1.999205 | 6.740835 | 0 | 7.938925 | 5.784044 | 13.72297 | 0.7505311 | 14.4735 | 45.91817 | 71.48435 | 13.52522 | 1.903167 | 0.9735454 | 3.386392 | 1536.043 | 0 | 506.3818 | 8463.48 | 130.98 | -1 | 37.87539 | 9.734686 | 49.46136 | 2023-09-28 00:38 | 2023-09-28 01:17 | 0 | 0 | 219.2843 | 247.3301 | 269.5593 | 331.8225 | 0 | 0 |  | 0 | 0 | 2023-09-28 01:08 | 0.1442859 | 0.00153253 | 0.02024606 | 0.01318929 | 0.06141177 | 0.00588037 | 0.04123776 | 0.01660385 | 0.003320042 | 0 | 0 | 0.1502365 | 0.1398043 | 141.7986 | 1 | 8.363649 | 1.287195 | 0 | 739.1298 | 663.002 | 457.7843 | 0 | 0 | 0 | 2023-09-28 00:28 |  |  |  |  | 758.179 | 0 | 4.9131 | 54.64985
588 | 2023-09-28 | 43916 | 16MNCR5H | ÿýÿ |  |  | C | AKASH | 0 | 0.009066948 | 0.09265125 | 2.710214 | 0 | 0 | 0 | 0 | 0 | 1.971069 | 0 | 1.856285 | 7.020806 | 0 | 12.08469 | 4.701591 | 16.78628 | 1.968227 | 18.75451 | 43.31188 | 62.68418 | 11.92954 | 2.161628 | 1.028955 | 3.100066 | 1638.326 | 0 | 463.8049 | 11050.15 | 176.6846 | -1 | 33.89629 | 9.181379 | 48.75045 | 2023-09-28 01:26 | 2023-09-28 02:06 | 0 | 0 | 241.3446 | 236.8847 | 268.7151 | 358.5854 | 0 | 0 |  | 0 | 0 | 2023-09-28 01:57 | 0.04867438 | 0.002033099 | 0.01503474 | 0.01017447 | 0.0812678 | 0.006900391 | 0.04450054 | 0.01680442 | 0.003087751 | 0 | 0 | 0.05147688 | 0.05379291 | 112.2663 | 1 | 7.89046 | 0.8241708 | 0 | 614.0468 | 585.5567 | 407.4716 | 0 | 0 | 0 | 2023-09-28 01:17 |  |  |  |  | 670.9685 | 0 | 4.35353 | 54.84872
589 | 2023-09-28 | 46021 | SAE52100 | ÿÿÿ |  |  | C | AKASH | 0 | 0.03742879 | 0.09530076 | 2.995983 | 0 | 0 | 0 | 0 | 0 | 1.934312 | 0 | 1.780816 | 6.932131 | 0 | 8.225548 | 5.751408 | 13.97696 | -0.06163268 | 13.91532 | 41.16399 | 57.45607 | 11.20071 | 2.054639 | 1.276929 | 3.103342 | 1691.945 | 0 | 457.6402 | 14818.14 | 202.2426 | -1 | 41.2354 | 20.88431 | 61.12859 | 2023-09-28 02:26 | 2023-09-28 03:07 | 0 | 0 | 251.6258 | 233.3711 | 247.2924 | 336.3541 | 0 | 0 |  | 0 | 0 | 2023-09-28 03:02 | 0.1285428 | 0.001758602 | 0.01993459 | 0.01025446 | 0.06623992 | 0.005658678 | 0.04340116 | 0.01439499 | 0.003098667 | 0 | 0 | 0.5419001 | 0.1379815 | 128.261 | 1 | 9.115078 | 0.9721334 | 0 | 746.6444 | 672.8553 | 270.1278 | 0 | 0 | 0 | 2023-09-28 02:06 |  |  |  |  | 355.0257 | 0 | 4.232814 | 56.45179
590 | 2023-09-28 | 45735.49 | GRADE3 | Ûû{ |  |  | C | AKASH | 0 | 0 | 0.04096453 | 3.317824 | 0 | 0 | 0 | 0 | 0 | 1.811988 | 0 | 2.030014 | 6.984847 | 0 | 6.295256 | 4.453787 | 10.74904 | -0.1650927 | 10.58395 | 44.94323 | 63.37016 | 12.47892 | 1.891257 | 1.413883 | 2.987731 | 1650.594 | 0 | 522.8559 | 9507.68 | 157.5559 | -1 | 40.51052 | 8.62272 | 48.61983 | 2023-09-28 03:15 | 2023-09-28 03:54 | 0 | 0 | 245.6446 | 229.9704 | 245.544 | 365.8 | 0 | 0 |  | 0 | 0 | 2023-09-28 03:45 | 0.306074 | 0.0018636 | 0.03360368 | 0.0166954 | 0.06732117 | 0.007231122 | 0.05675161 | 0.01666406 | 0.003674018 | 0 | 0 | 0.3702363 | 0.3311286 | 137.8656 | 1 | 10.78886 | 1.197297 | 0 | 805.7255 | 730.5556 | 494.7198 | 0 | 0 | 0 | 2023-09-28 03:07 |  |  |  |  | 407.6716 | 0 | 4.861705 | 56.91669
591 | 2023-09-28 | 44751.65 | 12L14 | Û«Û |  |  | C | AKASH | 0 | 0.05219403 | 0.04056991 | 3.106685 | 0 | 0 | 0 | 0 | 0 | 2.000388 | 0 | 2.113393 | 6.796538 | 0 | 7.81877 | 6.083228 | 13.902 | -0.9663671 | 12.93563 | 43.35286 | 68.35999 | 12.56866 | 1.920789 | 1.288477 | 2.532997 | 1517.649 | 0 | 525.587 | 8732.647 | 119.6618 | -0.9830856 | 34.43602 | 8.112924 | 45.88425 | 2023-09-28 04:02 | 2023-09-28 04:35 | 0 | 0 | 257.1003 | 251.4289 | 263.7915 | 365.8 | 0 | 0 |  | 0 | 0 | 2023-09-28 04:32 | 0.06221932 | 0.0008510402 | 0.01621736 | 0.00993803 | 0.05639204 | 0.006286737 | 0.03041698 | 0.01605796 | 0.003270688 | 0 | 0 | 0.06108883 | 0.06700995 | 126.9533 | 1 | 8.529246 | 0.8080827 | 0 | 655.3407 | 665.4242 | 533.3262 | 0 | 0 | 0 | 2023-09-28 03:54 |  |  |  |  | 363.0414 | 0 | 4.597666 | 53.89692
592 | 2023-09-28 | 46021 | 12L14 | ë» |  |  | C | AKASH | 0 | 0.05170722 | 0.1124656 | 2.97167 | 0 | 0 | 0 | 0 | 0 | 1.877333 | 0 | 2.065 | 7.211861 | 0 | 4.306536 | 6.232813 | 10.53935 | 0.1271976 | 10.66655 | 43.02637 | 62.98108 | 11.04693 | 1.96233 | 1.029771 | 2.731316 | 1603.53 | 0 | 483.431 | 9272.908 | 161.9922 | -1 | 36.1706 | 46.75213 | 92.33464 | 2023-09-28 05:22 | 2023-09-28 06:00 | 0 | 0 | 227.6994 | 223.4784 | 239.6233 | 365.8 | 0 | 0 |  | 0 | 0 | 2023-09-28 05:50 | 0.06891802 | 0.001173776 | 0.01751575 | 0.009372318 | 0.06520462 | 0.006095891 | 0.03351916 | 0.01554843 | 0.003311763 | 0 | 0 | 0.06683771 | 0.06453265 | 138.0426 | 1 | 8.0522 | 0.6831834 | 0 | 848.9826 | 744.074 | 601.9755 | 0 | 0 | 0 | 2023-09-28 04:35 |  |  |  |  | 330.5146 | 0 | 4.800556 | 52.73532
593 | 2023-09-28 | 43916 | 38MnSiVS6 | ß÷ý |  |  | A | GOVIND | 0 | 0.08040911 | 0.2144368 | 3.025968 | 0 | 0 | 0 | 0 | 0 | 2.13365 | 0 | 2.13123 | 7.204367 | 0 | 13.28881 | 6.20707 | 19.49588 | 0.8412032 | 20.33708 | 45.72951 | 69.42523 | 11.9788 | 1.722428 | 1.046586 | 3.63589 | 1641.468 | 0 | 464.3802 | 11907.13 | 182.982 | -1 | 42.89078 | 15.85228 | 52.91084 | 2023-09-28 06:14 | 2023-09-28 06:53 | 0 | 0 | 275.6224 | 225.5159 | 247.8757 | 326.5132 | 0 | 0 |  | 0 | 0 | 2023-09-28 06:46 | 0.04937695 | 0.005471494 | 0.01374399 | 0.01008485 | 0.05825507 | 0.01122735 | 0.04513733 | 0.04592977 | 0.003277242 | 0 | 0 | 0.05416961 | 0.05295588 | 129.0017 | 1.006994 | 6.899909 | 1.634308 | 0 | 755.9103 | 631.8078 | 490.406 | 0 | 0 | 0 | 2023-09-28 06:00 |  |  |  |  | 439.1075 | 0 | 4.641024 | 57.38003
594 | 2023-09-28 | 46021 | 38MnSiVS6 | ë{ë |  |  | A | GOVIND | 0 | 0.02699188 | 0.2204517 | 2.800532 | 0 | 0 | 0 | 0 | 0 | 2.048116 | 0 | 1.926846 | 6.993688 | 0 | 7.756356 | 5.821851 | 13.57821 | -0.6368249 | 12.94138 | 46.05458 | 63.38041 | 11.75264 | 1.73251 | 2.13917 | 3.23623 | 1725.222 | 0 | 559.0917 | 12659.91 | 173.2579 | -0.9882336 | 40.15993 | 13.64155 | 56.70189 | 2023-09-28 07:07 | 2023-09-28 07:47 | 0 | 0 | 228.3262 | 228.2914 | 260.0797 | 348.5883 | 0 | 0 |  | 0 | 0 | 2023-09-28 07:35 | 0.08975816 | 0.0006050253 | 0.01557032 | 0.01027818 | 0.08324562 | 0.00671611 | 0.03796766 | 0.03071604 | 0.003200972 | 0 | 0 | 0.08475789 | 0.09435004 | 168.1895 | 1.048903 | 8.203667 | 1.654181 | 0 | 756.9399 | 697.0167 | 341.8537 | 0 | 0 | 0 | 2023-09-28 06:53 |  |  |  |  | 285.9246 | 0 | 4.639582 | 54.08341
595 | 2023-09-28 | 45535.53 | 38MnSiVS6 | ¿¿¿ |  |  | A | GOVIND | 0 | -0.1229761 | 0.3046149 | 3.309431 | 0 | 0 | 0 | 0 | 0 | 1.911069 | 0 | 2.148521 | 6.508833 | 0 | 8.622318 | 5.521859 | 14.14418 | 0.1949941 | 14.33917 | 47.68011 | 69.65849 | 12.58249 | 2.008257 | 1.840293 | 2.154204 | 1603.164 | 0 | 460.2799 | 16456.45 | 263.0916 | -0.962627 | 144.2854 | 25.64333 | 156.2232 | 2023-09-28 08:13 | 2023-09-28 10:35 | 0 | 0 | 248.052 | 229.5238 | 231.7056 | 347.2385 | 0 | 0 |  | 0 | 0 | 2023-09-28 08:47 | 0.07746202 | 0.0008247601 | 0.01745274 | 0.01033859 | 0.05730536 | 0.005656389 | 0.02973179 | 0.02098506 | 0.003279801 | 0 | 0 | 0.07217736 | 0.07846943 | 106.8404 | 1.076811 | 7.333145 | 0.4087407 | 0 | 1382.531 | 1340.945 | 1013.817 | 0 | 0 | 0 | 2023-09-28 07:47 |  |  |  |  | 593.9065 | 0 | 4.249248 | 57.20759
596 | 2023-09-28 | 44578.44 | 38MnSiVS6 | ÿÿ× |  |  | A | GOVIND | 0 | -0.08079916 | 0.3127194 | 2.562533 | 0 | 0 | 0 | 0 | 0 | 1.948049 | 0 | 1.900639 | 7.097144 | 0 | 10.46716 | 7.714951 | 18.18211 | -1.125439 | 17.05668 | 51.49504 | 69.10222 | 11.34048 | 2.187991 | 3.214577 | 2.58539 | 1547.812 | 0 | 496.1891 | 12439.93 | 175.6467 | -0.9950549 | 37.77879 | 16.27611 | 55.66774 | 2023-09-28 10:51 | 2023-09-28 11:32 | 0 | 0 | 249.1728 | 229.7095 | 245.3249 | 351.081 | 0 | 0 |  | 0 | 0 | 2023-09-28 11:21 | 0.05471573 | 0.005923303 | 0.01572447 | 0.007686482 | 0.07592261 | 0.00870287 | 0.02068133 | 0.02526415 | 0.002880623 | 0 | 0 | 0.05167196 | 0.04944834 | 112.9246 | 1 | 8.040883 | 0.4995389 | 0 | 801.6749 | 726.6587 | 600.9882 | 0 | 0 | 0 | 2023-09-28 10:35 |  |  |  |  | 248.6519 | 0 | 4.9131 | 63.32453
597 | 2023-09-28 | 45838.59 | EN1A | û÷÷ |  |  | A | GOVIND | 0 | 0.003275378 | 0.2993078 | 3.080025 | 0 | 0 | 0 | 0 | 0 | 2.078347 | 0 | 2.020339 | 6.971358 | 0 | 6.893776 | 6.281302 | 13.17508 | 1.194683 | 14.36976 | 43.87714 | 69.02409 | 12.3679 | 2.241465 | 1.308855 | 2.647094 | 1775.41 | 0 | 462.6507 | 9866.451 | 146.783 | -0.9676086 | 36.04711 | 13.3318 | 44.50069 | 2023-09-28 11:44 | 2023-09-28 12:20 | 0 | 0 | 255.1969 | 230.1307 | 252.419 | 331.9487 | 0 | 0 |  | 0 | 0 | 2023-09-28 12:10 | 0.04922514 | 0.001692028 | 0.01516606 | 0.01105531 | 0.0865087 | 0.005400842 | 0.0392844 | 0.01795432 | 0.003347409 | 0 | 0 | 0.05402659 | 0.05225758 | 137.8886 | 1 | 6.620579 | 0.5112995 | 0 | 927.4219 | 619.7698 | 677.0364 | 0 | 0 | 0 | 2023-09-28 11:32 |  |  |  |  | 352.1407 | 0 | 4.301521 | 56.82866
598 | 2023-09-28 | 44777.2 | EN1A | ÷ûû |  |  | A | GOVIND | 0 | -0.1180096 | 0.2603129 | 2.930801 | 0 | 0 | 0 | 0 | 0 | 1.875755 | 0 | 1.907538 | 6.940835 | 0 | 12.15342 | 5.313239 | 17.46666 | 0.819657 | 18.28632 | 44.84396 | 65.36125 | 12.97703 | 2.461017 | 1.254969 | 3.126338 | 1563.174 | 0 | 501.593 | 11343.06 | 167.8924 | -1 | 51.19932 | 11.464 | 58.96923 | 2023-09-28 12:32 | 2023-09-28 13:18 | 0 | 0 | 238.2347 | 228.3256 | 263.5472 | 341.3335 | 0 | 0 |  | 0 | 0 | 2023-09-28 13:04 | 0.05925053 | 0.002530739 | 0.01629271 | 0.01253846 | 0.07758346 | 0.004961671 | 0.03569458 | 0.01413176 | 0.003270899 | 0 | 0 | 0.05617783 | 0.05390573 | 112.2134 | 1 | 6.919049 | 0.3626675 | 0 | 766.6251 | 688.6874 | 555.1401 | 0 | 0 | 0 | 2023-09-28 12:20 |  |  |  |  | 332.4813 | 0 | 4.478776 | 56.93478
599 | 2023-09-28 | 43916 | 38MnVs6 | w» |  |  | A | GOVIND | 0 | -0.02381907 | 0.1147275 | 2.960946 | 0 | 0 | 0 | 0 | 0 | 1.984147 | 0 | 2.130535 | 7.06576 | 0 | 12.20664 | 6.218412 | 18.42505 | -1.179834 | 17.24521 | 46.64412 | 66.07773 | 11.33928 | 2.701239 | 2.380624 | 2.27982 | 1695.956 | 0 | 496.807 | 14221.78 | 186.7911 | -1 | 39.57757 | 14.42732 | 52.24182 | 2023-09-28 13:33 | 2023-09-28 14:11 | 0 | 0 | 258.5903 | 239.1631 | 267.0377 | 348.3696 | 0 | 0 |  | 0 | 0 | 2023-09-28 14:07 | 0.08331912 | 0.001373 | 0.01485854 | 0.01055162 | 0.06580764 | 0.004183304 | 0.0211989 | 0.02013312 | 0.003139961 | 0 | 0 | 0.07724061 | 0.08535408 | 105.4295 | 1.019357 | 6.684035 | 0 | 0 | 850.4924 | 717.647 | 218.8685 | 0 | 0 | 0 | 2023-09-28 13:18 |  |  |  |  | 251.2271 | 0 | 4.9131 | 56.25877
600 | 2023-09-28 | 44230.11 | 38MnVs6 | ·ë{ |  |  | B | ANURAG | 0 | -0.06710946 | 0.01620288 | 3.233842 | 0 | 0 | 0 | 0 | 0 | 2.115535 | 0 | 1.961879 | 6.796107 | 0 | 9.028488 | 5.488887 | 14.51738 | -1.003816 | 13.51356 | 46.14641 | 75.31483 | 12.15035 | 2.448746 | 2.120842 | 3.093322 | 1665.055 | 0 | 443.0949 | 11027.39 | 162.2593 | -0.8944045 | 35.88267 | 36.08157 | 75.36193 | 2023-09-28 14:47 | 2023-09-28 15:25 | 0 | 0 | 258.2256 | 256.6285 | 229.364 | 323.4493 | 0 | 0 |  | 0 | 0 | 2023-09-28 15:17 | 0.452423 | 0.001308272 | 0.02008932 | 0.01261729 | 0.06616557 | 0.003183707 | 0.04604719 | 0.01834459 | 0.002320642 | 0 | 0 | 0.5014152 | 0.4881281 | 147.2228 | 1 | 6.501354 | 0.5511723 | 0 | 881.0768 | 671.6681 | 566.1974 | 0 | 0 | 0 | 2023-09-28 14:11 |  |  |  |  | 275.3636 | 0 | 4.274314 | 53.95315
601 | 2023-09-28 | 43916 | 38MnVs6 | ÷ÿÿ |  |  | B | ANURAG | 0 | -0.01723837 | 0.1234505 | 2.93874 | 0 | 0 | 0 | 0 | 0 | 1.850447 | 0 | 2.16837 | 7.692778 | 0 | 6.661123 | 6.006403 | 12.66753 | -0.3739467 | 12.29358 | 44.25487 | 62.10288 | 11.96815 | 1.728414 | 1.625799 | 2.18887 | 1553.811 | 0 | 404.5718 | 10410.58 | 167.0463 | -1 | 33.50511 | 9.443414 | 46.74926 | 2023-09-28 15:34 | 2023-09-28 16:10 | 0 | 0 | 262.1317 | 241.4796 | 240.2718 | 365.8 | 0 | 0 |  | 0 | 0 | 2023-09-28 16:03 | 0.05853186 | 0.003008893 | 0.03065214 | 0.01149629 | 0.07060199 | 0.004772692 | 0.05106012 | 0.0181782 | 0.002877078 | 0 | 0 | 0.05144635 | 0.05647444 | 111.6167 | 1.039612 | 9.446347 | 0.5496408 | 0 | 693.9253 | 598.6449 | 453.6001 | 0 | 0 | 0 | 2023-09-28 15:25 |  |  |  |  | 252.737 | 0 | 4.597771 | 59.25649
602 | 2023-09-28 | 46021 | 40CR4C | »û{ |  |  | B | ANURAG | 0 | -0.006015958 | 0.07519604 | 2.731436 | 0 | 0 | 0 | 0 | 0 | 2.114853 | 0 | 2.074248 | 7.036459 | 0 | 12.10715 | 3.886111 | 15.99326 | -0.3427733 | 15.65049 | 45.47233 | 64.73509 | 11.83424 | 1.65875 | 1.585375 | 2.084661 | 1522.479 | 0 | 579.927 | 15407.94 | 213.6971 | -0.9996766 | 100.0752 | 18.99417 | 124.8658 | 2023-09-28 16:29 | 2023-09-28 18:14 | 0 | 0 | 266.1804 | 226.0719 | 239.3829 | 323.9 | 0 | 0 |  | 0 | 0 | 2023-09-28 18:10 | 0.146111 | 0.00231054 | 0.02408251 | 0.01399368 | 0.0568567 | 0.004596585 | 0.04251341 | 0.01769855 | 0.003079885 | 0 | 0 | 0.9679318 | 0.148142 | 89.4683 | 1.043523 | 6.812238 | 0.5523715 | 0 | 995.6599 | 746.4584 | 447.6093 | 0 | 0 | 0 | 2023-09-28 16:10 |  |  |  |  | 291.503 | 0 | 4.694961 | 56.07403
603 | 2023-09-28 | 45983.35 | 40CR4C | »¿÷ |  |  | B | ANURAG | 0 | -0.01181844 | 0.05335505 | 2.951084 | 0 | 0 | 0 | 0 | 0 | 1.996281 | 0 | 1.975303 | 6.215764 | 0 | 8.028675 | 6.177247 | 14.20592 | -1.457896 | 12.74803 | 45.0347 | 67.82968 | 11.99858 | 1.4434 | 0.7481534 | 3.102102 | 1510.545 | 0 | 622.4727 | 9592.301 | 148.6664 | -1 | 52.34955 | 8.917061 | 68.67159 | 2023-09-28 18:23 | 2023-09-28 19:20 | 0 | 0 | 253.7726 | 235.3643 | 251.3141 | 318.3205 | 0 | 0 |  | 0 | 0 | 2023-09-28 19:16 | 0.1157629 | 0.00232724 | 0.02333583 | 0.02124331 | 0.0615734 | 0.008416543 | 0.0728725 | 0.04010295 | 0.002977246 | 0 | 0 | 0.1052403 | 0.1170933 | 153.0983 | 1 | 7.407074 | 1.690758 | 0 | 748.1823 | 665.4489 | 342.9254 | 0 | 0 | 0 | 2023-09-28 18:14 |  |  |  |  | 1117.398 | 0 | 4.555512 | 60.03961
604 | 2023-09-28 | 43916 | EN353 | ¿ûÿ |  |  | B | ANURAG | 0 | -0.06169968 | 0.05444629 | 2.910413 | 0 | 0 | 0 | 0 | 0 | 2.116154 | 0 | 2.111262 | 7.087454 | 0 | 13.45047 | 4.057704 | 17.50817 | -2.187378 | 15.3208 | 37.21686 | 64.28274 | 12.44027 | 1.020189 | 1.54844 | 1.718864 | 1536.112 | 0 | 476.755 | 13444.77 | 195.8045 | -1 | 46.95887 | 69.79896 | 123.6708 | 2023-09-28 20:27 | 2023-09-28 21:10 | 0 | 0 | 250.1966 | 202.7753 | 232.9449 | 319.4401 | 0 | 0 |  | 0 | 0 | 2023-09-28 21:04 | 0.06390081 | 0.002821849 | 0.02223166 | 0.01260521 | 0.06703053 | 0.005838433 | 0.04576701 | 0.07689855 | 0.002676734 | 0 | 0 | 0.06103807 | 0.05725594 | 86.19402 | 1 | 6.222462 | 0.7139641 | 0 | 1158.92 | 1115.094 | 519.2503 | 0 | 0 | 0 | 2023-09-28 19:20 |  |  |  |  | 368.5818 | 0 | 4.497743 | 54.39997
605 | 2023-09-28 | 46021 | 38MNVS6 | õÿß |  |  | C | AKASH | 0 | -0.05732701 | 0.09074024 | 3.089025 | 0 | 0 | 0 | 0 | 0 | 2.18222 | 0 | 2.225833 | 7.295824 | 0 | 9.5944 | 4.026351 | 13.62075 | -0.04927814 | 13.57147 | 45.50451 | 63.7853 | 12.34768 | 1.101614 | 2.108411 | 1.104697 | 1738.049 | 0 | 527.9839 | 16315.58 | 266.244 | -0.970047 | 106.2764 | 102.7286 | 204.7778 | 2023-09-28 22:50 | 2023-09-29 00:33 | 0 | 0 | 249.0561 | 218.333 | 231.74 | 300.1642 | 0 | 0 |  | 0 | 0 | 2023-09-29 00:26 | 0.2059441 | 0.001213006 | 0.01672996 | 0.01036419 | 0.07434299 | 0.005537101 | 0.03824306 | 0.03745616 | 0.003468399 | 0 | 0 | 0.2081936 | 0.1964448 | 49.74686 | 1.051464 | 8.506004 | 0.06995033 | 0 | 1175.718 | 922.2367 | 524.9575 | 0 | 0 | 0 | 2023-09-28 21:10 |  |  |  |  | 137.0874 | 0 | 4.667421 | 55.93814
606 | 2023-09-29 | 46021 | 38MNVS6 | m·µ |  |  | C | AKASH | 0 | 0 | 0.08239715 | 3.119191 | 0 | 0 | 0 | 0 | 0 | 1.79615 | 0 | 1.895646 | 7.015541 | 0 | 9.332378 | 6.157149 | 15.48953 | -1.188427 | 14.3011 | 44.32886 | 76.24363 | 13.26528 | 1.248982 | 1.526061 | 2.714953 | 1564.585 | 0 | 562.8091 | 11587.24 | 183.3495 | -1 | 35.73681 | 49.43945 | 83.9783 | 2023-09-29 01:21 | 2023-09-29 01:57 | 0 | 0 | 263.6222 | 237.4259 | 224.3037 | 310.4248 | 0 | 0 |  | 0 | 0 | 2023-09-29 01:52 | 0.1956044 | 0.001158641 | 0.02051996 | 0.01005293 | 0.07679656 | 0.005374185 | 0.05522348 | 0.01906554 | 0.003159657 | 0 | 0 | 0.1865874 | 0.1865155 | 112.4809 | 1.013491 | 7.206183 | 1.430591 | 0 | 805.7423 | 671.1786 | 440.7727 | 0 | 0 | 0 | 2023-09-29 00:33 |  |  |  |  | 190.3193 | 0 | 4.9131 | 60.94227
607 | 2023-09-29 | 44734.51 | 38MNVS6 | ÷õ |  |  | C | AKASH | 0 | 0 | 0.1484346 | 3.088311 | 0 | 0 | 0 | 0 | 0 | 2.25957 | 0 | 1.965135 | 6.970824 | 0 | 9.290577 | 5.925834 | 15.21641 | 0.9135799 | 16.12999 | 38.49867 | 66.18363 | 11.67725 | 1.278378 | 1.774555 | 2.340473 | 1666.125 | 0 | 498.9267 | 12412.46 | 176.4525 | -1 | 33.95421 | 14.88781 | 48.37243 | 2023-09-29 02:13 | 2023-09-29 02:48 | 0 | 0 | 257.0134 | 234.2431 | 248.7153 | 345.7234 | 0 | 0 |  | 0 | 0 | 2023-09-29 02:42 | 0.1727147 | 0.001298717 | 0.02079407 | 0.01285021 | 0.07134251 | 0.00456671 | 0.05515418 | 0.02752818 | 0.003710091 | 0 | 0 | 0.1839731 | 0.1871558 | 105.9854 | 1.029496 | 8.067809 | 1.011129 | 0 | 654.8236 | 614.1414 | 476.5736 | 0 | 0 | 0 | 2023-09-29 01:57 |  |  |  |  | 292.7174 | 0 | 4.257927 | 62.36868
608 | 2023-09-29 | 44445.79 | 94B17H | {·¿ |  |  | C | AKASH | 0 | 0 | 0.1230495 | 2.987507 | 0 | 0 | 0 | 0 | 0 | 1.913084 | 0 | 2.021395 | 6.365297 | 0 | 13.06421 | 5.844169 | 18.90838 | -0.6550034 | 18.25338 | 38.43113 | 68.43719 | 12.49462 | 1.286553 | 1.428817 | 2.403971 | 1766.914 | 0 | 549.2154 | 12025.58 | 191.2873 | 409.4563 | 36.45821 | 10.03196 | 49.19312 | 2023-09-29 02:57 | 2023-09-29 03:35 | 0 | 0 | 254.4861 | 238.9664 | 237.5097 | 336.3463 | 0 | 0 |  | 0 | 0 | 2023-09-29 03:32 | 0.1329811 | 0.002405791 | 0.02275822 | 0.02075891 | 0.08116627 | 0.003667801 | 0.05334122 | 0.04279754 | 0.003403781 | 0 | 0 | 0.1384979 | 0.1377793 | 97.00248 | 1 | 6.210068 | 1.077853 | 0 | 654.6551 | 572.5253 | 228.8126 | 0 | 0 | 0 | 2023-09-29 02:48 |  |  |  |  | 358.6771 | 0 | 4.774604 | 55.78944
609 | 2023-09-29 | 43916 | 51CRV4 | ÿ» |  |  | C | AKASH | 0 | 0 | 0.1934319 | 3.05517 | 0 | 0 | 0 | 0 | 0 | 2.034205 | 0 | 1.919701 | 6.83824 | 0 | 9.131567 | 6.106714 | 15.23828 | -0.3386408 | 14.89964 | 45.23428 | 76.44449 | 12.49645 | 1.333874 | 1.849482 | 2.531342 | 1734.66 | 0 | 583.399 | 10638.48 | 155.2043 | -1 | 40.23499 | 14.87706 | 51.56077 | 2023-09-29 03:49 | 2023-09-29 04:30 | 0 | 0 | 247.6322 | 225.9933 | 252.4205 | 337.8958 | 0 | 0 |  | 0 | 0 | 2023-09-29 04:26 | 0.2514046 | 0.0004006819 | 0.01804153 | 0.01696726 | 0.07199782 | 0.003524478 | 0.05392244 | 0.02157872 | 0.003004576 | 0 | 0 | 0.4619061 | 0.2651442 | 113.4995 | 1 | 7.640083 | 1.353663 | 0 | 1007.432 | 766.3264 | 329.1924 | 0 | 0 | 0 | 2023-09-29 03:35 |  |  |  |  | 240.3138 | 0 | 4.232814 | 56.39314
610 | 2023-09-29 | 46021 | 51CRV4 | ûûû |  |  | C | AKASH | 0 | 0 | 0.1533239 | 3.009633 | 0 | 0 | 0 | 0 | 0 | 2.110901 | 0 | 1.940251 | 7.561144 | 0 | 12.58908 | 5.952312 | 18.54139 | 1.532528 | 20.07392 | 43.26254 | 66.72723 | 11.56906 | 1.368412 | 1.40648 | 2.543266 | 1682.624 | 0 | 493.4921 | 13506.67 | 181.9201 | 447 | 35.89848 | 8.390566 | 46.37366 | 2023-09-29 04:39 | 2023-09-29 05:15 | 0 | 0 | 266.0383 | 240.6758 | 234.2826 | 325.6869 | 0 | 0 |  | 0 | 0 | 2023-09-29 05:11 | 0.05771958 | 0.001496342 | 0.01370731 | 0.009341954 | 0.08891216 | 0.005879915 | 0.03506441 | 0.01675941 | 0.003344614 | 0 | 0 | 0.06117661 | 0.06245258 | 100.5374 | 1.084365 | 7.826739 | 0.8901371 | 0 | 825.0526 | 639.7032 | 345.1154 | 0 | 0 | 0 | 2023-09-29 04:30 |  |  |  |  | 123.0923 | 0 | 4.813427 | 56.98196
611 | 2023-09-29 | 46021 | 51CRV4 | ¿µ¯ |  |  | C | AKASH | 0 | 0 | 0.1595618 | 3.225141 | 0 | 0 | 0 | 0 | 0 | 2.002962 | 0 | 2.167013 | 6.750462 | 0 | 12.31757 | 5.890405 | 18.20797 | 0.6987784 | 18.90675 | 41.37927 | 73.71107 | 11.56293 | 1.427697 | 1.725329 | 2.699309 | 1526.549 | 0 | 451.6314 | 13320.63 | 209.3965 | -0.9653814 | 39.62465 | 16.73988 | 58.27788 | 2023-09-29 05:33 | 2023-09-29 06:13 | 0 | 0 | 267.584 | 245.0578 | 261.611 | 338.8274 | 0 | 0 |  | 0 | 0 | 2023-09-29 06:05 | 0.09868634 | 0.02363025 | 0.02348355 | 0.01458556 | 0.07420768 | 0.004898885 | 0.05353018 | 0.01675216 | 0.00317154 | 0 | 0 | 0.1035741 | 0.1012627 | 116.5914 | 1.015653 | 6.728506 | 1.314728 | 0 | 765.7488 | 630.6825 | 496.3421 | 0 | 0 | 0 | 2023-09-29 05:15 |  |  |  |  | 176.6876 | 0 | 4.559031 | 58.69559
612 | 2023-09-29 | 45070.28 | CF53 | ß÷ |  |  | A | GOVIND | 0 | 0.01457622 | 0.1157928 | 3.113476 | 0 | 0 | 0 | 0 | 0 | 2.039919 | 0 | 2.183886 | 6.747829 | 0 | 11.60462 | 5.604272 | 17.20889 | -1.588132 | 15.62076 | 43.42169 | 72.12066 | 9.788734 | 1.502605 | 2.334734 | 2.488754 | 1680.089 | 0 | 505.5718 | 11406.74 | 171.2451 | -1 | 35.21753 | 12.08608 | 60.07175 | 2023-09-29 06:26 | 2023-09-29 07:05 | 0 | 0 | 271.813 | 231.9346 | 227.3696 | 343.8512 | 0 | 0 |  | 0 | 0 | 2023-09-29 07:03 | 0.04940796 | 0.00526202 | 0.01550603 | 0.01911377 | 0.05655307 | 0.005443205 | 0.07746362 | 0.02788897 | 0.002940963 | 0 | 0 | 0.04745282 | 0.04960879 | 121.583 | 1.026003 | 6.361585 | 0.991504 | 0 | 847.9902 | 601.6818 | 654.7265 | 0 | 0 | 0 | 2023-09-29 06:13 |  |  |  |  | 232.1431 | 0 | 4.734 | 49.81042
613 | 2023-09-29 | 44723.49 | SAE9310 | û{ë |  |  | A | GOVIND | 0 | 0 | 0.06183873 | 3.027632 | 0 | 0 | 0 | 0 | 0 | 2.16512 | 0 | 2.038261 | 6.814497 | 0 | 9.97492 | 0 | 9.97492 | 0.6516074 | 10.62653 | 38.10697 | 53.49006 | 10.23995 | 0.7741615 | 2.020259 | 2.927554 | 1644.645 | 0 | 162.2799 | 16844.73 | 330.7984 | -0.9167147 | 51.48145 | 81.99326 | 145.6101 | 2023-09-29 08:29 | 2023-09-29 09:20 | 0 | 0 | 244.4354 | 237.1085 | 232.4947 | 326.9714 | 0 | 0 |  | 0 | 0 | 2023-09-29 09:16 | 0.05430988 | 0.007684132 | 0.02564437 | 0.007669002 | 0.04276515 | 0.004368708 | 0.0394192 | 0.02516596 | 0.003146424 | 0 | 0 | 0.3439278 | 0.05688048 | 167.9889 | 1.008997 | 6.041233 | 2.210517 | 0 | 806.0764 | 692.9546 | 501.9092 | 0 | 0 | 0 | 2023-09-29 07:05 |  |  |  |  | 261.7867 | 0 | 4.252325 | 41.57433
614 | 2023-09-29 | 46021 | 20MnCr5 | ûûû |  |  | A | GOVIND | 0 | 0.02105484 | 0.283991 | 2.773533 | 0 | 0 | 0 | 0 | 0 | 2.027527 | 0 | 1.964226 | 6.980615 | 0 | 8.068857 | 5.656982 | 13.72584 | 2.02883 | 15.75467 | 40.47428 | 62.26474 | 9.86609 | 2.100516 | 2.030268 | 2.841005 | 1655.551 | 0 | 448.4402 | 12982.01 | 215.1981 | -0.9690953 | 41.2072 | 29.79118 | 76.06573 | 2023-09-29 09:49 | 2023-09-29 10:31 | 0 | 0 | 257.4984 | 215.6201 | 231.2706 | 349.6806 | 0 | 0 |  | 0 | 0 | 2023-09-29 10:17 | 0.08588816 | 0.001571209 | 0.01573286 | 0.008916482 | 0.06924758 | 0.005581419 | 0.03992119 | 0.0207974 | 0.003381113 | 0 | 0 | 0.0877003 | 0.0871534 | 135.7736 | 1 | 6.880372 | 0.5768268 | 0 | 786.0978 | 763.4821 | 304.4843 | 0 | 0 | 0 | 2023-09-29 09:20 |  |  |  |  | 547.4111 | 0 | 4.646494 | 52.31377
615 | 2023-09-29 | 43916 | 20MnCr5 | ½»» |  |  | A | GOVIND | 0 | 0 | 0.2526249 | 3.074526 | 0 | 0 | 0 | 0 | 0 | 1.864819 | 0 | 2.118259 | 7.564775 | 0 | 5.503058 | 6.248938 | 11.752 | -0.5134135 | 11.23858 | 41.42448 | 60.4924 | 10.67961 | 1.947669 | 1.441747 | 2.925457 | 1624.801 | 0 | 544.4309 | 13168.82 | 225.3163 | -1 | 76.6166 | 19.02651 | 110.0332 | 2023-09-29 10:49 | 2023-09-29 12:12 | 0 | 0 | 261.7621 | 208.3483 | 249.0823 | 336.1661 | 0 | 0 |  | 0 | 0 | 2023-09-29 12:04 | 0.06517424 | 0.002869811 | 0.02133259 | 0.01325043 | 0.04941062 | 0.00626836 | 0.03553014 | 0.01795493 | 0.00297967 | 0 | 0 | 0.07111978 | 0.06269758 | 155.6543 | 1 | 7.371599 | 1.027227 | 0 | 1071.125 | 760.755 | 452.232 | 0 | 0 | 0 | 2023-09-29 10:31 |  |  |  |  | 602.2731 | 0 | 4.446201 | 44.47585
616 | 2023-09-29 | 46021 | AISI430L | Ûõ |  |  | A | GOVIND | 0 | 0.009658016 | 0.1470043 | 2.931356 | 0 | 0 | 0 | 0 | 0 | 1.947792 | 0 | 2.081693 | 7.066566 | 0 | 7.065684 | 5.529529 | 12.59521 | -0.6380732 | 11.95714 | 34.04547 | 58.49966 | 10.73646 | 1.842164 | 1.930224 | 2.892869 | 1630.108 | 0 | 468.8294 | 12715.34 | 201.0606 | -1 | 44.13359 | 12.09783 | 55.51264 | 2023-09-29 12:24 | 2023-09-29 13:09 | 0 | 0 | 270.3358 | 248.724 | 244.3624 | 340.9954 | 0 | 0 |  | 0 | 0 | 2023-09-29 13:01 | 0.09329372 | 0.0009856302 | 0.01924131 | 0.01214927 | 0.07058711 | 0.005293978 | 0.03186977 | 0.01983759 | 0.003081105 | 0 | 0 | 0.08635426 | 0.07926724 | 127.2886 | 1.004584 | 9.437851 | 1.009712 | 0 | 698.5295 | 736.9458 | 238.8935 | 0 | 0 | 0 | 2023-09-29 12:12 |  |  |  |  | 399.7453 | 0 | 4.725389 | 45.46904
617 | 2023-09-29 | 43916 | 52CrMOV4 | {·û |  |  | A | GOVIND | 0 | 0.007558958 | 0.08392952 | 3.031326 | 0 | 0 | 0 | 0 | 0 | 1.889485 | 0 | 2.01908 | 7.565194 | 0 | 10.60071 | 6.000624 | 16.60133 | 0.9181944 | 17.51953 | 42.65066 | 63.65458 | 9.824563 | 2.47987 | 1.781318 | 3.525543 | 1670.95 | 0 | 546.0792 | 12212.85 | 189.9223 | -0.9522034 | 42.17334 | 10.58148 | 48.40346 | 2023-09-29 13:20 | 2023-09-29 13:59 | 0 | 0 | 254.8295 | 229.3068 | 239.6919 | 352.9486 | 0 | 0 |  | 0 | 0 | 2023-09-29 13:51 | 0.05550668 | 0.001697759 | 0.01408522 | 0.01009247 | 0.07054891 | 0.005248434 | 0.02920979 | 0.0218454 | 0.003070175 | 0 | 0 | 0.05628253 | 0.05354663 | 142.9879 | 1.061513 | 7.464178 | 1.083057 | 0 | 723.9431 | 573.26 | 370.8323 | 0 | 0 | 0 | 2023-09-29 13:09 |  |  |  |  | 490.9279 | 0 | 4.232814 | 55.90449
618 | 2023-09-29 | 45449.89 | 52CrMOV4 | ûwÿ |  |  | A | GOVIND | 0 | 0.02730848 | 0.06962805 | 3.039528 | 0 | 0 | 0 | 0 | 0 | 2.104679 | 0 | 2.031929 | 7.07318 | 0 | 9.829492 | 5.573519 | 15.40301 | 0.3224447 | 15.72546 | 47.18993 | 68.87461 | 9.95134 | 1.880772 | 2.116033 | 2.440468 | 1626.428 | 0 | 581.2751 | 10522.71 | 181.0155 | -1 | 42.60426 | 24.39123 | 67.13143 | 2023-09-29 14:23 | 2023-09-29 15:05 | 0 | 0 | 273.8044 | 252.5794 | 236.9309 | 350.0879 | 0 | 0 |  | 0 | 0 | 2023-09-29 14:56 | 0.4252273 | 0.002503467 | 0.02883517 | 0.01793385 | 0.0654883 | 0.004736426 | 0.05073915 | 0.01537684 | 0.004041348 | 0 | 0 | 0.4590968 | 0.4326126 | 118.7463 | 1 | 5.534995 | 0.5139635 | 0 | 759.3326 | 746.9609 | 538.5889 | 0 | 0 | 0 | 2023-09-29 13:59 |  |  |  |  | 611.567 | 0 | 4.75003 | 60.60385
619 | 2023-09-29 | 44238.09 | EN353 | ¿÷{ |  |  | B | ANURAG | 0 | 0 | 0.08530581 | 3.072323 | 0 | 0 | 0 | 0 | 0 | 1.987836 | 0 | 2.046536 | 7.014074 | 0 | 10.27792 | 3.966242 | 14.24416 | -0.1810614 | 14.0631 | 46.80523 | 66.54747 | 10.23357 | 2.224866 | 1.811707 | 2.77666 | 1782.031 | 0 | 502.6635 | 10520.72 | 165.2565 | -1 | 43.62963 | 14.28795 | 58.81787 | 2023-09-29 15:20 | 2023-09-29 16:01 | 0 | 0 | 259.062 | 227.3797 | 243.1033 | 350.9122 | 0 | 0 |  | 0 | 0 | 2023-09-29 16:00 | 0.05543914 | 0.001357698 | 0.01532977 | 0.01135854 | 0.05347252 | 0.004673047 | 0.03354932 | 0.01545133 | 0.003712498 | 0 | 0 | 0.2195324 | 0.05851047 | 125.5381 | 1 | 8.467974 | 0.5671233 | 0 | 883.7301 | 796.047 | 540.471 | 0 | 0 | 0 | 2023-09-29 15:05 |  |  |  |  | 563.6143 | 0 | 4.59498 | 57.1388
620 | 2023-09-29 | 45585.14 | AISI430L | ûë |  |  | B | ANURAG | 0 | 0 | 0.1491507 | 2.778968 | 0 | 0 | 0 | 0 | 0 | 1.883172 | 0 | 2.027577 | 6.817997 | 0 | 8.357493 | 0 | 8.357493 | 0.2148005 | 8.572294 | 30.27805 | 49.29036 | 9.360449 | 1.203727 | 1.734392 | 1.687992 | 1528 | 0 | 396.2877 | 9650.589 | 211.392 | -1 | 30.24893 | 17.82374 | 46.70048 | 2023-09-29 16:19 | 2023-09-29 16:50 | 0 | 0 | 265.9158 | 234.1223 | 252.4972 | 331.6052 | 0 | 0 |  | 0 | 0 | 2023-09-29 16:44 | 0.1992841 | 0.001711442 | 0.02591333 | 0.01227824 | 0.05851067 | 0.026185 | 0.05954134 | 0.0168204 | 0.002579574 | 0 | 0 | 0.209221 | 0.1930061 | 107.3196 | 1 | 7.312025 | 0.5182577 | 0 | 648.7084 | 599.8291 | 198.373 | 0 | 0 | 0 | 2023-09-29 16:01 |  |  |  |  | 198.1204 | 0 | 4.631502 | 55.65
621 | 2023-09-29 | 45033.88 | SAE9254 | û÷ÿ |  |  | B | ANURAG | 0 | 0 | 0.1419497 | 3.210671 | 0 | 0 | 0 | 0 | 0 | 1.927333 | 0 | 1.947326 | 7.001408 | 0 | 4.778526 | 3.939993 | 8.718519 | -0.2327181 | 8.485801 | 48.59274 | 66.75319 | 10.26796 | 1.734853 | 2.11848 | 1.580346 | 1646.226 | 0 | 606.7664 | 7149.795 | 109.3012 | -0.9689783 | 57.12591 | 60.16068 | 129.7377 | 2023-09-29 17:51 | 2023-09-29 18:49 | 0 | 0 | 277.7644 | 225.5683 | 229.9489 | 311.3992 | 0 | 0 |  | 0 | 0 | 2023-09-29 18:22 | 0.2548366 | 0.001028725 | 0.02176216 | 0.01181716 | 0.05777784 | 0.02519317 | 0.05747494 | 0.01712587 | 0.003345356 | 0 | 0 | 0.2636927 | 0.2723101 | 104.141 | 1.020015 | 8.049914 | 0.003721014 | 0 | 927.2496 | 899.8764 | 780.9618 | 0 | 0 | 0 | 2023-09-29 16:50 |  |  |  |  | 917.9841 | 0 | 4.723842 | 59.92137
622 | 2023-09-29 | 43916 | SAE9254 | {½¯ |  |  | B | ANURAG | 0 | -0.005485003 | 0.1648268 | 2.564427 | 0 | 0 | 0 | 0 | 0 | 1.894174 | 0 | 1.965942 | 7.215199 | 0 | 4.431366 | 4.054766 | 8.486132 | -0.6900001 | 7.796132 | 40.32569 | 56.5296 | 10.0254 | 1.799153 | 0.9990383 | 2.533685 | 1601.23 | 0 | 450.7967 | 8140.678 | 135.8459 | -0.9839957 | 33.90701 | 12.23118 | 48.98562 | 2023-09-29 19:01 | 2023-09-29 19:37 | 0 | 0 | 264.7584 | 238.6092 | 250.0984 | 314.0526 | 0 | 0 |  | 0 | 0 | 2023-09-29 19:31 | 0.07507081 | 0.005818705 | 0.02527596 | 0.01026578 | 0.05186503 | 0.01215812 | 0.07802428 | 0.02082233 | 0.002892733 | 0 | 0 | 0.06757502 | 0.07614416 | 159.7922 | 1 | 8.634196 | 0.9601431 | 0 | 649.4446 | 603.595 | 511.8184 | 0 | 0 | 0 | 2023-09-29 18:49 |  |  |  |  | 305.356 | 0 | 4.232814 | 51.94205
623 | 2023-09-29 | 44096.14 | AISI430L | ÛÛ÷ |  |  | B | ANURAG | 0 | -0.07308861 | 0.1523175 | 3.173026 | 0 | 0 | 0 | 0 | 0 | 1.899594 | 0 | 2.057259 | 6.778436 | 0 | 4.772806 | 1.811346 | 6.584151 | -0.3826692 | 6.201482 | 33.0978 | 50.70582 | 9.8506 | 1.414957 | 0.6606842 | 2.547533 | 1592.446 | 0 | 464.0735 | 5503.696 | 109.9269 | -0.9576086 | 32.62972 | 11.89592 | 42.27027 | 2023-09-29 19:48 | 2023-09-29 20:21 | 0 | 0 | 285.9298 | 218.5923 | 242.5753 | 350.8169 | 0 | 0 |  | 0 | 0 | 2023-09-29 20:15 | 0.06725515 | 0.001700487 | 0.02719003 | 0.0111367 | 0.05189317 | 0.008703315 | 0.04970071 | 0.01862422 | 0.003949652 | 0 | 0 | 0.07875767 | 0.06976642 | 175.2604 | 1.019655 | 7.57778 | 1.048336 | 0 | 653.0097 | 574.6805 | 405.0221 | 0 | 0 | 0 | 2023-09-29 19:37 |  |  |  |  | 357.3497 | 0 | 4.887402 | 48.78344
624 | 2023-09-29 | 45993.55 | SCR420H | ÷û÷ |  |  | B | ANURAG | 0 | 0.0009911206 | 0.07706843 | 3.0976 | 0 | 0 | 0 | 0 | 0 | 1.994866 | 0 | 1.866273 | 7.257613 | 0 | 8.364373 | 8.565153 | 16.92953 | 0.1397228 | 17.06925 | 35.68093 | 53.96558 | 10.29407 | 1.344744 | 1.595279 | 1.881464 | 1626.735 | 0 | 600.3074 | 10619.17 | 200.1024 | -1 | 39.51551 | 11.62802 | 50.28434 | 2023-09-29 20:33 | 2023-09-29 21:14 | 0 | 0 | 269.5128 | 225.3145 | 259.1605 | 329.1787 | 0 | 0 |  | 0 | 0 | 2023-09-29 21:05 | 0.08055349 | 0.003141791 | 0.03039668 | 0.01606534 | 0.06498265 | 0.006869086 | 0.09309043 | 0.01929798 | 0.003666347 | 0 | 0 | 0.07825791 | 0.06847869 | 82.84437 | 1.075924 | 7.675032 | 0.5367529 | 0 | 814.9533 | 595.8788 | 212.5632 | 0 | 0 | 0 | 2023-09-29 20:21 |  |  |  |  | 481.8801 | 0 | 4.882802 | 51.66863
625 | 2023-09-29 | 45230.68 | SCR420H | ÿ»» |  |  | B | ANURAG | 0 | 0.06234998 | 0.1000471 | 2.622393 | 0 | 0 | 0 | 0 | 0 | 2.04828 | 0 | 2.06148 | 7.285531 | 0 | 3.257969 | 5.85369 | 9.111659 | 0.7867549 | 9.898414 | 48.04939 | 65.58558 | 9.941644 | 2.228208 | 1.605525 | 2.438774 | 1583.542 | 0 | 621.1973 | 5864.388 | 92.96399 | -1 | 46.70888 | 10.51689 | 57.39192 | 2023-09-29 21:25 | 2023-09-29 22:09 | 0 | 0 | 243.5105 | 249.0895 | 277.7532 | 343.086 | 0 | 0 |  | 0 | 0 | 2023-09-29 22:01 | 0.07527837 | 0.00142776 | 0.02301674 | 0.01432515 | 0.05878081 | 0.008247165 | 0.06521572 | 0.0178671 | 0.003085024 | 0 | 0 | 0.06863988 | 0.08533197 | 161.444 | 1 | 9.191763 | 0.5597918 | 0 | 781.7703 | 764.2002 | 540.9483 | 0 | 0 | 0 | 2023-09-29 21:14 |  |  |  |  | 614.7919 | 0 | 4.232814 | 58.62234
626 | 2023-09-29 | 46021 | AISI 430L | ×õÿ |  |  | C | PRAVIN | 0 | -0.03926484 | 0.09692514 | 3.160287 | 0 | 0 | 0 | 0 | 0 | 1.974873 | 0 | 2.064898 | 6.581275 | 0 | 4.103783 | 4.621289 | 8.725072 | -0.004561887 | 8.72051 | 44.12326 | 56.9155 | 10.01854 | 2.149527 | 1.526976 | 3.928312 | 1712.307 | 0 | 636.6716 | 8025.162 | 120.9608 | -0.9375926 | 48.87652 | 44.55673 | 92.17154 | 2023-09-29 22:53 | 2023-09-29 23:41 | 0 | 0 | 249.8617 | 231.9385 | 225.0185 | 327.6272 | 0 | 0 |  | 0 | 0 | 2023-09-29 23:30 | 0.09768732 | 0.002556549 | 0.02871826 | 0.009008332 | 0.05468985 | 0.006386147 | 0.06570517 | 0.01815471 | 0.003193351 | 0 | 0 | 0.1044065 | 0.09903148 | 213.6614 | 1.068698 | 7.046498 | 1.376606 | 0 | 860.4609 | 851.6555 | 516.9381 | 0 | 0 | 0 | 2023-09-29 22:09 |  |  |  |  | 205.3608 | 0 | 4.666553 | 53.5518
627 | 2023-09-29 | 45214.53 | SUP 11AM | ·»» |  |  | C | PRAVIN | 0 | -0.09313663 | 0.001774399 | 2.976145 | 0 | 0 | 0 | 0 | 0 | 2.062351 | 0 | 1.976704 | 6.600049 | 0 | 0.881778 | 0 | 0.881778 | 0.03008676 | 0.9118648 | 33.17442 | 40.80755 | 10.35412 | 0.5993324 | 2.197074 | 1.345233 | 1621.871 | 0 | 438.4088 | 3136.046 | 71.57833 | -0.9609653 | 33.89942 | 13.82493 | 51.93593 | 2023-09-29 23:55 | 2023-09-30 00:29 | 0 | 0 | 279.9359 | 262.2885 | 246.4634 | 336.8189 | 0 | 0 |  | 0 | 0 | 2023-09-30 00:23 | 0.1561241 | 0.002303434 | 0.02916889 | 0.01165845 | 0.03355239 | 0.006751275 | 0.06287189 | 0.02084247 | 0.003629221 | 0 | 0 | 0.1632688 | 0.1509749 | 184.854 | 1 | 6.141267 | 0.8315467 | 0 | 700.6448 | 516.1066 | 364.1413 | 0 | 0 | 0 | 2023-09-29 23:41 |  |  |  |  | 520.1615 | 0 | 4.482981 | 61.13761
628 | 2023-09-30 | 43916 | SUP 11AM | ÛWû |  |  | C | PRAVIN | 0 | -0.04711615 | 0.07037254 | 3.052929 | 0 | 0 | 0 | 0 | 0 | 1.956511 | 0 | 1.890703 | 6.784752 | 0 | 21.67743 | 0 | 21.67743 | -1.33806 | 20.33937 | 44.18017 | 66.01343 | 10.80968 | 1.106838 | 3.001736 | 2.065719 | 1550.966 | 0 | 515.8779 | 12729.25 | 187.1715 | -0.9509387 | 34.64283 | 13.06179 | 48.63646 | 2023-09-30 00:42 | 2023-09-30 01:17 | 0 | 0 | 241.198 | 236.5714 | 256.84 | 356.9429 | 0 | 0 |  | 0 | 0 | 2023-09-30 01:14 | 0.05350424 | 0.001590576 | 0.01526476 | 0.01309769 | 0.05135988 | 0.005523453 | 0.04778257 | 0.01592993 | 0.003365832 | 0 | 0 | 0.05304846 | 0.0490724 | 84.14427 | 1 | 4.735152 | 1.047871 | 0 | 712.392 | 670.9452 | 495.1155 | 0 | 0 | 0 | 2023-09-30 00:29 |  |  |  |  | 191.5139 | 0 | 4.463541 | 58.65571
629 | 2023-09-30 | 46021 | SUP 11AM | ÷û÷ |  |  | C | PRAVIN | 0 | 0.001857633 | 0.1430108 | 2.948084 | 0 | 0 | 0 | 0 | 0 | 2.158248 | 0 | 2.090294 | 7.314653 | 0 | 15.39958 | 0 | 15.39958 | 0.1281064 | 15.52768 | 46.08562 | 69.12049 | 9.382791 | 1.181872 | 2.710205 | 2.377684 | 1703.349 | 0 | 516.1176 | 9519.423 | 152.1608 | -1 | 58.72203 | 8.379001 | 70.24659 | 2023-09-30 01:26 | 2023-09-30 02:25 | 0 | 0 | 264.1899 | 230.407 | 251.808 | 340.6611 | 0 | 0 |  | 0 | 0 | 2023-09-30 01:56 | 0.1185991 | 0.000813811 | 0.01628859 | 0.009772668 | 0.04898712 | 0.005210606 | 0.04409099 | 0.0168743 | 0.003402543 | 0 | 0 | 0.1265123 | 0.1187379 | 119.4741 | 1 | 4.80709 | 1.257584 | 0 | 978.2929 | 808.4971 | 569.3324 | 0 | 0 | 0 | 2023-09-30 01:17 |  |  |  |  | 234.2327 | 0 | 4.764938 | 50.19815
630 | 2023-09-30 | 45482.16 | 20MnCr5 | ÿÿû |  |  | C | PRAVIN | 0 | 0 | 0.1684075 | 2.972851 | 0 | 0 | 0 | 0 | 0 | 1.956068 | 0 | 1.987247 | 7.231728 | 0 | 1.482374 | 0 | 1.482374 | -0.1053681 | 1.377006 | 40.05334 | 47.46015 | 9.410815 | 1.795752 | 1.546719 | 2.655402 | 1581.276 | 0 | 497.3332 | 4264.817 | 87.78809 | -0.9998339 | 50.9771 | 23.82105 | 73.15911 | 2023-09-30 02:51 | 2023-09-30 03:41 | 0 | 0 | 268.0765 | 230.9078 | 244.5711 | 329.7775 | 0 | 0 |  | 0 | 0 | 2023-09-30 03:18 | 0.1226309 | 0.001372867 | 0.03549778 | 0.01034914 | 0.04990844 | 0.005771074 | 0.0623742 | 0.01893804 | 0.003105758 | 0 | 0 | 0.1080478 | 0.1143766 | 317.4542 | 1.051307 | 7.58044 | 1.018448 | 0 | 988.9042 | 724.7986 | 555.0335 | 0 | 0 | 0 | 2023-09-30 02:25 |  |  |  |  | 152.887 | 0 | 4.683681 | 49.04577
631 | 2023-09-30 | 44505.37 | AISI430L | ÿß× |  |  | C | PRAVIN | 0 | 0 | 0.01272749 | 3.060584 | 0 | 0 | 0 | 0 | 0 | 2.007342 | 0 | 2.150751 | 6.432666 | 0 | 6.096128 | 0 | 6.096128 | -0.3657735 | 5.730354 | 42.56789 | 55.8573 | 10.09857 | 1.340734 | 1.368519 | 2.596734 | 1634.796 | 0 | 529.9026 | 5592.169 | 96.76416 | -1 | 30.02324 | 19.31157 | 47.30006 | 2023-09-30 04:00 | 2023-09-30 04:32 | 0 | 0 | 273.1319 | 230.1064 | 231.3073 | 327.1743 | 0 | 0 |  | 0 | 0 | 2023-09-30 04:28 | 0.1659343 | 0.002919831 | 0.02952731 | 0.01096417 | 0.03160548 | 0.00470964 | 0.05404039 | 0.01814075 | 0.003480348 | 0 | 0 | 0.1692639 | 0.1954392 | 208.6754 | 1 | 5.31345 | 1.279807 | 0 | 779.9072 | 758.0162 | 491.7851 | 0 | 0 | 0 | 2023-09-30 03:41 |  |  |  |  | 116.3861 | 0 | 4.9131 | 57.33947
632 | 2023-09-30 | 46021 | SUP11A | »ÿ{ |  |  | C | PRAVIN | 0 | 0.002412904 | 0.08499853 | 2.700184 | 0 | 0 | 0 | 0 | 0 | 2.003534 | 0 | 2.033804 | 6.627206 | 0 | 9.078384 | 6.208682 | 15.28707 | -1.616721 | 13.67035 | 42.90666 | 61.56336 | 9.552032 | 2.347019 | 1.250044 | 3.455342 | 1767.854 | 0 | 472.4904 | 11229.59 | 193.902 | -0.9464005 | 31.48236 | 14.01751 | 46.14589 | 2023-09-30 04:46 | 2023-09-30 05:18 | 0 | 0 | 287.6479 | 265.1902 | 239.2428 | 332.3294 | 0 | 0 |  | 0 | 0 | 2023-09-30 05:17 | 0.05259353 | 0.004325676 | 0.02342637 | 0.01184583 | 0.05612495 | 0.004417073 | 0.04107564 | 0.01689285 | 0.003130906 | 0 | 0 | 0.05013862 | 0.05266828 | 167.8825 | 1 | 8.338353 | 0.9851671 | 0 | 616.8676 | 628.5972 | 527.2679 | 0 | 0 | 0 | 2023-09-30 04:32 |  |  |  |  | 185.0911 | 0 | 4.9131 | 58.32571
633 | 2023-09-30 | 46021 | SUP11A | ûë |  |  | C | PRAVIN | 0 | -0.04377054 | 0.1075624 | 3.225941 | 0 | 0 | 0 | 0 | 0 | 2.054944 | 0 | 1.923333 | 6.735729 | 0 | 9.207793 | 6.06897 | 15.27676 | -0.6899774 | 14.58679 | 41.815 | 68.27692 | 10.48739 | 2.572616 | 1.580637 | 3.698426 | 1350.101 | 0 | 424.2542 | 11430.71 | 176.4584 | -1 | 31.02674 | 8.444126 | 41.2477 | 2023-09-30 05:27 | 2023-09-30 06:01 | 0 | 0 | 267.1095 | 243.1365 | 229.1167 | 345.8651 | 0 | 0 |  | 0 | 0 | 2023-09-30 05:56 | 0.1352753 | 0.001017243 | 0.02492038 | 0.0106082 | 0.06366681 | 0.003994157 | 0.04869352 | 0.01448729 | 0.003267131 | 0 | 0 | 0.1345747 | 0.1293137 | 154.0972 | 1.049926 | 7.481562 | 0.9177642 | 0 | 577.1133 | 593.1616 | 466.8068 | 0 | 0 | 0 | 2023-09-30 05:18 |  |  |  |  | 186.3968 | 0 | 4.486299 | 55.6048
634 | 2023-09-30 | 43916 | 430L | ·ß{ |  |  | A | GOVIND | 0 | -0.1620691 | 0.05113974 | 3.040197 | 0 | 0 | 0 | 0 | 0 | 2.073955 | 0 | 2.04597 | 6.542155 | 0 | 0.8747613 | 4.571187 | 5.445948 | -0.275458 | 5.17049 | 41.24598 | 56.34856 | 10.4948 | 1.276764 | 1.958255 | 2.769745 | 1598.528 | 0 | 546.652 | 6602.149 | 126.4752 | -0.9997924 | 42.28244 | 45.4237 | 86.29354 | 2023-09-30 06:48 | 2023-09-30 07:33 | 0 | 0 | 282.2493 | 241.0308 | 279.2702 | 342.9016 | 0 | 0 |  | 0 | 0 | 2023-09-30 07:26 | 0.0737518 | 0.003087117 | 0.0241928 | 0.009875411 | 0.04233711 | 0.006043083 | 0.05296995 | 0.01840992 | 0.00301686 | 0 | 0 | 0.07114984 | 0.0765267 | 204.8589 | 1.04639 | 9.246748 | 1.64003 | 0 | 900.1725 | 774.1087 | 317.1559 | 0 | 0 | 0 | 2023-09-30 06:01 |  |  |  |  | 170.6424 | 0 | 4.232814 | 52.9209
635 | 2023-09-30 | 43916 | SUP11A | û×W |  |  | A | GOVIND | 0 | 0 | 0.02655481 | 3.095947 | 0 | 0 | 0 | 0 | 0 | 1.977393 | 0 | 2.000028 | 6.994686 | 0 | 1.719907 | 6.259112 | 7.979019 | 0.1106779 | 8.089696 | 46.83018 | 60.69677 | 9.971675 | 1.804406 | 1.810794 | 2.395581 | 1709.776 | 0 | 495.4953 | 3812.086 | 66.97593 | -1 | 32.74265 | 17.05625 | 53.07676 | 2023-09-30 07:50 | 2023-09-30 08:23 | 0 | 0 | 269.8008 | 243.6588 | 250.379 | 319.5398 | 0 | 0 |  | 0 | 0 | 2023-09-30 08:19 | 0.06942781 | 0.00160821 | 0.02371828 | 0.01406476 | 0.0451185 | 0.006479747 | 0.05699258 | 0.01594597 | 0.003492842 | 0 | 0 | 0.07531156 | 0.0710382 | 172.3373 | 1.026345 | 5.944793 | 0.5126535 | 0 | 797.9861 | 710.1708 | 740.9505 | 0 | 0 | 0 | 2023-09-30 07:33 |  |  |  |  | 316.3201 | 0 | 4.232814 | 63.40084
636 | 2023-09-30 | 46004.76 | SCM420HV | »ÿÿ |  |  | A | GOVIND | 0 | -0.04105935 | 0.1160347 | 3.042353 | 0 | 0 | 0 | 0 | 0 | 2.117763 | 0 | 2.056983 | 6.673864 | 0 | 9.357631 | 5.744854 | 15.10249 | -0.2677977 | 14.83469 | 42.15682 | 69.75146 | 10.3695 | 2.314172 | 2.230338 | 3.039743 | 1748.969 | 0 | 521.8232 | 9915.702 | 143.3535 | -1 | 35.09666 | 9.60875 | 46.17557 | 2023-09-30 08:35 | 2023-09-30 09:12 | 0 | 0 | 282.1326 | 246.4778 | 241.9107 | 359.3416 | 0 | 0 |  | 0 | 0 | 2023-09-30 09:04 | 0.1413416 | 0.001107962 | 0.0175215 | 0.0100863 | 0.05177601 | 0.004792478 | 0.05084691 | 0.01224135 | 0.003159927 | 0 | 0 | 0.1194893 | 0.1322597 | 121.5477 | 1 | 8.219636 | 0.4874807 | 0 | 811.2058 | 737.2115 | 415.5167 | 0 | 0 | 0 | 2023-09-30 08:23 |  |  |  |  | 389.9596 | 0 | 4.232814 | 62.75708
637 | 2023-09-30 | 44426.14 | 430L | wû |  |  | A | GOVIND | 0 | 0.01546623 | 0.1601851 | 3.275205 | 0 | 0 | 0 | 0 | 0 | 2.090219 | 0 | 2.001206 | 7.066752 | 0 | 3.775454 | 6.035462 | 9.810916 | 0.1729798 | 9.983895 | 39.0884 | 53.41123 | 9.67767 | 1.830268 | 1.82782 | 2.31337 | 1757.402 | 0 | 448.8847 | 10353.43 | 185.4997 | -0.9953991 | 45.66599 | 43.58773 | 84.36225 | 2023-09-30 09:54 | 2023-09-30 10:38 | 0 | 0 | 288.3321 | 247.2266 | 238.9303 | 352.366 | 0 | 0 |  | 0 | 0 | 2023-09-30 10:23 | 0.09023147 | 0.00164363 | 0.01385412 | 0.008162833 | 0.05200513 | 0.005885657 | 0.03811261 | 0.01886206 | 0.003758207 | 0 | 0 | 0.0899355 | 0.09477582 | 138.3995 | 1.015156 | 7.872612 | 0.7446017 | 0 | 893.3609 | 481.4069 | 442.1863 | 0 | 0 | 0 | 2023-09-30 09:12 |  |  |  |  | 381.1549 | 0 | 4.333539 | 49.63308
638 | 2023-09-30 | 46021 | EN52 | í·µ |  |  | A | GOVIND | 0 | 0 | 0.1882042 | 3.039511 | 0 | 0 | 0 | 0 | 0 | 2.123647 | 0 | 1.834991 | 7.40952 | 0 | 2.872175 | 6.043451 | 8.915626 | -0.06926205 | 8.846364 | 45.89095 | 50.85186 | 10.7408 | 2.084034 | 0.7883692 | 3.747381 | 1687.523 | 0 | 532.3493 | 6801.499 | 104.7443 | -0.9641915 | 36.67905 | 13.90703 | 54.14663 | 2023-09-30 10:53 | 2023-09-30 11:30 | 0 | 0 | 292.0822 | 244.8304 | 257.7492 | 347.3065 | 0 | 0 |  | 0 | 0 | 2023-09-30 11:24 | 0.169665 | 0.001326261 | 0.02261874 | 0.009157167 | 0.04870805 | 0.004842248 | 0.05606849 | 0.01725027 | 0.003406256 | 0 | 0 | 0.1750586 | 0.1685318 | 215.7745 | 1.061825 | 9.477496 | 1.631599 | 0 | 753.6575 | 756.8062 | 446.1599 | 0 | 0 | 0 | 2023-09-30 10:38 |  |  |  |  | 260.4793 | 0 | 4.601089 | 56.52334
639 | 2023-09-30 | 45217.21 | EN52 | ýÿ |  |  | A | GOVIND | 0 | 0 | 0.220509 | 3.075911 | 0 | 0 | 0 | 0 | 0 | 1.917811 | 0 | 2.041067 | 7.428919 | 0 | 8.420576 | 5.819283 | 14.23986 | -1.386869 | 12.85299 | 43.17697 | 65.15159 | 9.864907 | 2.028063 | 1.011796 | 3.60731 | 1609.35 | 0 | 471.5081 | 11688.58 | 159.3198 | -1 | 39.1781 | 8.58059 | 50.15152 | 2023-09-30 11:40 | 2023-09-30 12:21 | 0 | 0 | 277.0386 | 239.6244 | 254.4364 | 317.4401 | 0 | 0 |  | 0 | 0 | 2023-09-30 12:06 | 0.06953988 | 0.003496812 | 0.01775589 | 0.01126412 | 0.05949595 | 0.006266628 | 0.04097089 | 0.01714503 | 0.00382933 | 0 | 0 | 0.06238219 | 0.06558812 | 171.444 | 1 | 6.564266 | 1.566105 | 0 | 777.9962 | 759.6127 | 697.951 | 0 | 0 | 0 | 2023-09-30 11:30 |  |  |  |  | 138.6285 | 0 | 4.610747 | 60.70151
640 | 2023-09-30 | 44412.86 | 430L | ÷»ÿ |  |  | A | GOVIND | 0 | 0 | 0.2532985 | 2.825411 | 0 | 0 | 0 | 0 | 0 | 2.030831 | 0 | 1.980218 | 7.114871 | 0 | 6.238719 | 6.114435 | 12.35315 | 0.1542729 | 12.50743 | 30.56854 | 47.55583 | 9.737445 | 1.959042 | 0.8360298 | 3.543055 | 1735.896 | 0 | 438.6212 | 13596.8 | 256.5984 | -1 | 39.21943 | 60.9744 | 98.13525 | 2023-09-30 13:24 | 2023-09-30 14:05 | 0 | 0 | 283.6063 | 249.5702 | 259.4908 | 330.9725 | 0 | 0 |  | 0 | 0 | 2023-09-30 13:55 | 0.2929644 | 0.006231827 | 0.03041211 | 0.01127703 | 0.05593214 | 0.005401661 | 0.06552194 | 0.02690506 | 0.002911634 | 0 | 0 | 0.2996118 | 0.2944532 | 182.5564 | 1 | 7.822291 | 1.581113 | 0 | 746.1419 | 480.5227 | 256.9879 | 0 | 0 | 0 | 2023-09-30 12:21 |  |  |  |  | 211.6161 | 0 | 4.506634 | 58.13359
641 | 2023-09-30 | 43916 | SUP11A(M) | ½µ» |  |  | B | /ANURAG | 0 | 0.0008093833 | 0.3236182 | 3.293276 | 0 | 0 | 0 | 0 | 0 | 2.011762 | 0 | 1.935387 | 6.402448 | 0 | 7.731421 | 6.396924 | 14.12835 | 0.6804084 | 14.80875 | 44.45561 | 65.99306 | 9.759756 | 1.4915 | 2.075617 | 2.124953 | 1482.3 | 0 | 565.1785 | 11403.13 | 190.2033 | -1 | 38.22395 | 50.89465 | 97.62727 | 2023-09-30 15:01 | 2023-09-30 15:44 | 0 | 0 | 263.5945 | 215.9996 | 238.0136 | 334.0421 | 0 | 0 |  | 0 | 0 | 2023-09-30 15:34 | 0.1065564 | 0.00160275 | 0.01308344 | 0.009792371 | 0.0709174 | 0.004112127 | 0.07947602 | 0.0205171 | 0.003274354 | 0 | 0 | 0.1065411 | 0.1112491 | 104.6897 | 1 | 6.602975 | 0.4919448 | 0 | 842.5112 | 639.3283 | 550.1808 | 0 | 0 | 0 | 2023-09-30 14:05 |  |  |  |  | 93.38333 | 0 | 4.508668 | 57.67095
642 | 2023-09-30 | 45720.41 | SUP11A | û÷ý |  |  | B | /ANURAG | 0 | -0.01850288 | 0.09304901 | 2.897452 | 0 | 0 | 0 | 0 | 0 | 2.102919 | 0 | 1.933047 | 7.259023 | 0 | 4.506266 | 5.823785 | 10.33005 | -0.9980421 | 9.332009 | 44.82521 | 63.5792 | 9.913061 | 1.727231 | 1.745583 | 2.1195 | 1555.882 | 0 | 381.975 | 9319.501 | 150.3431 | -1 | 40.31141 | 14.77564 | 56.38638 | 2023-09-30 15:59 | 2023-09-30 16:39 | 0 | 0 | 276.579 | 252.1996 | 253.1356 | 311.5362 | 0 | 0 |  | 0 | 0 | 2023-09-30 16:30 | 0.2081627 | 0.002858054 | 0.04428392 | 0.01568861 | 0.05059735 | 0.004009907 | 0.1060297 | 0.02210727 | 0.003566608 | 0 | 0 | 0.2091542 | 0.2072411 | 111.8755 | 1 | 7.874189 | 0.5251841 | 0 | 825.5997 | 642.0702 | 550.0525 | 0 | 0 | 0 | 2023-09-30 15:44 |  |  |  |  | 179.4963 | 0 | 4.425832 | 55.88051
643 | 2023-09-30 | 46017.79 | SUP11A | Ûûû |  |  | B | /ANURAG | 0 | -0.004559635 | 0.0539555 | 2.994323 | 0 | 0 | 0 | 0 | 0 | 1.978003 | 0 | 1.86507 | 7.11282 | 0 | 3.719877 | 5.903451 | 9.623328 | -0.04782843 | 9.575499 | 46.2905 | 61.91033 | 10.03668 | 2.11518 | 1.428644 | 2.646354 | 1553.186 | 0 | 409.0021 | 10196.74 | 150.6946 | -0.9886005 | 35.3033 | 78.64572 | 129.7109 | 2023-09-30 18:04 | 2023-09-30 18:44 | 0 | 0 | 264.3139 | 240.6678 | 239.5829 | 354.1332 | 0 | 0 |  | 0 | 0 | 2023-09-30 18:37 | 0.4346857 | 0.001681967 | 0.03078611 | 0.02633573 | 0.0572027 | 0.003100389 | 0.103632 | 0.0167874 | 0.002933089 | 0 | 0 | 0.3853499 | 0.380652 | 144.2361 | 1.00104 | 8.157304 | 0.5660183 | 0 | 1013.058 | 764.6361 | 531.1514 | 0 | 0 | 0 | 2023-09-30 16:39 |  |  |  |  | 195.1067 | 0 | 4.761938 | 60.57206
644 | 2023-09-30 | 43916 | AISI430L | ëßW |  |  | B | /ANURAG | 0 | 0 | 0.07097274 | 3.043936 | 0 | 0 | 0 | 0 | 0 | 2.095538 | 0 | 1.996098 | 6.511641 | 0 | 4.882083 | 3.449554 | 8.331636 | 0.3311569 | 8.662793 | 34.39513 | 51.05717 | 9.847195 | 2.252199 | 1.583725 | 2.396973 | 1520.185 | 0 | 276.8426 | 8644.751 | 163.0225 | -0.9668167 | 37.81846 | 12.28427 | 48.47129 | 2023-09-30 18:56 | 2023-09-30 19:35 | 0 | 0 | 301.811 | 227.6421 | 247.4564 | 357.8353 | 0 | 0 |  | 0 | 0 | 2023-09-30 19:27 | 0.2716909 | 0.002100293 | 0.03113364 | 0.01623442 | 0.05420232 | 0.00407052 | 0.06327324 | 0.01719309 | 0.003266439 | 0 | 0 | 0.2576401 | 0.2434181 | 159.3923 | 1 | 8.172215 | 0.5149549 | 0 | 752.8435 | 659.9219 | 385.8005 | 0 | 0 | 0 | 2023-09-30 18:44 |  |  |  |  | 179.5359 | 0 | 4.232814 | 58.80963
645 | 2023-09-30 | 45237.76 | SUP11A(M) | »¿· |  |  | B | /ANURAG | 0 | -0.03054664 | 0.08839467 | 2.956414 | 0 | 0 | 0 | 0 | 0 | 2.040652 | 0 | 2.146243 | 6.698585 | 0 | 6.802793 | 5.90243 | 12.70522 | 1.420655 | 14.12588 | 44.77625 | 64.78241 | 9.853132 | 1.385174 | 0.9691597 | 2.642446 | 1566.534 | 0 | 484.8628 | 8525.673 | 137.3105 | -1 | 31.67907 | 20.45169 | 46.64908 | 2023-09-30 19:53 | 2023-09-30 20:24 | 0 | 0 | 290.3026 | 246.7503 | 261.831 | 344.8869 | 0 | 0 |  | 0 | 0 | 2023-09-30 20:21 | 0.3402978 | 0.009763816 | 0.02919959 | 0.02646591 | 0.0639955 | 0.003312572 | 0.1275569 | 0.01739863 | 0.003059123 | 0 | 0 | 0.3791439 | 0.3719397 | 140.3326 | 1 | 6.120549 | 1.145752 | 0 | 710.1122 | 708.7407 | 520.3928 | 0 | 0 | 0 | 2023-09-30 19:35 |  |  |  |  | 274.2182 | 0 | 4.9131 | 56.39641
646 | 2023-09-30 | 44904.54 | SCM420HV | ßß« |  |  | B | ANURAG | 0 | 0 | 0.03261352 | 2.963677 | 0 | 0 | 0 | 0 | 0 | 1.964644 | 0 | 2.169429 | 6.686979 | 0 | 3.753972 | 6.138692 | 9.892664 | 0.05994391 | 9.952608 | 41.09423 | 56.94098 | 9.08025 | 2.303138 | 1.624646 | 2.862088 | 1764.328 | 0 | 489.6813 | 8357.093 | 138.7397 | -1 | 42.44065 | 43.14961 | 90.4216 | 2023-09-30 21:08 | 2023-09-30 21:50 | 0 | 0 | 276.7961 | 221.4711 | 227.7932 | 321.901 | 0 | 0 |  | 0 | 0 | 2023-09-30 21:48 | 0.1181412 | 0.0004848636 | 0.02930805 | 0.01874171 | 0.0541923 | 0.003514603 | 0.06783358 | 0.02006366 | 0.003313298 | 0 | 0 | 0.2980113 | 0.1211566 | 160.6941 | 1 | 6.118713 | 0.4987895 | 0 | 945.129 | 808.2664 | 551.877 | 0 | 0 | 0 | 2023-09-30 20:24 |  |  |  |  | 611.0985 | 0 | 4.232814 | 57.02221
647 | 2023-09-30 | 44766.2 | SCM420HV | ÿ¿÷ |  |  | C | PRAVIN | 0 | 0.1019644 | 0.04803788 | 3.084035 | 0 | 0 | 0 | 0 | 0 | 2.070043 | 0 | 1.80459 | 7.524681 | 0 | 11.72869 | 6.137954 | 17.86664 | 0.4169168 | 18.28356 | 43.63582 | 60.03533 | 9.663232 | 2.505161 | 1.60146 | 3.432254 | 1521.17 | 0 | 562.4311 | 13722.37 | 179.3052 | -0.9524676 | 37.01887 | 46.50035 | 89.08562 | 2023-09-30 22:35 | 2023-09-30 23:11 | 0 | 0 | 284.9488 | 222.9843 | 246.0173 | 338.9141 | 0 | 0 |  | 0 | 0 | 2023-09-30 23:08 | 0.3595452 | 0.001568486 | 0.02360487 | 0.01806836 | 0.06630747 | 0.003260886 | 0.08873898 | 0.0215726 | 0.0032607 | 0 | 0 | 0.3661133 | 0.3710392 | 141.5108 | 1 | 6.475716 | 0.9451472 | 0 | 998.1346 | 664.0123 | 243.8653 | 0 | 0 | 0 | 2023-09-30 21:50 |  |  |  |  | 208.9358 | 0 | 4.232814 | 62.11359
648 | 2023-09-30 | 44729.22 | AISI 434MO | Ûý |  |  | C | PRAVIN | 0 | 0.04083966 | 0.006335441 | 2.885974 | 0 | 0 | 0 | 0 | 0 | 2.040831 | 0 | 1.745429 | 7.000624 | 0 | 1.334866 | 0 | 1.334866 | -0.03907067 | 1.295795 | 46.72567 | 50.38093 | 9.88845 | 1.449182 | 1.80504 | 2.448852 | 1593.859 | 0 | 493.1672 | 3028.705 | 62.60315 | -0.9779689 | 43.22714 | 17.23894 | 59.26056 | 2023-09-30 23:29 | 2023-10-01 00:08 | 0 | 0 | 302.3211 | 268.1629 | 251.6716 | 336.411 | 0 | 0 |  | 0 | 0 | 2023-10-01 00:05 | 0.3731992 | 0.002854485 | 0.03056242 | 0.01498453 | 0.04240513 | 0.005021125 | 0.07319607 | 0.02114634 | 0.003511607 | 0 | 0 | 0.3383316 | 0.344434 | 300.4073 | 1.002516 | 6.571548 | 1.055427 | 0 | 874.6302 | 746.8141 | 491.2192 | 0 | 0 | 0 | 2023-09-30 23:11 |  |  |  |  | 564.1389 | 0 | 4.232814 | 52.06866
649 | 2023-10-01 | 43916 | SUP11A | ÿ÷÷ |  |  | C | PRAVIN | 0 | 0 | 0.0221286 | 2.926436 | 0 | 0 | 0 | 0 | 0 | 2.026384 | 0 | 2.22597 | 6.618672 | 0 | 10.75451 | 5.364777 | 16.11929 | 1.157197 | 17.27648 | 41.24758 | 66.58135 | 10.42156 | 2.213228 | 1.49722 | 3.336206 | 1688.437 | 0 | 419.7961 | 12239.88 | 187.3471 | -0.974222 | 33.62967 | 14.21364 | 47.37194 | 2023-10-01 00:23 | 2023-10-01 00:55 | 0 | 0 | 282.0294 | 238.7535 | 248.2909 | 296.6418 | 0 | 0 |  | 0 | 0 | 2023-10-01 00:50 | 0.1651405 | 0.001512416 | 0.03877213 | 0.02032031 | 0.0660026 | 0.004713727 | 0.06764444 | 0.01851487 | 0.003671026 | 0 | 0 | 0.152769 | 0.1685183 | 114.1202 | 1.027446 | 7.408538 | 0.9686965 | 0 | 685.9734 | 690.9023 | 446.5953 | 0 | 0 | 0 | [5 empty] | 218.8218 | 0 | 4.261377 | 53.52966
650 | 2023-10-01 | 46021 | SUP11A | û÷û |  |  | C | PRAVIN | 0 | 0 | 0.06059523 | 3.156749 | 0 | 0 | 0 | 0 | 0 | 2.109727 | 0 | 2.145399 | 7.255563 | 0 | 3.297828 | 5.008523 | 8.306351 | 0.2468786 | 8.55323 | 45.54987 | 67.64263 | 9.88896 | 2.141739 | 0.7999842 | 2.950949 | 1642.368 | 0 | 570.6078 | 5042.859 | 83.6413 | -0.9999474 | 39.02658 | 19.98563 | 60.42654 | 2023-10-01 01:15 | 2023-10-01 01:52 | 0 | 0 | 279.2493 | 247.991 | 278.1587 | 338.2087 | 0 | 0 |  | 0 | 0 | 2023-10-01 01:46 | 0.3450902 | 0.001831804 | 0.0289859 | 0.01687911 | 0.05895791 | 0.004064694 | 0.06773069 | 0.01573066 | 0.002993746 | 0 | 0 | 0.3473816 | 0.3816472 | 188.4322 | 1.002365 | 9.338451 | 1.065381 | 0 | 855.6743 | 801.014 | 580.6121 | 0 | 0 | 0 | 2023-10-01 00:55 |  |  |  |  | 229.7443 | 0 | 4.25888 | 54.49634
651 | 2023-10-01 | 44188.95 | SUP11A | ûßû |  |  | C | PRAVIN | 0 | 0.1276629 | 0.03949398 | 2.902602 | 0 | 0 | 0 | 0 | 0 | 1.977532 | 0 | 1.789956 | 6.657981 | 0 | 8.710082 | 5.66732 | 14.3774 | 0.001753773 | 14.37916 | 39.28242 | 65.93209 | 10.2042 | 2.020601 | 1.34108 | 3.005811 | 1725.347 | 0 | 468.9418 | 10907.41 | 151.0627 | -1 | 33.10869 | 14.98952 | 46.53227 | 2023-10-01 02:07 | 2023-10-01 02:41 | 0 | 0 | 278.0734 | 263.6568 | 245.5159 | 327.4797 | 0 | 0 |  | 0 | 0 | 2023-10-01 02:35 | 0.1228378 | 0.002063435 | 0.02903637 | 0.01620107 | 0.06580459 | 0.004390441 | 0.1301126 | 0.02032255 | 0.003369906 | 0 | 0 | 0.1180117 | 0.1174572 | 123.8122 | 1.028696 | 7.565645 | 1.051491 | 0 | 704.7405 | 666.8084 | 451.3717 | 0 | 0 | 0 | 2023-10-01 01:52 |  |  |  |  | 321.5933 | 0 | 4.369614 | 64.44946
652 | 2023-10-01 | 46021 | AISI434MO | ÿÿÛ |  |  | C | PRAVIN | 0 | 0.03405257 | 0.03467599 | 3.000812 | 0 | 0 | 0 | 0 | 0 | 2.038031 | 0 | 2.065418 | 7.136611 | 0 | 5.22467 | 0 | 5.22467 | -0.852054 | 4.372616 | 37.8614 | 49.6222 | 10.13963 | 1.42334 | 1.565674 | 2.426814 | 1736.644 | 0 | 485.5663 | 5686.411 | 112.9277 | -0.9601321 | 31.9002 | 26.18112 | 57.64951 | 2023-10-01 03:06 | 2023-10-01 03:36 | 0 | 0 | 288.0106 | 254.8156 | 249.8537 | 332.1541 | 0 | 0 |  | 0 | 0 | 2023-10-01 03:33 | 0.1993507 | 0.001245415 | 0.03264682 | 0.01333488 | 0.04681232 | 0.00462704 | 0.08880687 | 0.01661266 | 0.003239066 | 0 | 0 | 0.1851503 | 0.2061072 | 186.2967 | 1.106593 | 8.812105 | 1.002397 | 0 | 703.9865 | 655.4194 | 428.9269 | 0 | 0 | 0 | 2023-10-01 02:41 |  |  |  |  | 177.4595 | 0 | 4.755388 | 55.16844
653 | 2023-10-01 | 46021 | SUP 6 | ÿû÷ |  |  | C | PRAVIN | 0 | 0.003628972 | 0.1073105 | 2.985791 | 0 | 0 | 0 | 0 | 0 | 1.859835 | 0 | 1.885653 | 7.290134 | 0 | 6.677794 | 5.669409 | 12.3472 | 1.212228 | 13.55943 | 39.82897 | 59.68823 | 10.1637 | 1.554122 | 1.539479 | 2.661675 | 1588.899 | 0 | 375.5047 | 9369.003 | 164.1797 | -0.9917633 | 33.57559 | 8.531348 | 39.24034 | 2023-10-01 03:45 | 2023-10-01 04:18 | 0 | 0 | 272.8427 | 219.3527 | 237.6033 | 300.6061 | 0 | 0 |  | 0 | 0 | 2023-10-01 04:12 | 0.0825224 | 0.001078973 | 0.02580784 | 0.01281153 | 0.05735534 | 0.004868481 | 0.08324855 | 0.01817016 | 0.003308593 | 0 | 0 | 0.08821758 | 0.08995962 | 123.0071 | 1 | 7.129026 | 0.9801359 | 0 | 680.5776 | 540.3696 | 446.1618 | 0 | 0 | 0 | 2023-10-01 03:36 |  |  |  |  | 345.5512 | 0 | 4.435769 | 54.07847
654 | 2023-10-01 | 46021 | SUP 6 | ÿÛ |  |  | C | PRAVIN | 0 | 0.00174823 | 0.04006748 | 2.996764 | 0 | 0 | 0 | 0 | 0 | 2.056294 | 0 | 1.994684 | 7.135512 | 0 | 8.000394 | 6.007687 | 14.00808 | 0.2051415 | 14.21322 | 43.82121 | 59.34645 | 9.830908 | 1.721102 | 1.692297 | 3.007717 | 1619.69 | 0 | 478.9636 | 9942.065 | 169.3495 | -0.9817095 | 33.98639 | 11.44017 | 44.04892 | 2023-10-01 04:29 | 2023-10-01 05:01 | 0 | 0 | 282.8344 | 251.3372 | 271.5882 | 335.2242 | 0 | 0 |  | 0 | 0 | 2023-10-01 04:58 | 0.1556931 | 0.000944774 | 0.02337047 | 0.01032842 | 0.05628828 | 0.004359884 | 0.04471966 | 0.01707941 | 0.003313339 | 0 | 0 | 0.1630289 | 0.1581175 | 139.6093 | 1.019863 | 6.454064 | 0.9649769 | 0 | 599.924 | 592.5606 | 543.776 | 0 | 0 | 0 | 2023-10-01 04:18 |  |  |  |  | 179.0971 | 0 | 4.464519 | 50.79418
655 | 2023-10-01 | 46021 | SUP 6 | ÷Û· |  |  | C | PRAVIN | 0 | 0.01801296 | 0.06904736 | 2.88685 | 0 | 0 | 0 | 0 | 0 | 2.046038 | 0 | 2.098931 | 6.679553 | 0 | 12.41055 | 6.498119 | 18.90867 | -1.832252 | 17.07642 | 37.07381 | 62.37563 | 9.247017 | 1.749161 | 1.863623 | 2.941024 | 1591.502 | 0 | 532.7575 | 11781.69 | 185.1233 | -0.99671 | 33.67478 | 8.864147 | 41.77034 | 2023-10-01 05:11 | 2023-10-01 05:45 | 0 | 0 | 304.9049 | 259.9226 | 268.3457 | 348.2833 | 0 | 0 |  | 0 | 0 | 2023-10-01 05:42 | 0.06188591 | 0.002138275 | 0.01591779 | 0.009271551 | 0.0645495 | 0.005001284 | 0.03988997 | 0.01822283 | 0.003566414 | 0 | 0 | 0.05894121 | 0.0687747 | 105.1836 | 1.024979 | 6.544533 | 1.018189 | 0 | 686.55 | 710.3132 | 244.6338 | 0 | 0 | 0 | 2023-10-01 05:01 |  |  |  |  | 160.485 | 0 | 4.767351 | 63.78125
656 | 2023-10-01 | 46021 | AISI434MO1 | ¿»· |  |  | A | GOKUL | 0 | 0.06218861 | 0.0622995 | 3.04886 | 0 | 0 | 0 | 0 | 0 | 1.818371 | 0 | 1.956887 | 6.827952 | 0 | 3.27691 | 3.81327 | 7.09018 | 0.3614379 | 7.451618 | 38.95466 | 53.32097 | 9.169966 | 1.902381 | 2.561735 | 2.852416 | 1745.784 | 0 | 495.3234 | 10419.76 | 172.8185 | -0.9591714 | 38.64787 | 50.29526 | 90.90858 | 2023-10-01 06:37 | 2023-10-01 07:15 | 0 | 0 | 269.6744 | 260.7944 | 248.8919 | 327.6657 | 0 | 0 |  | 0 | 0 | 2023-10-01 07:11 | 0.2315059 | 0.001944113 | 0.02662192 | 0.01242923 | 0.04788682 | 0.003890698 | 0.09961217 | 0.01460467 | 0.004151378 | 0 | 0 | 0.3352023 | 0.2266637 | 162.6224 | 1 | 7.919851 | 0.5097745 | 0 | 819.944 | 659.6138 | 433.7504 | 0 | 0 | 0 | 2023-10-01 05:45 |  |  |  |  | 233.4979 | 0 | 4.655774 | 53.65526
657 | 2023-10-01 | 44898 | N52 | ûÿÿ |  |  | A | GOKUL | 0 | 0 | 0.2256891 | 2.931295 | 0 | 0 | 0 | 0 | 0 | 1.880669 | 0 | 1.913137 | 6.545699 | 0 | 9.829629 | 6.156629 | 15.98626 | -1.132351 | 14.85391 | 40.76447 | 63.30721 | 9.409379 | 1.547723 | 1.881266 | 2.147326 | 1792.484 | 0 | 431.9174 | 12371.53 | 186.7316 | -1 | 34.74032 | 15.73097 | 50.29511 | 2023-10-01 07:31 | 2023-10-01 08:06 | 0 | 0 | 273.1244 | 235.646 | 251.0587 | 355.2042 | 0 | 0 |  | 0 | 0 | 2023-10-01 07:57 | 0.06867086 | 0.002295437 | 0.01658507 | 0.01369305 | 0.06938915 | 0.005479593 | 0.1071229 | 0.01914072 | 0.003681447 | 0 | 0 | 0.07661405 | 0.07550679 | 87.68867 | 1 | 5.870274 | 0.5445833 | 0 | 661.4967 | 676.2987 | 517.1185 | 0 | 0 | 0 | 2023-10-01 07:15 |  |  |  |  | 75.51505 | 0 | 4.681486 | 57.6641
658 | 2023-10-01 | 43916 | EN52 | ·¯ |  |  | A | GOKUL | 0 | 0.04402929 | 0.2474581 | 2.802625 | 0 | 0 | 0 | 0 | 0 | 2.011314 | 0 | 1.949241 | 6.937957 | 0 | 2.814975 | 6.330938 | 9.145913 | -0.9857795 | 8.160134 | 42.83619 | 62.26952 | 8.931809 | 1.411967 | 2.030938 | 2.485498 | 1616.076 | 0 | 488.5123 | 8096.246 | 137.1098 | -0.9706365 | 38.74845 | 21.96383 | 71.24627 | 2023-10-01 08:29 | 2023-10-01 09:13 | 0 | 0 | 306.806 | 269.1079 | 258.4294 | 336.6336 | 0 | 0 |  | 0 | 0 | 2023-10-01 09:03 | 0.08401093 | 0.001685081 | 0.02363937 | 0.01055137 | 0.05618392 | 0.005593147 | 0.04756916 | 0.01730895 | 0.003749108 | 0 | 0 | 0.09606841 | 0.08593564 | 145.6772 | 1.008468 | 7.541338 | 1.108561 | 0 | 903.9457 | 820.1158 | 593.0951 | 0 | 0 | 0 | 2023-10-01 08:06 |  |  |  |  | 112.4316 | 0 | 4.583636 | 56.60611
659 | 2023-10-01 | 44911.64 | R16 | {ß« |  |  | A | GOKUL | 0 | 0.01324057 | 0.1901501 | 2.954026 | 0 | 0 | 0 | 0 | 0 | 1.966136 | 0 | 2.086281 | 6.893193 | 0 | 5.912784 | 5.807738 | 11.72052 | -0.4103005 | 11.31022 | 44.31204 | 58.34653 | 9.262811 | 1.431272 | 2.006767 | 1.95887 | 1666.268 | 0 | 432.472 | 11017.84 | 163.5222 | -1 | 46.95595 | 37.56979 | 78.60727 | 2023-10-01 09:52 | 2023-10-01 10:39 | 0 | 0 | 291.0137 | 249.5345 | 266.4857 | 329.7439 | 0 | 0 |  | 0 | 0 | 2023-10-01 10:21 | 0.08414402 | 0.0009728991 | 0.0267287 | 0.01318512 | 0.06218199 | 0.007438534 | 0.05926221 | 0.02337686 | 0.003994048 | 0 | 0 | 0.09206636 | 0.09016497 | 90.01204 | 1.05905 | 6.757327 | 0.484453 | 0 | 771.8998 | 687.7946 | 580.5415 | 0 | 0 | 0 | 2023-10-01 09:13 |  |  |  |  | 496.4835 | 0 | 4.9131 | 52.01215
660 | 2023-10-01 | 46021 | SUP9 | õÿû |  |  | A | GOKUL | 0 | 0.00823112 | 0.1770249 | 2.991409 | 0 | 0 | 0 | 0 | 0 | 2.077378 | 0 | 1.830575 | 7.223836 | 0 | 7.607046 | 5.813435 | 13.42048 | 1.374202 | 14.79468 | 39.80896 | 65.48052 | 8.790818 | 1.422885 | 2.219441 | 2.17949 | 1694.68 | 0 | 407.2867 | 12859.42 | 185.9184 | -1 | 45.50181 | 34.20564 | 74.30253 | 2023-10-01 11:14 | 2023-10-01 11:59 | 0 | 0 | 262.2258 | 251.4041 | 233.0045 | 346.6892 | 0 | 0 |  | 0 | 0 | 2023-10-01 11:47 | 0.0896201 | 0.005927829 | 0.02442483 | 0.01467272 | 0.06052982 | 0.004556147 | 0.07902893 | 0.0164861 | 0.003496115 | 0 | 0 | 0.08856429 | 0.09042171 | 95.57073 | 1.065067 | 8.496902 | 0.685858 | 0 | 1000.446 | 683.6011 | 435.0319 | 0 | 0 | 0 | 2023-10-01 10:39 |  |  |  |  | 692.8937 | 0 | 4.487647 | 56.08334
661 | 2023-10-01 | 44551.42 | SUP9 | »ÿÿ |  |  | A | GOKUL | 0 | -0.01239874 | 0.2325998 | 2.880344 | 0 | 0 | 0 | 0 | 0 | 1.87143 | 0 | 1.979547 | 7.521133 | 0 | 4.35984 | 6.355743 | 10.71558 | -1.116953 | 9.598629 | 42.7706 | 62.20494 | 8.521827 | 1.428201 | 1.781692 | 2.719339 | 1593.288 | 0 | 475.7326 | 6727.061 | 127.5089 | -0.9533774 | 39.88371 | 13.24416 | 63.53511 | 2023-10-01 12:13 | 2023-10-01 12:58 | 0 | 0 | 307.9933 | 265.4068 | 270.3013 | 324.2306 | 0 | 0 |  | 0 | 0 | 2023-10-01 12:49 | 0.08165583 | 0.0009987666 | 0.02376708 | 0.01520576 | 0.06270862 | 0.007513439 | 0.07297992 | 0.02422473 | 0.002961881 | 0 | 0 | 0.09107419 | 0.08955132 | 146.1263 | 1.050748 | 7.03517 | 1.011101 | 0 | 771.422 | 802.4801 | 509.8369 | 0 | 0 | 0 | 2023-10-01 11:59 |  |  |  |  | 367.2612 | 0 | 4.232814 | 55.61346
662 | 2023-10-01 | 46021 | SUP9 | »Û{ |  |  | A | GOKUL | 0 | 0 | 0.2086398 | 3.090972 | 0 | 0 | 0 | 0 | 0 | 1.890245 | 0 | 1.993345 | 6.788097 | 0 | 3.167231 | 6.566623 | 9.733854 | 0.4699895 | 10.20384 | 49.39033 | 56.8819 | 8.597729 | 1.59473 | 1.034837 | 3.865475 | 1582.44 | 0 | 694.1886 | 7683.089 | 121.6458 | -1 | 43.42969 | 24.00211 | 73.75738 | 2023-10-01 13:21 | 2023-10-01 14:10 | 0 | 0 | 294.9188 | 261.9211 | 240.5572 | 332.7232 | 0 | 0 |  | 0 | 0 | 2023-10-01 13:59 | 0.1216489 | 0.003974941 | 0.02672155 | 0.01902875 | 0.05610951 | 0.005321553 | 0.07032392 | 0.01678526 | 0.003286559 | 0 | 0 | 0.1347907 | 0.1273262 | 194.7676 | 1.013031 | 7.913259 | 2.163313 | 0 | 907.102 | 900.2675 | 319.7933 | 0 | 0 | 0 | 2023-10-01 12:58 |  |  |  |  | 255.5602 | 0 | 4.726937 | 52.62102
663 | 2023-10-01 | 43916 | SUP9(M) | ÷ûë |  |  | B | ANURAG | 0 | 0.08733949 | 0.09955881 | 3.318151 | 0 | 0 | 0 | 0 | 0 | 1.927005 | 0 | 1.972406 | 7.66346 | 0 | 10.51636 | 5.991191 | 16.50755 | -1.332024 | 15.17552 | 42.20543 | 68.70317 | 8.006753 | 2.284549 | 1.581238 | 3.591447 | 1566.691 | 0 | 539.5825 | 9856.764 | 160.0426 | -1 | 35.43441 | 15.5828 | 55.81127 | 2023-10-01 14:24 | 2023-10-01 15:03 | 0 | 0 | 293.351 | 257.8742 | 249.6444 | 355.3514 | 0 | 0 |  | 0 | 0 | 2023-10-01 14:55 | 0.2739378 | 0.002411705 | 0.02340296 | 0.02024572 | 0.05582001 | 0.005432314 | 0.07932216 | 0.01582953 | 0.003394106 | 0 | 0 | 0.2638648 | 0.2536855 | 160.4325 | 1 | 6.101847 | 1.044819 | 0 | 699.9781 | 582.212 | 539.5041 | 0 | 0 | 0 | 2023-10-01 14:10 |  |  |  |  | 229.0708 | 0 | 4.525058 | 60.31206
664 | 2023-10-01 | 45154.98 | S25C | ¿wë |  |  | B | ANURAG | 0 | 0 | 0.05194495 | 3.004241 | 0 | 0 | 0 | 0 | 0 | 2.008071 | 0 | 1.994311 | 6.84393 | 0 | 5.170884 | 6.185298 | 11.35618 | 0.3429178 | 11.6991 | 44.11665 | 60.45112 | 8.740217 | 1.815968 | 1.517557 | 2.968952 | 1607.891 | 0 | 536.5734 | 6765.516 | 109.2534 | -0.9448024 | 40.45817 | 10.93898 | 52.91951 | 2023-10-01 15:13 | 2023-10-01 15:52 | 0 | 0 | 301.5632 | 268.8182 | 236.3891 | 348.9076 | 0 | 0 |  | 0 | 0 | 2023-10-01 15:44 | 0.3684597 | 0.005949692 | 0.03927705 | 0.02617368 | 0.06297502 | 0.006738448 | 0.1005755 | 0.01723331 | 0.003514734 | 0 | 0 | 0.3560333 | 0.3306686 | 166.4124 | 1 | 7.845895 | 0.9966799 | 0 | 736.7447 | 729.2042 | 624.3449 | 0 | 0 | 0 | 2023-10-01 15:03 |  |  |  |  | 422.8845 | 0 | 4.232814 | 56.76537
665 | 2023-10-01 | 44004.58 | EN19 | ûûû |  |  | B | ANURAG | 0 | 0.0535751 | 0.1161135 | 3.03634 | 0 | 0 | 0 | 0 | 0 | 1.887543 | 0 | 1.904387 | 6.526671 | 0 | 6.746407 | 6.081902 | 12.82831 | -0.7426125 | 12.0857 | 47.35581 | 62.13945 | 9.290147 | 2.396643 | 1.829755 | 2.783659 | 1655.846 | 0 | 635.7315 | 7498.4 | 131.2908 | -1 | 45.61876 | 16.60769 | 63.33054 | 2023-10-01 16:09 | 2023-10-01 16:52 | 0 | 0 | 288.8629 | 234.889 | 246.5858 | 365.8 | 0 | 0 |  | 0 | 0 | 2023-10-01 16:51 | 0.1060947 | 0.002036797 | 0.0214504 | 0.01508491 | 0.05241525 | 0.0051014 | 0.07160262 | 0.01784745 | 0.003100114 | 0 | 0 | 0.7822594 | 0.1040111 | 152.4944 | 1.045651 | 7.200276 | 0.5433318 | 0 | 917.8059 | 854.9432 | 489.3138 | 0 | 0 | 0 | 2023-10-01 15:52 |  |  |  |  | 884.0525 | 1.04909 | 4.467636 | 53.50218
666 | 2023-10-01 | 46021 | 41CR4C | ë»û |  |  | B | ANURAG | 0 | 0.04808508 | 0.0151692 | 2.892126 | 0 | 0 | 0 | 0 | 0 | 1.955099 | 0 | 2.133659 | 6.939652 | 0 | 9.35167 | 6.250678 | 15.60235 | 1.839459 | 17.44181 | 44.03307 | 67.30297 | 8.937575 | 1.314745 | 2.096005 | 1.912003 | 1751.202 | 0 | 616.8863 | 7883.838 | 115.5852 | -1 | 34.72653 | 9.327736 | 44.37975 | 2023-10-01 17:00 | 2023-10-01 17:37 | 0 | 0 | 305.2967 | 236.4506 | 265.3033 | 363.0515 | 0 | 0 |  | 0 | 0 | 2023-10-01 17:30 | 0.2377603 | 0.001819413 | 0.0397778 | 0.02617869 | 0.06862312 | 0.004574273 | 0.07929175 | 0.01688012 | 0.002976765 | 0 | 0 | 0.2565264 | 0.2771272 | 76.2646 | 1 | 9.587462 | 0.6194102 | 0 | 760.3828 | 689.256 | 475.2511 | 0 | 0 | 0 | 2023-10-01 16:52 |  |  |  |  | 405.1536 | 0 | 4.232814 | 57.34306
667 | 2023-10-01 | 44727.44 | 41CR4C | ÷õÿ |  |  | B | ANURAG | 0 | 0.06650905 | 0.02107284 | 3.149244 | 0 | 0 | 0 | 0 | 0 | 1.941945 | 0 | 1.96634 | 6.951423 | 0 | 11.9089 | 4.230809 | 16.1397 | 0.643688 | 16.78339 | 43.99863 | 65.99583 | 8.877072 | 1.397434 | 1.867979 | 1.961236 | 1681.254 | 0 | 528.9645 | 9315.656 | 135.321 | -1 | 30.43841 | 18.4237 | 51.35407 | 2023-10-01 17:56 | 2023-10-01 18:29 | 0 | 0 | 299.0647 | 277.0863 | 276.3695 | 350.0518 | 0 | 0 |  | 0 | 0 | 2023-10-01 18:23 | 0.1988302 | 0.003452668 | 0.02355435 | 0.02226989 | 0.06895901 | 0.003958028 | 0.09427701 | 0.01989296 | 0.003184073 | 0 | 0 | 0.2134005 | 0.2008997 | 84.20991 | 1 | 7.610021 | 0.5284179 | 0 | 851.4056 | 761.5786 | 615.1063 | 0 | 0 | 0 | 2023-10-01 17:37 |  |  |  |  | 282.0709 | 0 | 4.274104 | 60.59
668 | 2023-10-01 | 43916 | 41CR4 | ÿû÷ |  |  | B | ANURAG | 0 | 0.007080343 | 0.1328558 | 2.94068 | 0 | 0 | 0 | 0 | 0 | 1.960794 | 0 | 2.098428 | 7.642776 | 0 | 4.475783 | 5.882939 | 10.35872 | -0.9483752 | 9.410347 | 42.59473 | 58.81232 | 8.958093 | 1.226319 | 1.86644 | 1.712322 | 1651.685 | 0 | 502.6564 | 4351.278 | 68.57777 | -1 | 33.37177 | 14.41545 | 48.44316 | 2023-10-01 18:43 | 2023-10-01 19:18 | 0 | 0 | 294.1263 | 257.2891 | 245.5703 | 355.4509 | 0 | 0 |  | 0 | 0 | 2023-10-01 19:14 | 0.2670523 | 0.002423292 | 0.02410004 | 0.02736121 | 0.06141692 | 0.004909038 | 0.08085404 | 0.0157895 | 0.002914887 | 0 | 0 | 0.2798171 | 0.2577608 | 109.4784 | 1 | 6.050252 | 0.6422521 | 0 | 783.4643 | 659.9757 | 609.2721 | 0 | 0 | 0 | 2023-10-01 18:29 |  |  |  |  | 522.0601 | 0 | 4.583935 | 54.86967
669 | 2023-10-01 | 46021 | SUP9(M) | õÿû |  |  | B | ANURAG | 0 | 0 | 0.1098456 | 3.042891 | 0 | 0 | 0 | 0 | 0 | 2.173259 | 0 | 2.029398 | 6.857103 | 0 | 8.720323 | 6.443561 | 15.16388 | -0.5089567 | 14.65493 | 39.15897 | 60.03025 | 9.634262 | 1.586239 | 1.05664 | 2.728786 | 1680.907 | 0 | 453.9917 | 8371.057 | 114.8985 | -1 | 35.37336 | 11.47228 | 47.96615 | 2023-10-01 19:30 | 2023-10-01 20:06 | 0 | 0 | 319.7933 | 231.8618 | 275.0509 | 365.8 | 0 | 0 |  | 0 | 0 | 2023-10-01 19:57 | 0.3434342 | 0.0007124557 | 0.02063528 | 0.02129128 | 0.08484709 | 0.004017953 | 0.0645808 | 0.015051 | 0.003170525 | 0 | 0 | 0.3738688 | 0.3436276 | 118.8627 | 1 | 9.148839 | 1.294534 | 0 | 713.285 | 582.2499 | 602.2078 | 0 | 0 | 0 | 2023-10-01 19:18 |  |  |  |  | 373.0126 | 0 | 4.232814 | 55.16861
670 | 2023-10-01 | 46021 | SUP9(M) | ÿÿm |  |  | B | ANURAG | 0 | 0 | 0.05332772 | 3.081962 | 0 | 0 | 0 | 0 | 0 | 1.863731 | 0 | 1.985079 | 7.046357 | 0 | 8.898868 | 6.430052 | 15.32892 | -1.304135 | 14.02479 | 43.7878 | 68.17778 | 9.06662 | 1.787429 | 1.435058 | 3.214812 | 1515.712 | 0 | 576.9277 | 10384.78 | 167.2531 | -0.993402 | 40.36868 | 39.77137 | 84.95841 | 2023-10-01 20:47 | 2023-10-01 21:28 | 0 | 0 | 274.4339 | 242.8265 | 271.9607 | 345.5934 | 0 | 0 |  | 0 | 0 | 2023-10-01 21:18 | 0.2176103 | 0.001685999 | 0.01695307 | 0.01714739 | 0.07162474 | 0.00394516 | 0.08486686 | 0.01596049 | 0.003022431 | 0 | 0 | 0.2267213 | 0.2311577 | 134.5837 | 1.055229 | 6.943519 | 1.280269 | 0 | 763.9407 | 790.2403 | 490.344 | 0 | 0 | 0 | 2023-10-01 20:06 |  |  |  |  | 674.4234 | 0 | 4.493269 | 53.61337
671 | 2023-10-01 | 44286.58 | VS14250 | ·µ» |  |  | B | ANURAG | 0 | 0.08857579 | 0.08888742 | 2.849169 | 0 | 0 | 0 | 0 | 0 | 2.194816 | 0 | 1.856866 | 6.971281 | 0 | 13.13122 | 3.961653 | 17.09287 | -0.0831546 | 17.00972 | 46.63611 | 67.24545 | 9.492535 | 1.247708 | 1.432847 | 3.311277 | 1533.648 | 0 | 539.286 | 8484.406 | 131.7001 | -1 | 45.72385 | 11.60704 | 59.64247 | 2023-10-01 21:39 | 2023-10-01 22:29 | 0 | 0 | 319.6835 | 250.4225 | 247.6489 | 346.2893 | 0 | 0 |  | 0 | 0 | 2023-10-01 22:19 | 0.04642682 | 0.001677182 | 0.0136239 | 0.01522721 | 0.07694063 | 0.00486402 | 0.08402511 | 0.01395229 | 0.00281136 | 0 | 0 | 0.04849029 | 0.04704226 | 156.5521 | 1.051995 | 5.222099 | 1.992522 | 0 | 934.6589 | 944.3816 | 755.7802 | 0 | 0 | 0 | 2023-10-01 21:28 |  |  |  |  | 275.8091 | 0 | 4.468345 | 51.43258
672 | 2023-10-01 | 46021 | 41Cr4 | ÷«û |  |  | C | PRAVIN | 0 | -0.0797669 | 0.07075818 | 2.966358 | 0 | 0 | 0 | 0 | 0 | 1.999538 | 0 | 1.875227 | 6.419716 | 0 | 11.86886 | 5.737056 | 17.60592 | -0.4977456 | 17.10817 | 39.38372 | 66.18519 | 9.412074 | 1.704626 | 1.280205 | 3.157434 | 1666.969 | 0 | 457.5264 | 11051.85 | 203.4846 | -0.9904673 | 35.02911 | 31.83278 | 69.07545 | 2023-10-01 23:00 | 2023-10-01 23:37 | 0 | 0 | 278.2365 | 247.6424 | 269.3435 | 363.2682 | 0 | 0 |  | 0 | 0 | 2023-10-01 23:31 | 0.1369582 | 0.001880226 | 0.01243121 | 0.007982637 | 0.06858201 | 0.002816385 | 0.04439543 | 0.01545792 | 0.003474673 | 0 | 0 | 0.1319369 | 0.1430724 | 134.7763 | 1 | 5.913829 | 1.36682 | 0 | 846.7217 | 619.5469 | 347.2387 | 0 | 0 | 0 | 2023-10-01 22:29 |  |  |  |  | 302.7221 | 0 | 4.675447 | 60.18289
673 | 2023-10-01 | 46021 | 41Cr4 | ÿÿÿ |  |  | C | PRAVIN | 0 | 0 | 0.0593389 | 2.828408 | 0 | 0 | 0 | 0 | 0 | 1.874122 | 0 | 2.084348 | 7.438629 | 0 | 4.22467 | 5.265951 | 9.490621 | -1.311725 | 8.178896 | 44.33924 | 58.19648 | 9.100616 | 1.658847 | 0.652066 | 3.364194 | 1634.491 | 0 | 571.789 | 6201.393 | 113.4901 | -0.950282 | 36.17401 | 21.18036 | 61.3415 | 2023-10-01 23:58 | 2023-10-02 00:36 | 0 | 0 | 285.3889 | 260.8634 | 260.7186 | 349.5579 | 0 | 0 |  | 0 | 0 | 2023-10-02 00:29 | 0.1908668 | 0.004097214 | 0.02515833 | 0.015564 | 0.06846066 | 0.006290016 | 0.05429328 | 0.01764339 | 0.003350624 | 0 | 0 | 0.1877488 | 0.1763699 | 204.3265 | 1 | 7.102334 | 1.62608 | 0 | 735.0248 | 726.7818 | 631.9922 | 0 | 0 | 0 | 2023-10-01 23:37 |  |  |  |  | 647.08 | 0 | 4.232814 | 65.46857
674 | 2023-10-02 | 46021 | 41Cr4 | ¿ß¿ |  |  | C | PRAVIN | 0 | -0.2066596 | 0.1894768 | 2.934356 | 0 | 0 | 0 | 0 | 0 | 2.255415 | 0 | 1.942305 | 7.011832 | 0 | 6.413838 | 4.855637 | 11.26947 | 0.03544663 | 11.30492 | 44.62104 | 62.06652 | 9.151386 | 2.299716 | 1.400326 | 3.390161 | 1587.854 | 0 | 470.9644 | 9530.502 | 141.3941 | -1 | 55.76406 | 12.58822 | 64.61224 | 2023-10-02 00:50 | 2023-10-02 01:41 | 0 | 0 | 301.6107 | 266.6619 | 234.3318 | 358.0763 | 0 | 0 |  | 0 | 0 | 2023-10-02 01:20 | 0.1324453 | 0.001888876 | 0.02049117 | 0.01412485 | 0.07439096 | 0.005749958 | 0.04375333 | 0.01917514 | 0.003432376 | 0 | 0 | 0.1280135 | 0.1359913 | 185.1333 | 1 | 7.497214 | 1.199271 | 0 | 909.7341 | 815.7983 | 620.0237 | 0 | 0 | 0 | 2023-10-02 00:36 |  |  |  |  | 326.1803 | 0 | 4.254575 | 60.68581
675 | 2023-10-02 | 46021 | S48C | w»ÿ |  |  | C | PRAVIN | 0 | -0.1954529 | 0.04936209 | 2.839332 | 0 | 0 | 0 | 0 | 0 | 1.934116 | 0 | 1.880149 | 6.793452 | 0 | 6.619756 | 6.683534 | 13.30329 | -0.8147503 | 12.48854 | 37.48188 | 62.7525 | 8.753724 | 1.714806 | 1.291017 | 3.181154 | 1604.096 | 0 | 434.3313 | 9600.672 | 158.1397 | -1 | 34.3915 | 12.2641 | 46.11929 | 2023-10-02 01:54 | 2023-10-02 02:29 | 0 | 0 | 293.0014 | 259.5226 | 260.8041 | 339.6233 | 0 | 0 |  | 0 | 0 | 2023-10-02 02:23 | 0.1206185 | 0.0004939658 | 0.01895882 | 0.00991133 | 0.06418435 | 0.004488305 | 0.04312538 | 0.0218981 | 0.003350287 | 0 | 0 | 0.1436477 | 0.1240917 | 145.0861 | 1.003857 | 7.650433 | 1.397078 | 0 | 687.1423 | 627.5553 | 559.0899 | 0 | 0 | 0 | 2023-10-02 01:41 |  |  |  |  | 422.9832 | 0 | 4.252746 | 52.03676
676 | 2023-10-02 | 46021 | S48C | µ»» |  |  | C | PRAVIN | 0 | 0 | 0.02202491 | 3.009173 | 0 | 0 | 0 | 0 | 0 | 1.99995 | 0 | 1.991598 | 7.141349 | 0 | 6.386786 | 0 | 6.386786 | 1.071532 | 7.458318 | 42.00625 | 55.19272 | 8.523121 | 1.635711 | 1.875479 | 2.079856 | 1725.732 | 0 | 587.2041 | 1941.919 | 37.05408 | -0.9900607 | 71.42951 | 24.8728 | 89.58886 | 2023-10-02 02:52 | 2023-10-02 03:58 | 0 | 0 | 315.5783 | 246.203 | 256.1659 | 363.8938 | 0 | 0 |  | 0 | 0 | 2023-10-02 03:21 | 0.2032031 | 0.001071095 | 0.01445942 | 0.01550172 | 0.04834892 | 0.003016415 | 0.02527155 | 0.01343602 | 0.003208658 | 0 | 0 | 0.2284099 | 0.224144 | 285.0869 | 1.003341 | 0 | 0.5021056 | 0 | 954.0441 | 945.8057 | 636.1564 | 0 | 0 | 0 | 2023-10-02 02:29 |  |  |  |  | 1918.865 | 0 | 4.645672 | 44.47801
677 | 2023-10-03 | 44251.79 | 41Cr4 | ÷ûÿ |  |  | B | GOVIND | 0 | 0.06205438 | 0.1116025 | 3.094588 | 0 | 0 | 2 | 0 | 0 | 1.979201 | 0 | 0 | 7.188205 | 0 | 15.94802 | 4.34818e-05 | 15.94806 | 1.059248 | 17.00731 | 41.85057 | 62.03205 | 8.29769 | 2.141967 | 1.802433 | 3.056103 | 1578.278 | 0 | 673.0578 | 24848.16 | 349.658 | -0.9740069 | 188.6136 | 2415.8 | 2580.1 | 2023-10-03 19:49 | 2023-10-03 22:58 | 0 | 0 | 43.07209 | 50.7352 | 46.29473 | 56.8 | 0 | 0 |  | 0 | 0 | 2023-10-03 22:29 | 0.1234628 | 0.0005666221 | 0.02218277 | 0.01196766 | 0.04297496 | 0.006941187 | 0.03612494 | 0.02602661 | 0.003236069 | 0 | 0 | 0.1100923 | 0.1041 | 114.6645 | 1.044727 | 11.16314 | 1.091275 | 0 | 1685.481 | 1396.983 | 923.8905 | 0 | 0 | 0 | 2023-10-02 03:58 |  |  |  |  | 434.2864 | 0 | 4.865561 | 57.26648
678 | 2023-10-03 | 46021 | 41Cr4 | ¿¿¿ |  |  | C | PRAVIN | 0 | 0.004071746 | 0.007961735 | 2.859117 | 0 | 0 | 2 | 0 | 0 | 1.918141 | 0 | 0 | 6.72453 | 0 | 18.19097 | 0 | 18.19097 | 0.1303224 | 18.32129 | 47.17424 | 71.13532 | 7.069885 | 1.230749 | 1.39003 | 2.346998 | 1694.872 | 0 | 621.8417 | 12136.61 | 168.7981 | -0.979666 | 44.36051 | 17.36886 | 59.93459 | 2023-10-03 23:15 | 2023-10-03 23:59 | 0 | 0 | 56.06328 | 57.73297 | 63.3048 | 66.97882 | 0 | 0 |  | 0 | 0 | 2023-10-03 23:52 | 0.3454337 | 0.0006938309 | 0.02195649 | 0.01895094 | 0.05811679 | 0.005254406 | 0.0435724 | 0.01788148 | 0.003089217 | 0 | 0 | 0.3019932 | 0.3460158 | 91.52189 | 1 | 5.154105 | 1.204726 | 0 | 975.3702 | 894.9211 | 355.1821 | 0 | 0 | 0 | 2023-10-03 22:58 |  |  |  |  | 638.3072 | 0 | 4.9131 | 48.99967
679 | 2023-10-04 | 46021 | SUP 11A | »w» |  |  | C | PRAVIN | 0 | 0.01652417 | 0.1031693 | 2.884208 | 0 | 0 | 2 | 0 | 0 | 1.999439 | 0 | 0 | 6.695231 | 0 | 11.98547 | 5.796289 | 17.78176 | 0.6897961 | 18.47156 | 38.85346 | 71.54502 | 8.096547 | 1.715067 | 1.273796 | 2.75173 | 1595.142 | 0 | 699.3786 | 13571.07 | 193.5926 | -1 | 47.58649 | 9.074119 | 59.68213 | 2023-10-04 00:08 | 2023-10-04 00:57 | 0 | 0 | 61.7153 | 68.97468 | 68.47763 | 81.5113 | 0 | 0 |  | 0 | 0 | 2023-10-04 00:42 | 0.3483983 | 0.003833705 | 0.03441686 | 0.01598872 | 0.07311812 | 0.005922447 | 0.07790062 | 0.0186337 | 0.002818488 | 0 | 0 | 0.3439006 | 0.3852198 | 112.2238 | 1 | 6.204213 | 1.036336 | 0 | 794.6182 | 786.2159 | 401.1418 | 0 | 0 | 0 | 2023-10-03 23:59 |  |  |  |  | 382.0447 | 0 | 4.722763 | 53.25901
680 | 2023-10-04 | 43916 | SUP 11A | õÿß |  |  | C | PRAVIN | 0 | 0.00391361 | 0.04996128 | 2.8214 | 0 | 0 | 1.900014 | 0 | 0 | 1.780668 | 0 | 0 | 7.021428 | 0 | 10.41544 | 6.044427 | 16.45987 | -1.358857 | 15.10101 | 47.68776 | 72.68549 | 7.846278 | 1.63627 | 2.043627 | 2.705421 | 1660.266 | 0 | 677.9929 | 11859.33 | 181.2195 | 405.977 | 40.72699 | 8.820792 | 53.67087 | 2023-10-04 01:06 | 2023-10-04 01:51 | 0 | 0 | 63.78436 | 70.72011 | 74.58268 | 94.13122 | 0 | 0 |  | 0 | 0 | 2023-10-04 01:41 | 0.4203962 | 0.004204461 | 0.02685661 | 0.02473988 | 0.07619427 | 0.004741905 | 0.1185378 | 0.0172602 | 0.003673387 | 0 | 0 | 0.4325817 | 0.4434226 | 119.5507 | 1.044707 | 7.678979 | 1.100102 | 0 | 799.647 | 735.4325 | 426.2185 | 0 | 0 | 0 | 2023-10-04 00:57 |  |  |  |  | 297.1976 | 0 | 4.627548 | 52.82245
681 | 2023-10-04 | 46021 | 41Cr4 | ÿm |  |  | C | PRAVIN | 0 | -0.006834874 | 0.1437508 | 2.687668 | 0 | 0 | 2 | 0 | 0 | 1.943064 | 0 | 0 | 6.784331 | 0 | 11.21042 | 6.227522 | 17.43794 | 0.4294209 | 17.86736 | 37.8082 | 66.00576 | 8.28339 | 2.164775 | 1.847999 | 3.205504 | 1621.304 | 0 | 576.648 | 13767.15 | 201.7188 | -1 | 46.71256 | 9.763988 | 58.0986 | 2023-10-04 02:01 | 2023-10-04 02:48 | 0 | 0 | 72.47681 | 82.33113 | 85.77691 | 91.59881 | 0 | 0 |  | 0 | 0 | 2023-10-04 02:36 | 0.4612902 | 0.002532637 | 0.0239512 | 0.013964 | 0.07166435 | 0.005813096 | 0.07421382 | 0.01522333 | 0.003320337 | 0 | 0 | 0.465587 | 0.4654963 | 120.8899 | 1.013791 | 10.39744 | 1.081986 | 0 | 777.716 | 747.0793 | 266.5182 | 0 | 0 | 0 | 2023-10-04 01:51 |  |  |  |  | 387.0962 | 0 | 4.701743 | 56.12429
682 | 2023-10-04 | 45347.34 | 41Cr4 | ý |  |  | C | PRAVIN | 0 | -0.02830219 | 0.07733093 | 2.871541 | 0 | 0 | 2 | 0 | 0 | 2.061534 | 0 | 0 | 7.090308 | 0 | 10.5387 | 6.098831 | 16.63753 | -0.7422425 | 15.89529 | 43.11267 | 65.49213 | 8.243061 | 2.192862 | 1.770848 | 3.268892 | 1373.983 | 0 | 668.6629 | 10899.98 | 166.1641 | -0.9424368 | 43.08005 | 9.945731 | 53.9615 | 2023-10-04 02:58 | 2023-10-04 03:44 | 0 | 0 | 78.33058 | 95.28552 | 86.95502 | 116.4791 | 0 | 0 |  | 0 | 0 | 2023-10-04 03:35 | 0.2899182 | 0.008263696 | 0.03733297 | 0.01875529 | 0.06595672 | 0.005783831 | 0.09930188 | 0.01725786 | 0.002911262 | 0 | 0 | 0.2918123 | 0.3092198 | 150.6599 | 1.006438 | 8.280637 | 0.8521591 | 0 | 879.874 | 756.9438 | 398.0358 | 0 | 0 | 0 | 2023-10-04 02:48 |  |  |  |  | 355.1446 | 0 | 4.697521 | 46.87139
683 | 2023-10-04 | 46021 | 51CrV4 | {¯× |  |  | C | PRAVIN | 0 | 0.01394657 | 0.04855618 | 2.923721 | 0 | 0 | 2 | 0 | 0 | 2.013274 | 0 | 0 | 7.034303 | 0 | 8.88167 | 5.881676 | 14.76335 | 1.092318 | 15.85566 | 39.45339 | 64.1665 | 8.461384 | 2.157785 | 2.223286 | 3.357534 | 1650.572 | 0 | 612.9419 | 11024.8 | 163.0782 | -0.8894747 | 43.16821 | 9.327968 | 51.56538 | 2023-10-04 03:53 | 2023-10-04 04:35 | 0 | 0 | 83.48678 | 82.35665 | 96.81237 | 109.1566 | 0 | 0 |  | 0 | 0 | 2023-10-04 04:26 | 0.1525761 | 0.005491024 | 0.0294411 | 0.01622481 | 0.07465887 | 0.007797463 | 0.06009092 | 0.01652541 | 0.003174877 | 0 | 0 | 0.1536239 | 0.1470024 | 123.9242 | 1 | 8.110522 | 1.198678 | 0 | 742.9788 | 838.3968 | 531.6115 | 0 | 0 | 0 | 2023-10-04 03:44 |  |  |  |  | 368.2175 | 0 | 4.884347 | 57.49865
684 | 2023-10-04 | 45809.89 | 51CrV4 | ··ï |  |  | C | PRAVIN | 0 | -0.02041899 | 0.05584081 | 2.933342 | 0 | 0 | 1.845092 | 0 | 0 | 2.109469 | 0 | 0 | 6.40248 | 0 | 10.20228 | 5.664842 | 15.86712 | 1.550524 | 17.41765 | 38.10791 | 65.23048 | 8.331082 | 2.143317 | 1.99984 | 3.855151 | 1515.123 | 0 | 590.6161 | 14834.76 | 217.5092 | -0.9762621 | 41.00495 | 10.35219 | 49.69314 | 2023-10-04 04:46 | 2023-10-04 05:27 | 0 | 0 | 84.59767 | 86.26048 | 99.84612 | 110.1861 | 0 | 0 |  | 0 | 0 | 2023-10-04 05:19 | 0.1119397 | 0.004576687 | 0.02257507 | 0.009796281 | 0.06652198 | 0.005472571 | 0.08895324 | 0.02006914 | 0.003402914 | 0 | 0 | 0.1192667 | 0.1152387 | 130.0651 | 1 | 9.232054 | 1.576514 | 0 | 637.3785 | 707.5684 | 483.1501 | 0 | 0 | 0 | 2023-10-04 04:35 |  |  |  |  | 382.7602 | 0 | 4.238469 | 58.11126
685 | 2023-10-04 | 44180.91 | 45C8 | ûÿÿ |  |  | C | PRAVIN | 0 | 0 | 0.03474414 | 3.08314 | 0 | 0 | 2 | 0 | 0 | 1.975622 | 0 | 0 | 7.22156 | 0 | 6.20541 | 5.825694 | 12.0311 | -0.2533635 | 11.77774 | 50.76856 | 64.06977 | 7.734725 | 2.378283 | 2.253117 | 2.780507 | 1618.606 | 0 | 682.0975 | 7966.388 | 124.6069 | -1 | 43.00476 | 9.902514 | 53.97216 | 2023-10-04 05:37 | 2023-10-04 06:21 | 0 | 0 | 83.85701 | 97.08151 | 99.28523 | 126.3688 | 0 | 0 |  | 0 | 0 | 2023-10-04 06:15 | 0.2870776 | 0.001490683 | 0.02727426 | 0.01529887 | 0.06252755 | 0.005373457 | 0.1065481 | 0.02497674 | 0.004298925 | 0 | 0 | 0.2883254 | 0.2786248 | 149.8259 | 1 | 7.049168 | 0.5485046 | 0 | 785.3951 | 679.3175 | 520.9991 | 0 | 0 | 0 | 2023-10-04 05:27 |  |  |  |  | 294.4526 | 0 | 4.731318 | 57.25569
686 | 2023-10-04 | 43916 | 45C8 | »ïÿ |  |  | A | AKASH | 0 | 0 | 0.06491339 | 2.945081 | 0 | 0 | 1.918545 | 0 | 0 | 1.960793 | 0 | 0 | 7.253763 | 0 | 8.236693 | 3.17147 | 11.40816 | 0.3152443 | 11.72341 | 44.55138 | 68.11887 | 7.861312 | 1.426128 | 2.010992 | 2.024991 | 1641.287 | 0 | 518.9737 | 8887.678 | 127.8231 | -1 | 38.59119 | 30.10772 | 66.25162 | 2023-10-04 06:52 | 2023-10-04 07:30 | 0 | 0 | 92.46007 | 92.14211 | 102.4769 | 124.4947 | 0 | 0 |  | 0 | 0 | 2023-10-04 07:24 | 0.3175868 | 0.00299944 | 0.02798134 | 0.01969749 | 0.06068593 | 0.006788213 | 0.08556366 | 0.0261515 | 0.004079959 | 0 | 0 | 0.3614966 | 0.4009808 | 91.25822 | 1.042743 | 9.053987 | 0.5160608 | 0 | 922.4189 | 876.9989 | 397.3978 | 0 | 0 | 0 | 2023-10-04 06:21 |  |  |  |  | 616.437 | 0 | 4.303531 | 62.36801
687 | 2023-10-04 | 44225.1 | 45C8 | ¿·¯ |  |  | A | AKASH | 0 | 0.05653004 | 0.08932074 | 2.92637 | 0 | 0 | 2 | 0 | 0 | 1.975446 | 0 | 0 | 6.485318 | 0 | 13.65701 | 5.73197 | 19.38898 | 0.4934457 | 19.88242 | 36.43613 | 66.04648 | 8.645778 | 1.593685 | 1.450883 | 2.097403 | 1811.886 | 0 | 672.0386 | 11871.8 | 187.6385 | -1 | 46.51429 | 8.214417 | 60.28280964 | 2023-10-04 07:38 | 2023-10-04 08:26 | 0 | 0 | 80.96411 | 91.39296 | 96.35907 | 125.896 | 0 | 0 |  | 0 | 0 | 2023-10-04 08:14 | 0.3894037 | 0.002687117 | 0.02100331 | 0.01787798 | 0.07046863 | 0.004880522 | 0.06403171 | 0.02209617 | 0.003623494 | 0 | 0 | 0.4421967 | 0.371997 | 70.47069 | 1 | 9.597934 | 0.4909794 | 0 | 1002.596 | 388.7628 | 270.6534 | 0 | 0 | 0 | 2023-10-04 07:30 |  |  |  |  | 248.14 | 0 | 4.750134 | 63.18591
688 | 2023-10-04 | 44049.96 | 45C8 | ÷û÷ |  |  | A | AKASH | 0 | 0.1462258 | 0.09251091 | 2.742396 | 0 | 0 | 2 | 0 | 0 | 1.914229 | 0 | 0 | 7.044987 | 0 | 6.628545 | 6.124643 | 12.75319 | 0.008540295 | 12.76173 | 44.39967 | 63.72714 | 7.715573 | 1.901383 | 1.699893 | 2.546609 | 1629.334 | 0 | 559.1538 | 9474.804 | 131.7895 | -1 | 35.32919 | 10.25387 | 46.26002 | 2023-10-04 08:36 | 2023-10-04 09:11 | 0 | 0 | 104.8124 | 112.1902 | 105.6515 | 140.3359 | 0 | 0 |  | 0 | 0 | 2023-10-04 09:10 | 0.06869261 | 0.001666311 | 0.02824637 | 0.01092404 | 0.06137271 | 0.006291996 | 0.07757328 | 0.01992264 | 0.003336499 | 0 | 0 | 0.2412937 | 0.0652196 | 112.023 | 1 | 10.36871 | 0.6468613 | 0 | 869.8659 | 668.4923 | 482.2684 | 0 | 0 | 0 | 2023-10-04 08:26 |  |  |  |  | 300.2632 | 0 | 4.9131 | 47.95351
689 | 2023-10-04 | 46021 | SUP9 | û÷¿ |  |  | A | AKASH | 0 | 0 | 0.09937744 | 3.117518 | 0 | 0 | 2 | 0 | 0 | 1.962333 | 0 | 0 | 6.817952 | 0 | 6.871347 | 6.305285 | 13.17663 | -0.8836391 | 12.29299 | 45.71761 | 66.80563 | 8.195153 | 1.813929 | 1.604829 | 2.165036 | 1582.076 | 0 | 535.5301 | 10070.05 | 139.7674 | -0.9525938 | 37.27525 | 7.348275 | 45.98921 | 2023-10-04 09:19 | 2023-10-04 09:55 | 0 | 0 | 97.36731 | 119.0023 | 119.8473 | 151.0044 | 0 | 0 |  | 0 | 0 | 2023-10-04 09:49 | 0.2670262 | 0.0009918097 | 0.03514638 | 0.0183749 | 0.07392346 | 0.006749874 | 0.1089737 | 0.02145177 | 0.00410774 | 0 | 0 | 0.2910559 | 0.2529147 | 86.85138 | 1.025945 | 9.623569 | 0.5582259 | 0 | 831.5551 | 596.1361 | 392.4129 | 0 | 0 | 0 | 2023-10-04 09:11 |  |  |  |  | 373.1769 | 0 | 4.339346 | 57.02736
690 | 2023-10-04 | 43916 | SUP9 | «û{ |  |  | A | AKASH | 0 | 0.4473474 | 0.08018903 | 3.266284 | 0 | 0 | 1.904376 | 0 | 0 | 1.974419 | 0 | 0 | 7.550712 | 0 | 5.776218 | 5.695396 | 11.47161 | -0.8523243 | 10.61929 | 47.65414 | 66.62955 | 8.009593 | 1.503387 | 2.713615 | 1.361809 | 1626.997 | 0 | 509.3872 | 5933.438 | 88.43895 | -1 | 34.1877 | 8.573634 | 43.73606 | 2023-10-04 10:04 | 2023-10-04 10:42 | 0 | 0 | 103.1779 | 113.5918 | 113.9803 | 140.6489 | 0 | 0 |  | 0 | 0 | 2023-10-04 10:38 | 0.06664398 | 0.0010842 | 0.01880778 | 0.0216074 | 0.07514064 | 0.006055509 | 0.109822 | 0.01916555 | 0.003688015 | 0 | 0 | 0.06545378 | 0.05812351 | 83.35925 | 1 | 6.362473 | 0.02329269 | 0 | 827.6792 | 771.8486 | 649.6592 | 0 | 0 | 0 | 2023-10-04 09:55 |  |  |  |  | 235.3207 | 0 | 4.782945 | 52.37753
691 | 2023-10-04 | 46021 | SUP9 | »{» |  |  | A | AKASH | 0 | 0.001447335 | 0.06308229 | 2.913916 | 0 | 0 | 2 | 0 | 0 | 2.003401 | 0 | 0 | 6.877754 | 0 | 9.632291 | 4.897185 | 14.52948 | 0.4004828 | 14.92996 | 42.00626 | 62.16652 | 8.741612 | 1.69419 | 1.903591 | 2.275229 | 1574.022 | 0 | 537.1231 | 9300.733 | 143.1597 | -0.9819993 | 36.68107 | 9.093599 | 40.77169 | 2023-10-04 10:52 | 2023-10-04 11:26 | 0 | 0 | 104.672 | 120.0574 | 108.2405 | 147.7364 | 0 | 0 |  | 0 | 0 | 2023-10-04 11:21 | 0.1770784 | 0.001412102 | 0.02076268 | 0.01381406 | 0.08443734 | 0.006425623 | 0.05321097 | 0.01857726 | 0.003528186 | 0 | 0 | 0.1765407 | 0.1750353 | 111.8397 | 1.032919 | 7.774182 | 0.5127937 | 0 | 754.7257 | 592.8349 | 324.8293 | 0 | 0 | 0 | 2023-10-04 10:42 |  |  |  |  | 319.3579 | 0 | 4.444047 | 61.5437
692 | 2023-10-04 | 46021 | SUP9 | {ë× |  |  | A | AKASH | 0 | 0 | 0.1473586 | 3.027336 | 0 | 0 | 2 | 0 | 0 | 2.075929 | 0 | 0 | 7.276929 | 0 | 8.100845 | 6.205333 | 14.30618 | -0.4041045 | 13.90207 | 46.19897 | 67.48429 | 8.000792 | 1.87215 | 2.000992 | 2.711623 | 1703.756 | 0 | 490.3327 | 7884.926 | 137.2853 | -1 | 38.82884 | 19.96283 | 59.30254 | 2023-10-04 11:46 | 2023-10-04 12:26 | 0 | 0 | 108.7562 | 120.9653 | 120.3105 | 150.0825 | 0 | 0 |  | 0 | 0 | 2023-10-04 12:23 | 0.1701756 | 0.004056778 | 0.01762134 | 0.01426574 | 0.06971633 | 0.006512422 | 0.05328507 | 0.01698225 | 0.004209527 | 0 | 0 | 0.4765282 | 0.1711178 | 148.6474 | 1.058713 | 5.033742 | 0.807326 | 0 | 866.7613 | 917.1929 | 611.3259 | 0 | 0 | 0 | 2023-10-04 11:26 |  |  |  |  | 463.999 | 0 | 4.9131 | 62.91109
693 | 2023-10-04 | 46021 | 45C8 | ¿½» |  |  | A | AKASH | 0 | 0 | 0.08146541 | 3.004591 | 0 | 0 | 1.925476 | 0 | 0 | 2.089386 | 0 | 0 | 6.75904 | 0 | 9.248989 | 4.370027 | 13.61902 | -1.4342 | 12.18482 | 45.92338 | 67.04718 | 7.92594 | 1.731996 | 1.760156 | 2.466951 | 1664.341 | 0 | 540.3038 | 7230.125 | 109.8408 | -1 | 40.09283 | 8.298673 | 46.81112 | 2023-10-04 12:35 | 2023-10-04 13:14 | 0 | 0 | 106.0113 | 112.564 | 130.4665 | 148.8356 | 0 | 0 |  | 0 | 0 | 2023-10-04 13:09 | 0.1787838 | 0.000954256 | 0.02201354 | 0.01445008 | 0.07212309 | 0.005831 | 0.08767419 | 0.01794675 | 0.003240012 | 0 | 0 | 0.1640458 | 0.1693224 | 147.4974 | 1.02093 | 5.550318 | 1.162242 | 0 | 754.4866 | 702.6428 | 614.2847 | 0 | 0 | 0 | 2023-10-04 12:26 |  |  |  |  | 503.5106 | 0 | 4.644241 | 60.25694
694 | 2023-10-04 | 44002.16 | 45C8 | {û÷ |  |  | A | AKASH | 0 | 0 | 0.1015193 | 2.066441 | 0 | 0 | 0 | 0 | 0 | 0 | 1.924213 | 1.853281 | 6.02732 | 0 | 5.168507 | 6.161562 | 11.33007 | -0.5262267 | 10.80384 | 51.24396 | 64.54341 | 7.530367 | 1.688216 | 1.717163 | 2.946618 | 1594.054 | 0 | 497.6519 | 6619.687 | 100.3829 | -0.9595525 | 35.02044 | 13.86754 | 54.04934 | 2023-10-04 13:28 | 2023-10-04 14:07 | 0 | 0 | 115.5755 | 117.2989 | 131.3614 | 200.3779 | 0 | 0 |  | 0 | 0 | 2023-10-04 14:04 | 0.1690033 | 0.0003914339 | 0.01717408 | 0.01472183 | 0.0595791 | 0.005111972 | 0.0749887 | 0.01573693 | 0.003826021 | 0 | 0 | 0.5905722 | 0.1516137 | 172.1898 | 1.073075 | 6.742328 | 1.016946 | 0 | 802.7805 | 789.0261 | 624.5035 | 0 | 0 | 0 | 2023-10-04 13:14 |  |  |  |  | 316.388 | 0 | 4.430414 | 56.37981
695 | 2023-10-04 | 44955.56 | 45C8 | «û÷ |  |  | B | ANURAG | 0 | -0.3985327 | 0.08591796 | 2.056044 | 0 | 0 | 0 | 0 | 0 | 0 | 1.898154 | 1.908459 | 5.947262 | 0 | 10.10932 | 5.131944 | 15.24126 | -0.931008 | 14.31026 | 46.97306 | 66.79332 | 7.468442 | 1.66012 | 1.688169 | 2.677367 | 1565.819 | 0 | 492.3301 | 8882.077 | 131.3605 | -1 | 37.51474 | 7.839903 | 46.076 | 2023-10-04 14:15 | 2023-10-04 14:54 | 0 | 0 | 110.633 | 109.9407 | 111.8839 | 158.3826 | 0 | 0 |  | 0 | 0 | 2023-10-04 14:51 | 0.0509366 | 0.0008026056 | 0.01386653 | 0.0250761 | 0.07241564 | 0.004948609 | 0.06097275 | 0.03646594 | 0.003950357 | 0 | 0 | 0.07231307 | 0.0460287 | 144.6964 | 1 | 5.281195 | 1.047184 | 0 | 723.3097 | 723.9492 | 597.6426 | 0 | 0 | 0 | 2023-10-04 14:07 |  |  |  |  | 382.0627 | 0 | 4.9131 | 54.18314
696 | 2023-10-04 | 43916 | SUP6 | ÷ûû |  |  | B | ANURAG | 0 | 0.01225125 | 0.0579381 | 2.102657 | 0 | 0 | 0 | 0 | 0 | 0 | 2.190549 | 1.879854 | 6.219888 | 0 | 9.534767 | 5.871119 | 15.40589 | -0.6798335 | 14.72605 | 42.43034 | 63.71071 | 8.181639 | 1.399549 | 1.660493 | 2.303585 | 1692.115 | 0 | 502.7738 | 7110.249 | 115.9484 | -1 | 38.49188 | 9.721619 | 45.37148 | 2023-10-04 15:04 | 2023-10-04 15:39 | 0 | 0 | 121.4091 | 119.1802 | 119.5733 | 160.3158 | 0 | 0 |  | 0 | 0 | 2023-10-04 15:36 | 0.1386575 | 0.002101031 | 0.01309418 | 0.0121737 | 0.05890146 | 0.004465955 | 0.07607098 | 0.02457229 | 0.002937147 | 0 | 0 | 0.1499762 | 0.1572134 | 113.2848 | 1 | 5.883976 | 0.8817679 | 0 | 656.233 | 708.2112 | 559.1495 | 0 | 0 | 0 | 2023-10-04 14:54 |  |  |  |  | 238.7471 | 0 | 4.532874 | 57.58147
697 | 2023-10-04 | 43916 | SUP6 | ·¯¿ |  |  | B | ANURAG | 0 | 0 | 0.1099968 | 1.90129 | 0 | 0 | 0 | 0 | 0 | 0 | 2.019125 | 1.986958 | 5.471032 | 0 | 8.689733 | 6.017403 | 14.70714 | 0.6504873 | 15.35762 | 44.54156 | 65.48811 | 8.588976 | 1.695703 | 1.255169 | 2.586151 | 1642.115 | 0 | 466.9387 | 9351.106 | 142.7067 | -1 | 37.06715 | 10.25315 | 43.33203 | 2023-10-04 15:50 | 2023-10-04 16:25 | 0 | 0 | 114.8881 | 118.6141 | 129.61 | 157.7939 | 0 | 0 |  | 0 | 0 | 2023-10-04 16:18 | 0.1986242 | 0.004177469 | 0.02421741 | 0.0139922 | 0.09422287 | 0.004146711 | 0.03313967 | 0.01905209 | 0.003001136 | 0 | 0 | 0.1854771 | 0.1740644 | 132.9255 | 1 | 7.692479 | 0.8687798 | 0 | 703.3304 | 629.8689 | 519.0124 | 0 | 0 | 0 | 2023-10-04 15:39 |  |  |  |  | 286.739 | 0 | 4.909144 | 57.62951
698 | 2023-10-04 | 45476.55 | SUP6 | ûë« |  |  | B | ANURAG | 0 | 0.009365804 | 0.2149717 | 2.195088 | 0 | 0 | 0 | 0 | 0 | 0 | 1.953014 | 1.84257 | 6.187832 | 0 | 8.0404 | 6.211606 | 14.25201 | 0.8264733 | 15.07848 | 48.22056 | 65.70852 | 8.038323 | 1.747169 | 1.288296 | 2.581104 | 1674.038 | 0 | 528.0325 | 9824.226 | 147.6152 | -0.9787088 | 50.32604 | 29.9616 | 77.63793 | 2023-10-04 16:55 | 2023-10-04 17:46 | 0 | 0 | 120.964 | 115.0636 | 140.8676 | 164.0612 | 0 | 0 |  | 0 | 0 | 2023-10-04 17:34 | 0.1297882 | 0.00299337 | 0.02707308 | 0.01327158 | 0.07155358 | 0.004611208 | 0.03591704 | 0.01521388 | 0.003339701 | 0 | 0 | 0.4924314 | 0.130712 | 130.1421 | 1 | 6.346198 | 0.8790653 | 0 | 965.7646 | 954.6905 | 464.7369 | 0 | 0 | 0 | 2023-10-04 16:25 |  |  |  |  | 621.3092 | 0 | 4.734952 | 65.65654
699 | 2023-10-04 | 46021 | 53CG | ÿÿÿ |  |  | B | ANURAG | 0 | 0.01667746 | 0.09943633 | 1.855237 | 0 | 0 | 0 | 0 | 0 | 0 | 1.924343 | 2.144165 | 6.024633 | 0 | 10.7256 | 6.090412 | 16.81601 | -0.05410191 | 16.76191 | 40.18438 | 63.12476 | 7.237275 | 1.989473 | 1.649191 | 2.65267 | 1515.976 | 0 | 546.2453 | 10244.33 | 163.2485 | -0.9535047 | 43.44645 | 8.88212 | 52.32037 | 2023-10-04 17:55 | 2023-10-04 18:34 | 0 | 0 | 126.6419 | 138.4183 | 140.6494 | 175.8787 | 0 | 0 |  | 0 | 0 | 2023-10-04 18:32 | 0.09934355 | 0.00338373 | 0.01786648 | 0.0147905 | 0.0719585 | 0.00590804 | 0.06489513 | 0.02545695 | 0.002986484 | 0 | 0 | 0.1850504 | 0.09924966 | 109.3329 | 1 | 6.570852 | 0.7940569 | 0 | 695.2465 | 649.53 | 421.2072 | 0 | 0 | 0 | 2023-10-04 17:46 |  |  |  |  | 439.4733 | 0 | 4.822976 | 54.21983
700 | 2023-10-04 | 44833.43 | S53CG | µ»¿ |  |  | B | ANURAG | 0 | 0.007427887 | 0.1202661 | 1.96845 | 0 | 0 | 0 | 0 | 0 | 0 | 2.082793 | 1.929859 | 5.910559 | 0 | 12.3939 | 5.099952 | 17.49385 | 2.484701 | 19.97855 | 35.22531 | 59.582 | 8.28097 | 1.816305 | 1.369201 | 2.604622 | 1796.415 | 0 | 478.8532 | 12950.79 | 204.2998 | -1 | 38.54157 | 8.682579 | 49.84221 | 2023-10-04 18:43 | 2023-10-04 19:25 | 0 | 0 | 132.262 | 130.8321 | 155.5775 | 183.56 | 0 | 0 |  | 0 | 0 | 2023-10-04 19:14 | 0.1501189 | 0.002378653 | 0.02109077 | 0.01152171 | 0.08002973 | 0.005088683 | 0.0396161 | 0.01725285 | 0.00315888 | 0 | 0 | 0.148117 | 0.1452583 | 125.1794 | 1 | 3.982994 | 0.8373314 | 0 | 718.7572 | 620.4002 | 331.4059 | 0 | 0 | 0 | 2023-10-04 18:34 |  |  |  |  | 337.3923 | 0 | 4.517809 | 57.79965
701 | 2023-10-04 | 44969.65 | S53CG | ÷Ûý |  |  | B | ANURAG | 0 | 0.0226607 | 0.1365461 | 2.050529 | 0 | 0 | 0 | 0 | 0 | 0 | 1.91033 | 2.076186 | 5.708689 | 0 | 11.43767 | 6.418657 | 17.85632 | 0.381988 | 18.23831 | 47.35588 | 66.84554 | 7.393635 | 1.457352 | 1.353117 | 2.268592 | 1644.838 | 0 | 530.8061 | 11902.73 | 180.8348 | -0.9785669 | 35.65655 | 8.665452 | 48.60074 | 2023-10-04 19:34 | 2023-10-04 20:11 | 0 | 0 | 135.0908 | 133.5581 | 135.976 | 172.1986 | 0 | 0 |  | 0 | 0 | 2023-10-04 20:06 | 0.1358728 | 0.003578739 | 0.02145956 | 0.01571059 | 0.07014695 | 0.006262889 | 0.02783782 | 0.01579119 | 0.002989283 | 0 | 0 | 0.1450152 | 0.1551639 | 105.7615 | 1.018568 | 4.358763 | 0.9015681 | 0 | 625.8513 | 653.5638 | 354.8816 | 0 | 0 | 0 | 2023-10-04 19:25 |  |  |  |  | 224.5293 | 0 | 4.554818 | 53.68041
702 | 2023-10-04 | 46021 | SUP11A | ûÛû |  |  | B | ANURAG | 0 | 0 | 0.05419354 | 1.88231 | 0 | 0 | 0 | 0 | 0 | 0 | 1.912168 | 2.018719 | 5.514942 | 0 | 10.45877 | 3.709431 | 14.1682 | -1.554025 | 12.61418 | 49.37152 | 68.61951 | 8.220833 | 1.32751 | 2.051854 | 2.407313 | 1489.211 | 0 | 504.68 | 8708.655 | 144.6006 | -1 | 42.99897 | 9.185829 | 46.46895 | 2023-10-04 20:20 | 2023-10-04 21:01 | 0 | 0 | 147.758 | 137.3992 | 144.7644 | 181.0508 | 0 | 0 |  | 0 | 0 | 2023-10-04 20:54 | 0.4261859 | 0.001483672 | 0.02728115 | 0.01533217 | 0.04983442 | 0.008961322 | 0.06391086 | 0.02628813 | 0.00345285 | 0 | 0 | 0.5203659 | 0.413205 | 125.0597 | 1 | 5.89388 | 1.021964 | 0 | 836.5973 | 702.2922 | 548.8918 | 0 | 0 | 0 | 2023-10-04 20:11 |  |  |  |  | 220.004 | 0 | 4.906122 | 61.54334
703 | 2023-10-04 | 43916 | SUP11A | ¿Ûû |  |  | B | ANURAG | 0 | 0.008779668 | 0.1890164 | 2.006957 | 0 | 0 | 1.87526 | 0 | 0 | 0 | 0 | 1.87629 | 5.885812 | 0 | 9.321383 | 5.975657 | 15.29704 | 2.49916 | 17.7962 | 43.54964 | 64.52841 | 8.041261 | 1.717269 | 1.036295 | 3.119713 | 1664.04 | 0 | 545.5965 | 9733.352 | 142.5556 | -1 | 43.2918 | 7.72782 | 51.28199 | 2023-10-04 21:09 | 2023-10-04 21:53 | 0 | 0 | 135.6419 | 145.0527 | 151.8007 | 175.3022 | 0 | 0 |  | 0 | 0 | 2023-10-04 21:42 | 0.3412337 | 0.001030724 | 0.02260972 | 0.01464362 | 0.05962834 | 0.009176797 | 0.0375201 | 0.03677707 | 0.003178648 | 0 | 0 | 0.3347594 | 0.3262729 | 140.6607 | 1.026785 | 6.072812 | 1.386349 | 0 | 873.4923 | 775.712 | 309.3297 | 0 | 0 | 0 | 2023-10-04 21:01 |  |  |  |  | 253.5338 | 0 | 4.595666 | 53.20145
704 | 2023-10-04 | 46021 | SUP11A | ýÿÿ |  |  | C | PRAVIN | 0 | -0.008924565 | 0.01526291 | 1.932538 | 0 | 0 | 2 | 0 | 0 | 0 | 0 | 1.95314 | 5.99037 | 0 | 8.981758 | 6.177162 | 15.15892 | -0.6774827 | 14.48144 | 45.20112 | 60.93972 | 7.925451 | 2.209739 | 1.044692 | 3.215201 | 1650.56 | 0 | 573.7661 | 9670.569 | 153.2769 | -1 | 43.56674 | 9.403641 | 48.13991 | 2023-10-04 22:03 | 2023-10-04 22:45 | 0 | 0 | 133.6457 | 143.3755 | 137.8459 | 192.2439 | 0 | 0 |  | 0 | 0 | 2023-10-04 22:38 | 0.500798 | 0.001221314 | 0.03294792 | 0.0283437 | 0.08932378 | 0.0130096 | 0.081975 | 0.04598203 | 0.003515225 | 0 | 0 | 0.5585468 | 0.537829 | 148.5687 | 1.045768 | 7.48115 | 0.983307 | 0 | 791.4242 | 710.3743 | 439.9266 | 0 | 0 | 0 | 2023-10-04 21:53 |  |  |  |  | 426.4472 | 0 | 4.435019 | 66.41488
705 | 2023-10-04 | 46021 | SUP11A | ¯¿¿ |  |  | C | PRAVIN | 0 | -0.005182251 | 0.01092102 | 2.044015 | 0 | 0 | 2 | 0 | 0 | 0 | 0 | 2.030718 | 5.792392 | 0 | 6.244455 | 6.477153 | 12.72161 | -0.2015641 | 12.52004 | 49.54236 | 69.26129 | 7.813562 | 2.204631 | 1.589614 | 3.352834 | 1789.689 | 0 | 646.7584 | 7171.768 | 116.9782 | -0.9736391 | 41.28895 | 30.16816 | 69.9679 | 2023-10-04 23:15 | 2023-10-04 23:57 | 0 | 0 | 124.5294 | 137.6106 | 135.6595 | 180.6052 | 0 | 0 |  | 0 | 0 | 2023-10-04 23:48 | 0.8343707 | 0.001981684 | 0.021613 | 0.01966598 | 0.09511997 | 0.01001021 | 0.04207931 | 0.03719966 | 0.003143606 | 0 | 0 | 0.7330007 | 0.7928672 | 177.252 | 1.084238 | 6.088944 | 0.9989185 | 0 | 989.4609 | 761.4179 | 625.7118 | 0 | 0 | 0 | 2023-10-04 22:45 |  |  |  |  | 419.6001 | 0.9596854 | 4.66633 | 57.08083
706 | 2023-10-05 | 46021 | S53CG | m·µ |  |  | C | PRAVIN | 0 | -0.005308103 | 0.03318974 | 2.016035 | 0 | 0 | 2 | 0 | 0 | 0 | 0 | 1.980893 | 5.97155 | 0 | 11.95316 | 6.375305 | 18.32847 | -0.5474724 | 17.78099 | 48.13391 | 69.4951 | 7.904004 | 1.591514 | 1.49748 | 2.619053 | 1533.755 | 0 | 556.2868 | 6074.477 | 85.53298 | -0.9448128 | 33.2486 | 12.16532 | 43.85707 | 2023-10-05 00:09 | 2023-10-05 00:44 | 0 | 0 | 131.7372 | 144.3397 | 140.2873 | 189.2779 | 0 | 0 |  | 0 | 0 | 2023-10-05 00:35 | 0.3601622 | 0.001262285 | 0.00902052 | 0.01958636 | 0.08525393 | 0.006101822 | 0.01688238 | 0.02603721 | 0.003051434 | 0 | 0 | 0.3918838 | 0.3739273 | 148.0474 | 1.019161 | 0 | 1.057222 | 0 | 755.1318 | 785.917 | 584.889 | 0 | 0 | 0 | 2023-10-04 23:57 |  |  |  |  | 308 | 0 | 4.374178 | 54.67596
707 | 2023-10-05 | 45409.34 | S53CG | ÷¿ß |  |  | C | PRAVIN | 0 | -0.004367059 | 0.03492423 | 2.176256 | 0 | 0 | 1.931354 | 0 | 0 | 0 | 0 | 1.847518 | 6.571074 | 0 | 7.412301 | 5.402602 | 12.8149 | -0.641166 | 12.17374 | 45.42073 | 63.71722 | 8.009652 | 1.714114 | 1.358867 | 2.857045 | 1718.603 | 0 | 661.3487 | 7416.983 | 115.4937 | -0.9210248 | 41.17412 | 9.034901 | 46.57293 | 2023-10-05 00:53 | 2023-10-05 01:34 | 0 | 0 | 144.5468 | 128.3677 | 140.3432 | 196.8412 | 0 | 0 |  | 0 | 0 | 2023-10-05 01:26 | 0.1750526 | 0.0001985638 | 0.02192314 | 0.01529897 | 0.07058078 | 0.01189959 | 0.029941 | 0.03979252 | 0.003689143 | 0 | 0 | 0.1865785 | 0.1668993 | 149.3635 | 1 | 7.242877 | 1.028334 | 0 | 790.7667 | 735.0292 | 433.0644 | 0 | 0 | 0 | 2023-10-05 00:44 |  |  |  |  | 339.2177 | 0 | 4.444233 | 47.10926
708 | 2023-10-05 | 46021 | S53CG | Ûïÿ |  |  | C | PRAVIN | 0 | -0.003238277 | 0.02278419 | 1.947913 | 0 | 0 | 1.899728 | 0 | 0 | 0 | 0 | 1.884028 | 5.781825 | 0 | 9.121981 | 6.307216 | 15.4292 | -1.348381 | 14.08082 | 37.95151 | 59.78347 | 7.655104 | 1.123073 | 1.680712 | 2.044225 | 1644.776 | 0 | 572.6562 | 11018.86 | 170.9103 | -0.9521921 | 40.66374 | 13.97743 | 51.42971 | 2023-10-05 01:47 | 2023-10-05 02:26 | 0 | 0 | 147.7785 | 165.1611 | 163.8574 | 210.145 | 0 | 0 |  | 0 | 0 | 2023-10-05 02:18 | 0.277659 | 0.002353718 | 0.0242302 | 0.01343899 | 0.06396331 | 0.01111919 | 0.03863354 | 0.05071791 | 0.003444102 | 0 | 0 | 0.2993174 | 0.2846127 | 83.01318 | 1 | 7.241644 | 0.7507668 | 0 | 709.1987 | 697.8284 | 348.1988 | 0 | 0 | 0 | 2023-10-05 01:34 |  |  |  |  | 336.8223 | 0 | 4.638262 | 61.53109
709 | 2023-10-05 | 44302.74 | SUP 9 | ÿ÷¿ |  |  | C | PRAVIN | 0 | 0.007330298 | 0.03989814 | 2.025117 | 0 | 0 | 1.914656 | 0 | 0 | 0 | 0 | 2.076371 | 6.102135 | 0 | 7.232252 | 6.599339 | 13.83159 | -0.5746323 | 13.25696 | 47.98442 | 66.34771 | 8.421649 | 1.240648 | 1.435353 | 1.830039 | 1598.645 | 0 | 625.5805 | 6700.816 | 104.4799 | -0.9688311 | 41.06942 | 9.851254 | 50.20048 | 2023-10-05 02:36 | 2023-10-05 03:16 | 0 | 0 | 148.8827 | 147.5454 | 158.8779 | 192.9598 | 0 | 0 |  | 0 | 0 | 2023-10-05 03:09 | 0.2156905 | -0.0001012663 | 0.01945581 | 0.0148342 | 0.06395142 | 0.009016946 | 0.02578274 | 0.04818871 | 0.003234755 | 0 | 0 | 0.2155428 | 0.2216108 | 110.2903 | 1 | 4.903725 | 0.614759 | 0 | 738.8048 | 688.696 | 580.2383 | 0 | 0 | 0 | 2023-10-05 02:26 |  |  |  |  | 363.6631 | 0 | 4.751251 | 60.68803
710 | 2023-10-05 | 46021 | SUP 9 | ûû÷ |  |  | C | PRAVIN | 0 | -0.006494021 | 0.0697298 | 1.922913 | 0 | 0 | 2 | 0 | 0 | 0 | 0 | 1.943882 | 6.004608 | 0 | 10.74795 | 6.066466 | 16.81442 | -0.7173418 | 16.09707 | 42.09587 | 64.94649 | 8.420391 | 1.762678 | 1.443823 | 2.056356 | 1752.163 | 0 | 531.2906 | 11147.72 | 185.2364 | -0.9495471 | 44.07746 | 8.549599 | 51.36059 | 2023-10-05 03:25 | 2023-10-05 04:08 | 0 | 0 | 143.9814 | 151.2369 | 168.8984 | 217.2313 | 0 | 0 |  | 0 | 0 | 2023-10-05 04:00 | 0.1475555 | 0.001017735 | 0.01676644 | 0.01284186 | 0.06002348 | 0.007425917 | 0.01993334 | 0.04119188 | 0.003098008 | 0 | 0 | 0.1450302 | 0.1484173 | 99.20723 | 1.014847 | 4.597215 | 0.4317836 | 0 | 680.2044 | 745.1781 | 347.3782 | 0 | 0 | 0 | 2023-10-05 03:16 |  |  |  |  | 366.2621 | 0 | 4.379914 | 61.69844
711 | 2023-10-05 | 43916 | SUP 9 | ûïÿ |  |  | C | PRAVIN | 0 | -0.02806504 | 0.06976165 | 2.000374 | 0 | 0 | 1.968639 | 0 | 0 | 0 | 0 | 2.064572 | 6.089324 | 0 | 5.755549 | 5.336842 | 11.09239 | -0.5611388 | 10.53125 | 43.48795 | 63.73996 | 8.627097 | 1.215324 | 1.008869 | 1.718121 | 1630.686 | 0 | 548.7377 | 6854.727 | 98.87242 | -1 | 45.02048 | 14.46858 | 58.32433 | 2023-10-05 04:22 | 2023-10-05 05:05 | 0 | 0 | 151.507 | 155.1589 | 151.3874 | 190.0607 | 0 | 0 |  | 0 | 0 | 2023-10-05 04:58 | 0.204816 | 0.0004656535 | 0.02930992 | 0.01623418 | 0.0721157 | 0.008856268 | 0.04398646 | 0.03143692 | 0.003177034 | 0 | 0 | 0.2111585 | 0.2181595 | 101.659 | 1 | 4.961041 | 0.5985052 | 0 | 759.6279 | 720.5546 | 533.8224 | 0 | 0 | 0 | 2023-10-05 04:08 |  |  |  |  | 281.4787 | 4.723764 | 4.232814 | 51.58422
712 | 2023-10-05 | 45541.21 | S 53CG | wÿß |  |  | C | PRAVIN | 0 | -0.01233798 | 0.01307491 | 2.121014 | 0 | 0 | 1.957809 | 0 | 0 | 0 | 0 | 1.993522 | 6.18791 | 0 | 9.572772 | 5.979945 | 15.55272 | -0.1821077 | 15.37061 | 45.0217 | 66.29453 | 6.999249 | 1.17195 | 1.165799 | 2.278496 | 1564.253 | 0 | 538.2223 | 10413.46 | 150.9554 | -1 | 42.00975 | 9.956162 | 52.3415 | 2023-10-05 05:15 | 2023-10-05 05:56 | 0 | 0 | 163.5935 | 161.7602 | 158.7706 | 215.4299 | 0 | 0 |  | 0 | 0 | 2023-10-05 05:46 | 0.08731578 | 0.001130546 | 0.02683234 | 0.01451741 | 0.06163215 | 0.009326702 | 0.02437125 | 0.04551733 | 0.003201784 | 0 | 0 | 0.09624069 | 0.08703373 | 108.596 | 1.035874 | 6.416621 | 0.9052092 | 0 | 738.5453 | 597.5106 | 480.1976 | 0 | 0 | 0 | 2023-10-05 05:05 |  |  |  |  | 376.8981 | 0 | 4.241745 | 58.59955
713 | 2023-10-05 | 43916 | S 53CG | û÷ï |  |  | A | AKASH | 0 | 0 | 0.02217013 | 2.108668 | 0 | 0 | 1.934251 | 0 | 0 | 0 | 0 | 1.985855 | 5.766639 | 0 | 6.787863 | 6.146179 | 12.93404 | 0.7446128 | 13.67866 | 45.32158 | 71.1746 | 8.000087 | 1.962425 | 2.111525 | 2.39776 | 1580.071 | 0 | 517.8032 | 8269.88 | 134.9956 | -0.931825 | 36.50766 | 12.10143 | 48.67174 | 2023-10-05 06:09 | 2023-10-05 06:47 | 0 | 0 | 158.9 | 153.4362 | 165.1993 | 209.0425 | 0 | 0 |  | 0 | 0 | 2023-10-05 06:40 | 0.09193681 | 0.004789352 | 0.01950111 | 0.01447767 | 0.06680907 | 0.006706548 | 0.1020473 | 0.03080492 | 0.003228463 | 0 | 0 | 0.08903672 | 0.08544916 | 132.3728 | 1 | 6.920391 | 0.5874822 | 0 | 803.5341 | 771.9847 | 632.0663 | 0 | 0 | 0 | 2023-10-05 05:56 |  |  |  |  | 293.057 | 0 | 4.503577 | 53.31518
714 | 2023-10-05 | 45990.79 | S48C | ýÿ÷ |  |  | A | AKASH | 0 | 0 | 0.0743015 | 1.959645 | 0 | 0 | 1.860175 | 0 | 0 | 0 | 0 | 2.03526 | 6.25108 | 0 | 7.830613 | 5.862272 | 13.69288 | 0.9979558 | 14.69084 | 42.64234 | 62.67244 | 7.950709 | 1.166165 | 1.560059 | 1.799971 | 1611.642 | 0 | 484.2257 | 8064.075 | 135.9666 | -1 | 31.73288 | 12.58425 | 43.27315 | 2023-10-05 06:59 | 2023-10-05 07:33 | 0 | 0 | 175.9933 | 152.5035 | 170.2694 | 212.1201 | 0 | 0 |  | 0 | 0 | 2023-10-05 07:25 | 0.194083 | 0.001952608 | 0.02319968 | 0.01700801 | 0.0637147 | 0.005690337 | 0.1160622 | 0.02426467 | 0.003493917 | 0 | 0 | 0.1851273 | 0.1960506 | 82.92157 | 1.005303 | 6.617368 | 0.4674111 | 0 | 724.9291 | 605.4332 | 574.2793 | 0 | 0 | 0 | 2023-10-05 06:47 |  |  |  |  | 274.3868 | 0 | 4.435852 | 64.15469
715 | 2023-10-05 | 46021 | S48C | ûÿÿ |  |  | A | AKASH | 0 | 0 | 0.03632519 | 1.963342 | 0 | 0 | 1.998521 | 0 | 0 | 0 | 0 | 2.016847 | 5.973133 | 0 | 3.444889 | 3.8547 | 7.299589 | 0.2072368 | 7.506826 | 50.14292 | 61.44901 | 8.241081 | 1.467441 | 2.104229 | 2.286423 | 1563.803 | 0 | 674.4405 | 4083.093 | 59.30188 | -0.9793112 | 39.39443 | 9.151436 | 41.37588 | 2023-10-05 07:42 | 2023-10-05 08:19 | 0 | 0 | 154.1677 | 167.0528 | 153.9271 | 227.7952 | 0 | 0 |  | 0 | 0 | 2023-10-05 08:12 | 0.342321 | 0.001229234 | 0.02709683 | 0.01441961 | 0.06537991 | 0.005066451 | 0.1026463 | 0.02087458 | 0.003901029 | 0 | 0 | 0.3160952 | 0.3142033 | 160.817 | 1 | 6.92201 | 0.495316 | 0 | 812.3355 | 711.0088 | 730.4307 | 0 | 0 | 0 | 2023-10-05 07:33 |  |  |  |  | 303.6229 | 0 | 4.842642 | 51.31478
716 | 2023-10-05 | 43916 | S48C | ÿÿm |  |  | A | AKASH | 0 | -0.01291384 | 0.05436483 | 1.8694 | 0 | 0 | 1.886388 | 0 | 0 | 0 | 0 | 1.919895 | 6.571346 | 0 | 2.516277 | 6.010139 | 8.526415 | 0.04209547 | 8.568511 | 44.51925 | 60.80369 | 8.287486 | 1.884584 | 2.247632 | 1.945464 | 1746.22 | 0 | 506.7787 | 5318.641 | 79.9186 | -0.993634 | 36.92168 | 16.02717 | 54.91043 | 2023-10-05 08:35 | 2023-10-05 09:11 | 0 | 0 | 157.8139 | 167.6903 | 154.6933 | 221.9558 | 0 | 0 |  | 0 | 0 | 2023-10-05 09:05 | 0.2573503 | 0.000930471 | 0.02685381 | 0.01467105 | 0.07151298 | 0.005249624 | 0.07698569 | 0.02168032 | 0.003229236 | 0 | 0 | 0.2680274 | 0.2532877 | 141.1314 | 1.079038 | 6.70005 | 0.2524571 | 0 | 833.3433 | 576.0348 | 598.1702 | 0 | 0 | 0 | 2023-10-05 08:19 |  |  |  |  | 549.5162 | 0 | 4.9131 | 58.81664
717 | 2023-10-05 | 46021 | S48C | ÿÿÿ |  |  | A | AKASH | 0 | -0.01190417 | 0.06358515 | 1.97617 | 0 | 0 | 1.896239 | 0 | 0 | 0 | 0 | 2.106268 | 5.473642 | 0 | 5.662917 | 5.972447 | 11.63536 | -0.6806927 | 10.95467 | 40.99442 | 58.24994 | 8.12712 | 2.148102 | 1.593613 | 2.564891 | 1591.13 | 0 | 564.0432 | 7765.313 | 144.7189 | -0.9426369 | 40.54041 | 8.901595 | 46.80375 | 2023-10-05 09:20 | 2023-10-05 09:59 | 0 | 0 | 158.4138 | 155.4984 | 165.2021 | 222.6183 | 0 | 0 |  | 0 | 0 | 2023-10-05 09:51 | 0.1737553 | 0.001665278 | 0.0133748 | 0.009851846 | 0.05868133 | 0.004359376 | 0.03675045 | 0.02149513 | 0.003741248 | 0 | 0 | 0.1744734 | 0.176779 | 131.3241 | 1.074602 | 7.387905 | 0.2531364 | 0 | 685.4264 | 572.7537 | 640.9658 | 0 | 0 | 0 | 2023-10-05 09:11 |  |  |  |  | 380.6937 | 0 | 4.9131 | 52.81316
718 | 2023-10-05 | 43916 | S53CG | ÿ»ÿ |  |  | A | AKASH | 0 | -0.004018239 | 0.03149574 | 1.81744 | 0 | 0 | 2 | 0 | 0 | 0 | 0 | 1.923625 | 5.607606 | 0 | 8.434272 | 5.956918 | 14.39119 | 1.070203 | 15.46139 | 46.10819 | 62.6827 | 7.626725 | 1.939253 | 2.288516 | 1.991278 | 1756.923 | 0 | 541.578 | 9805.059 | 141.6501 | -0.9570757 | 52.11443 | 31.30516 | 78.74021 | 2023-10-05 10:32 | 2023-10-05 11:20 | 0 | 0 | 168.294 | 163.7174 | 177.35 | 207.2026 | 0 | 0 |  | 0 | 0 | 2023-10-05 11:06 | 0.1682566 | 0.001578518 | 0.01282749 | 0.008025064 | 0.07757359 | 0.004877645 | 0.02091493 | 0.02237114 | 0.003061942 | 0 | 0 | 0.1487653 | 0.1625025 | 88.89699 | 1.021501 | 6.392918 | 0.2207958 | 0 | 973.8285 | 825.8364 | 774.6979 | 0 | 0 | 0 | 2023-10-05 09:59 |  |  |  |  | 137.749 | 0 | 4.341285 | 60.05478
719 | 2023-10-05 | 46021 | S53CG | ëÛû |  |  | A | AKASH | 0 | -0.01312301 | 0.1306184 | 1.892091 | 0 | 0 | 2 | 0 | 0 | 0 | 0 | 1.95033 | 6.010662 | 0 | 10.95226 | 5.583276 | 16.53554 | -0.2917453 | 16.2438 | 36.98301 | 64.61805 | 8.265164 | 1.619976 | 1.505213 | 2.049801 | 1691.467 | 0 | 400.3104 | 11986.07 | 188.6458 | -0.8886856 | 34.9146 | 10.87462 | 49.07246 | 2023-10-05 11:30 | 2023-10-05 12:09 | 0 | 0 | 173.3579 | 163.5668 | 174.6291 | 201.0852 | 0 | 0 |  | 0 | 0 | 2023-10-05 12:04 | 0.1412469 | 0.001737688 | 0.01490176 | 0.009029868 | 0.07390401 | 0.00488215 | 0.01982263 | 0.02008398 | 0.00321761 | 0 | 0 | 0.1311154 | 0.1415703 | 85.57072 | 1 | 7.281299 | 0.5055668 | 0 | 699.0649 | 509.7134 | 594.328 | 0 | 0 | 0 | 2023-10-05 11:20 |  |  |  |  | 251.0382 | 0 | 4.27951 | 52.94319
720 | 2023-10-05 | 46021 | S53CG | ¿»û |  |  | A | AKASH | 0 | 0 | 0.08338271 | 1.916762 | 0 | 0 | 1.935748 | 0 | 0 | 0 | 0 | 1.982786 | 5.939287 | 0 | 12.78646 | 6.130516 | 18.91697 | -1.326384 | 17.59059 | 38.45925 | 63.16028 | 8.544877 | 1.574287 | 1.017137 | 2.235841 | 1675.795 | 0 | 577.2633 | 9359.92 | 134.9248 | -0.8985659 | 39.45924 | 9.570607 | 49.29491 | 2023-10-05 12:19 | 2023-10-05 12:57 | 0 | 0 | 159.5185 | 156.9028 | 165.9244 | 212.8038 | 0 | 0 |  | 0 | 0 | 2023-10-05 12:50 | 0.2579612 | 0.002238966 | 0.0157211 | 0.01164176 | 0.07531644 | 0.004759887 | 0.03750838 | 0.01727356 | 0.003385504 | 0 | 0 | 0.2625678 | 0.2766985 | 86.99715 | 1.04352 | 5.329944 | 0.5179505 | 0 | 975.1559 | 517.3812 | 349.6044 | 0 | 0 | 0 | 2023-10-05 12:09 |  |  |  |  | 396.5505 | 0 | 4.387603 | 58.00489
721 | 2023-10-05 | 46021 | S45C-QDS | íûß |  |  | A | AKASH | 0 | 0 | 0.03800555 | 1.979392 | 0 | 0 | 2 | 0 | 0 | 0 | 0 | 2.00334 | 6.003938 | 0 | 6.593526 | 0 | 6.593526 | 0.5511674 | 7.144693 | 39.3333 | 53.83298 | 7.724132 | 2.015525 | 1.447521 | 2.251478 | 1591.419 | 0 | 538.3448 | 6591.573 | 113.7845 | -1 | 51.3383 | 9.495791 | 55.86885 | 2023-10-05 13:06 | 2023-10-05 13:53 | 0 | 0 | 175.8373 | 162.5229 | 166.0047 | 244.9033 | 0 | 0 |  | 0 | 0 | 2023-10-05 13:44 | 0.5703425 | 0.001730262 | 0.02595809 | 0.02698773 | 0.04855983 | 0.004775379 | 0.05393805 | 0.01773495 | 0.002287079 | 0 | 0 | 0.5651814 | 0.5980221 | 174.4122 | 1 | 7.256397 | 0.5282783 | 0 | 774.2 | 672.5886 | 582.635 | 0 | 0 | 0 | 2023-10-05 12:57 |  |  |  |  | 441.8929 | 0 | 4.388319 | 64.39129
722 | 2023-10-05 | 45058.88 | SUP9 | ûë« |  |  | B | GOVIND | 0 | -0.02015199 | 0.1306275 | 2.022253 | 0 | 0 | 2 | 0 | 0 | 0 | 0 | 1.947221 | 6.091403 | 0 | 13.62059 | 3.856145 | 17.47674 | -0.8589803 | 16.61775 | 44.82113 | 66.52174 | 8.287218 | 2.154855 | 2.030244 | 2.251028 | 1686.078 | 0 | 665.5935 | 15116.94 | 200.6641 | -0.9247223 | 57.35069 | 114.3471 | 179.0032 | 2023-10-05 15:45 | 2023-10-05 16:47 | 0 | 0 | 189.7229 | 164.4683 | 175.158 | 217.2634 | 0 | 0 |  | 0 | 0 | 2023-10-05 16:38 | 0.0465094 | 0.002919925 | 0.02830666 | 0.01232968 | 0.06510043 | 0.00560375 | 0.0466114 | 0.02062257 | 0.003131598 | 0 | 0 | 0.6759197 | 0.04530564 | 83.99123 | 1.03664 | 7.264089 | 0 | 0 | 1260.927 | 960.318 | 553.4362 | 0 | 0 | 0 | 2023-10-05 13:53 |  |  |  |  | 512.2042 | 0 | 4.232814 | 56.3292
723 | 2023-10-05 | 46021 | SAE52100 | ÷» |  |  | B | GOVIND | 0 | -0.01679462 | 0.1913018 | 1.907906 | 0 | 0 | 2 | 0 | 0 | 0 | 0 | 2.002949 | 5.662333 | 0 | 9.24987 | 6.072419 | 15.32229 | 0.3515311 | 15.67382 | 46.27847 | 65.39396 | 7.906575 | 2.290697 | 1.463715 | 3.00123 | 1805.126 | 0 | 722.1162 | 13280.92 | 205.7876 | -1 | 60.26572 | 8.045737 | 63.55071 | 2023-10-05 16:55 | 2023-10-05 17:59 | 0 | 0 | 172.4371 | 176.0905 | 192.9499 | 222.6632 | 0 | 0 |  | 0 | 0 | 2023-10-05 17:33 | 0.2890824 | 0.0004760118 | 0.02234302 | 0.01060255 | 0.07580591 | 0.004820414 | 0.03512855 | 0.02390649 | 0.003266774 | 0 | 0 | 0.2892693 | 0.279568 | 131.7732 | 1 | 6.70534 | 0.7918164 | 0 | 983.111 | 430.2145 | 713.7225 | 0 | 0 | 0 | 2023-10-05 16:47 |  |  |  |  | 512.7464 | 0 | 4.50922 | 59.55413
724 | 2023-10-05 | 45052.59 | SAE52100 | ÿ¿{ |  |  | B | GOVIND | 0 | 0 | 0.07489144 | 2.006963 | 0 | 0 | 1.97537 | 0 | 0 | 0 | 0 | 1.97297 | 6.033379 | 0 | 10.30563 | 6.709147 | 17.01478 | -2.628906 | 14.38587 | 45.09921 | 70.39361 | 8.088565 | 1.846595 | 2.027315 | 2.028786 | 1564.439 | 0 | 603.3176 | 11989.82 | 162.8639 | -0.9504947 | 47.41941 | 26.09661 | 71.34011 | 2023-10-05 18:22 | 2023-10-05 19:09 | 0 | 0 | 193.3456 | 179.8845 | 188.2416 | 210.0243 | 0 | 0 |  | 0 | 0 | 2023-10-05 18:57 | 0.06414679 | 0.01319336 | 0.0118196 | 0.00938997 | 0.0667221 | 0.006523586 | 0.02652408 | 0.01557195 | 0.003775243 | 0 | 0 | 0.06145427 | 0.06412251 | 93.19218 | 1 | 6.011908 | 0 | 0 | 823.8431 | 651.6849 | 459.406 | 0 | 0 | 0 | 2023-10-05 17:59 |  |  |  |  | 486.7379 | 0 | 4.494683 | 60.54736
725 | 2023-10-05 | 46021 | SAE52100 | û· |  |  | B | GOVIND | 0 | 0 | 0.1159941 | 2.031514 | 0 | 0 | 2 | 0 | 0 | 0 | 0 | 1.949612 | 6.008745 | 0 | 10.65091 | 5.604924 | 16.25583 | 0.7298379 | 16.98567 | 45.61595 | 66.03443 | 8.469793 | 2.22501 | 1.869339 | 2.243976 | 1627.755 | 0 | 614.8002 | 11417.88 | 179.2859 | -0.9502264 | 40.3138 | 10.19741 | 51.30948 | 2023-10-05 19:19 | 2023-10-05 19:59 | 0 | 0 | 188.4201 | 186.5745 | 183.8506 | 224.2031 | 0 | 0 |  | 0 | 0 | 2023-10-05 19:54 | 0.05933868 | 0.0007282619 | 0.01010404 | 0.01055158 | 0.06760124 | 0.005315878 | 0.02367912 | 0.01767935 | 0.00344106 | 0 | 0 | 0.05543056 | 0.05898416 | 106.0526 | 1.000965 | 5.026438 | 0 | 0 | 844.6084 | 658.7105 | 207.6932 | 0 | 0 | 0 | 2023-10-05 19:09 |  |  |  |  | 451.7465 | 0 | 4.609266 | 47.69537
726 | 2023-10-05 | 44881.94 | S48C | ë÷Û |  |  | B | GOVIND | 0 | -0.01129351 | 0.1845477 | 1.893857 | 0 | 0 | 2 | 0 | 0 | 0 | 0 | 1.9068 | 6.466167 | 0 | 8.492538 | 6.193598 | 14.68614 | -2.498452 | 12.18768 | 39.63594 | 66.00093 | 8.640494 | 1.751479 | 1.767757 | 2.266165 | 1655.301 | 0 | 511.5284 | 10995.74 | 186.9404 | -1 | 42.83075 | 8.621432 | 49.42679 | 2023-10-05 20:09 | 2023-10-05 20:51 | 0 | 0 | 190.8225 | 195.5607 | 203.1105 | 237.7023 | 0 | 0 |  | 0 | 0 | 2023-10-05 20:41 | 0.05025945 | 0.001617831 | 0.01803419 | 0.009126397 | 0.07664195 | 0.005000213 | 0.03709545 | 0.01599842 | 0.003317987 | 0 | 0 | 0.04978995 | 0.04379466 | 103.0739 | 1 | 8.538149 | 0.5322289 | 0 | 827.4343 | 728.92 | 441.3933 | 0 | 0 | 0 | 2023-10-05 19:59 |  |  |  |  | 429.9717 | 0 | 4.405199 | 54.45024
727 | 2023-10-05 | 44482.14 | S48C | ÷û÷ |  |  | B | GOVIND | 0 | 0.03283802 | 0.0664474 | 2.110572 | 0 | 0 | 2 | 0 | 0 | 0 | 0 | 1.981808 | 5.938747 | 0 | 10.23884 | 5.916427 | 16.15526 | -0.2358868 | 15.91938 | 46.13103 | 69.23445 | 8.292831 | 2.327717 | 2.140448 | 2.556065 | 1765.211 | 0 | 609.2025 | 14702.5 | 186.8792 | -0.9791146 | 44.78345 | 14.60369 | 57.99799 | 2023-10-05 21:05 | 2023-10-05 21:51 | 0 | 0 | 186.9191 | 184.2554 | 189.5732 | 250.2826 | 0 | 0 |  | 0 | 0 | 2023-10-05 21:38 | 0.1463581 | 0.0006137706 | 0.01762843 | 0.00924086 | 0.06471878 | 0.003296094 | 0.03741785 | 0.01416567 | 0.003354704 | 0 | 0 | 0.147324 | 0.1541053 | 102.3599 | 1.047291 | 8.937207 | 0.1239284 | 0 | 773.2109 | 729.2037 | 550.8586 | 0 | 0 | 0 | 2023-10-05 20:51 |  |  |  |  | 344.597 | 0 | 4.855022 | 52.24295
728 | 2023-10-05 | 46021 | S48C | ÷û÷ |  |  | C | ANURAG | 0 | 0.05888581 | 0.04729222 | 1.912905 | 0 | 0 | 1.966014 | 0 | 0 | 0 | 0 | 2.130034 | 6.668316 | 0 | 13.64263 | 6.025134 | 19.66776 | 0.1288309 | 19.79659 | 47.46603 | 72.03212 | 8.311067 | 2.273945 | 1.49047 | 3.45611 | 1662.624 | 0 | 549.5933 | 14916.23 | 200.7911 | -0.9542757 | 44.47973 | 7.936291 | 50.41781 | 2023-10-05 21:59 | 2023-10-05 22:43 | 0 | 0 | 205.7661 | 206.2132 | 204.6821 | 250.6137 | 0 | 0 |  | 0 | 0 | 2023-10-05 22:30 | 0.2775119 | 0.003411208 | 0.02601894 | 0.01518382 | 0.06433557 | 0.003556174 | 0.04985101 | 0.01830138 | 0.003131631 | 0 | 0 | 0.2781036 | 0.2883314 | 120.1203 | 1.02447 | 8.38706 | 1.082133 | 0 | 705.9519 | 623.9561 | 540.0916 | 0 | 0 | 0 | 2023-10-05 21:51 |  |  |  |  | 352.236 | 0 | 4.695445 | 56.1399
729 | 2023-10-05 | 46021 | S48C | ·íë |  |  | C | ANURAG | 0 | 0.01238933 | 0.02323727 | 2.020331 | 0 | 0 | 2 | 0 | 0 | 0 | 0 | 2.037367 | 6.101706 | 0 | 15.35129 | 6.455785 | 21.80708 | -0.06758824 | 21.73949 | 39.90098 | 67.69612 | 7.563185 | 2.075962 | 1.405611 | 3.264525 | 1809.13 | 0 | 579.5725 | 11688.3 | 170.7519 | -1 | 43.14846 | 10.06917 | 47.43688 | 2023-10-05 22:52 | 2023-10-05 23:32 | 0 | 0 | 209.0998 | 195.893 | 207.7994 | 253.2498 | 0 | 0 |  | 0 | 0 | 2023-10-05 23:28 | 0.05269808 | 0.001633563 | 0.01040269 | 0.008452511 | 0.06682505 | 0.005333802 | 0.06716036 | 0.01598661 | 0.00262538 | 0 | 0 | 0.05346014 | 0.05073551 | 116.2754 | 1 | 7.821578 | 0.940859 | 0 | 662.9961 | 527.7449 | 530.328 | 0 | 0 | 0 | 2023-10-05 22:43 |  |  |  |  | 685.1244 | 0 | 4.799146 | 58.85298
730 | 2023-10-05 | 46021 | SAE52100 | ¯¿¿ |  |  | C | ANURAG | 0 | -0.00840488 | 0.07645826 | 1.936203 | 0 | 0 | 2 | 0 | 0 | 0 | 0 | 2.119576 | 6.146726 | 0 | 17.13176 | 1.931002 | 19.06276 | -0.2384195 | 18.82434 | 45.85605 | 63.6324 | 7.739554 | 2.659828 | 1.212937 | 4.032988 | 1564.709 | 0 | 552.4301 | 14667.43 | 210.9466 | -1 | 44.91423 | 19.83886 | 59.68651 | 2023-10-05 23:51 | 2023-10-06 00:36 | 0 | 0 | 176.3212 | 186.3974 | 185.0311 | 255.7226 | 0 | 0 |  | 0 | 0 | 2023-10-06 00:22 | 0.04237396 | 0.00107967 | 0.01668514 | 0.01144572 | 0.05575151 | 0.004689843 | 0.04751398 | 0.01387684 | 0.003242227 | 0 | 0 | 0.0560835 | 0.04900707 | 146.1227 | 1 | 5.33017 | 1.027787 | 0 | 815.6947 | 653.0956 | 451.8748 | 0 | 0 | 0 | 2023-10-05 23:32 |  |  |  |  | 327.5229 | 0 | 4.739065 | 53.30195
731 | 2023-10-06 | 46021 | SAE52100 | »¯w |  |  | C | ANURAG | 0 | 0.04903275 | 0.03328805 | 2.064742 | 0 | 0 | 1.958223 | 0 | 0 | 0 | 0 | 2.062438 | 6.094675 | 0 | 16.2022 | 5.250696 | 21.4529 | -0.9925704 | 20.46033 | 43.49462 | 72.93848 | 8.000336 | 2.33413 | 1.464111 | 2.984538 | 1432.486 | 0 | 547.8978 | 14818.57 | 194.2435 | -0.9894746 | 45.3295 | 27.43324 | 65.44601 | 2023-10-06 01:02 | 2023-10-06 01:47 | 0 | 0 | 201.7532 | 178.8887 | 184.1817 | 236.6673 | 0 | 0 |  | 0 | 0 | 2023-10-06 01:36 | 0.2166312 | 0.0004868646 | 0.0169366 | 0.01055884 | 0.0522501 | 0.005414728 | 0.03141301 | 0.01447732 | 0.003492117 | 0 | 0 | 0.2097408 | 0.2376264 | 122.108 | 1 | 5.804173 | 1.114427 | 0 | 858.9744 | 691.1511 | 396.2553 | 0 | 0 | 0 | 2023-10-06 00:36 |  |  |  |  | 393.5767 | 0 | 4.665279 | 56.37601
732 | 2023-10-06 | 45913.16 | SAE52100 | ïwÿ |  |  | C | ANURAG | 0 | -0.0001420375 | 0.0494648 | 1.970482 | 0 | 0 | 1.937524 | 0 | 0 | 0 | 0 | 1.926821 | 5.795204 | 0 | 15.44505 | 6.2482 | 21.69325 | -1.139679 | 20.55357 | 46.22537 | 70.399 | 7.709459 | 2.471973 | 0.9911809 | 3.34485 | 1653.131 | 0 | 644.9341 | 14943.68 | 214.1688 | -0.9884856 | 44.6441 | 10.71175 | 54.33798 | 2023-10-06 01:58 | 2023-10-06 02:41 | 0 | 0 | 222.2293 | 193.3856 | 195.3996 | 262.0406 | 0 | 0 |  | 0 | 0 | 2023-10-06 02:33 | 0.1734598 | 0.001621292 | 0.01720123 | 0.01471065 | 0.06314325 | 0.00440054 | 0.07102047 | 0.01565577 | 0.003136799 | 0 | 0 | 0.1708293 | 0.1731106 | 135.0863 | 1 | 5.218954 | 1.070959 | 0 | 753.0445 | 681.4605 | 249.9379 | 0 | 0 | 0 | 2023-10-06 01:47 |  |  |  |  | 334.291 | 0 | 4.462864 | 56.53003
733 | 2023-10-06 | 45402.07 | SAE52100 | ûû{ |  |  | C | ANURAG | 0 | 0 | 0.01814554 | 1.910982 | 0 | 0 | 2 | 0 | 0 | 0 | 0 | 1.914048 | 6.021752 | 0 | 9.460965 | 5.960761 | 15.42173 | 0.04741694 | 15.46914 | 44.97451 | 64.29793 | 7.579818 | 2.818882 | 1.482306 | 3.590354 | 1791.977 | 0 | 641.1057 | 9985.895 | 187.9367 | -1 | 46.13588 | 9.242663 | 53.50711 | 2023-10-06 02:50 | 2023-10-06 03:34 | 0 | 0 | 181.0952 | 208.5618 | 198.3515 | 255.2074 | 0 | 0 |  | 0 | 0 | 2023-10-06 03:23 | 0.3411731 | 0.003278377 | 0.01345793 | 0.01296596 | 0.06024672 | 0.0671801 | 0.03198974 | 0.01618217 | 0.00322848 | 0 | 0 | 0.3809605 | 0.3561953 | 172.4452 | 1 | 5.429323 | 1.009487 | 0 | 735.6994 | 741.657 | 275.6573 | 0 | 0 | 0 | 2023-10-06 02:41 |  |  |  |  | 648.8989 | 0 | 4.366711 | 47.66181
734 | 2023-10-06 | 45390.62 | VS14250 | ×»{ |  |  | C | ANURAG | 0 | 0.1248748 | 0.009999321 | 1.821649 | 0 | 0 | 2 | 0 | 0 | 0 | 0 | 2.138773 | 6.07883 | 0 | 11.21252 | 5.94684 | 17.15936 | 1.49341 | 18.65277 | 44.11468 | 67.77055 | 7.393295 | 1.979934 | 1.590233 | 2.797497 | 1700.098 | 0 | 536.5512 | 10556.69 | 154.0547 | -1 | 38.35411 | 12.54547 | 50.92896 | 2023-10-06 03:46 | 2023-10-06 04:27 | 0 | 0 | 194.2053 | 216.5051 | 172.7046 | 238.8675 | 0 | 0 |  | 0 | 0 | 2023-10-06 04:17 | 0.05273958 | 0.0008111346 | 0.01601277 | 0.01543968 | 0.0585476 | 0.02530363 | 0.04631206 | 0.01768261 | 0.003304876 | 0 | 0 | 0.05611454 | 0.05316665 | 107.5066 | 1.046505 | 6.870678 | 1.005371 | 0 | 701.4613 | 581.4281 | 486.5494 | 0 | 0 | 0 | 2023-10-06 03:34 |  |  |  |  | 432.6583 | 0 | 4.755153 | 53.48854
735 | 2023-10-06 | 46021 | 45C8 | ÿûû |  |  | C | ANURAG | 0 | 0.1368119 | 0.03130486 | 2.040177 | 0 | 0 | 2 | 0 | 0 | 0 | 0 | 1.890414 | 6.265069 | 0 | 11.47988 | 6.054811 | 17.53469 | 0.1543659 | 17.68906 | 35.02615 | 60.77531 | 7.516489 | 2.091755 | 1.015668 | 2.9993 | 1552.969 | 0 | 508.2054 | 11112.6 | 216.536 | -1 | 40.98523 | 9.570565 | 50.54252 | 2023-10-06 04:37 | 2023-10-06 05:15 | 0 | 0 | 196.9582 | 175.3964 | 203.8718 | 241.2017 | 0 | 0 |  | 0 | 0 | 2023-10-06 05:11 | 0.04368706 | 0.0002976939 | 0.008020984 | 0.0102708 | 0.0608379 | 0.01510984 | 0.02334643 | 0.01932305 | 0.003055873 | 0 | 0 | 0.03761298 | 0.0442668 | 116.707 | 1 | 7.129577 | 0.9861362 | 0 | 607.0755 | 571.2947 | 357.8506 | 0 | 0 | 0 | 2023-10-06 04:27 |  |  |  |  | 500.9922 | 0 | 4.753033 | 51.06806
736 | 2023-10-06 | 45407.36 | GRADE3 | ß»» |  |  | C | ANURAG | 0 | 0 | 0.05999029 | 2.201548 | 0 | 0 | 1.994307 | 0 | 0 | 0 | 0 | 1.953932 | 5.878079 | 0 | 7.124837 | 5.814183 | 12.93902 | 0.7920229 | 13.73104 | 45.27196 | 63.42784 | 7.843329 | 1.553157 | 1.51847 | 2.798456 | 1617.492 | 0 | 616.7119 | 8904.628 | 128.9576 | -0.9490749 | 38.70329 | 12.73407 | 45.99209 | 2023-10-06 05:29 | 2023-10-06 06:06 | 0 | 0 | 218.2088 | 211.7389 | 216.0553 | 243.034 | 0 | 0 |  | 0 | 0 | 2023-10-06 05:58 | 0.3716734 | 0.002146845 | 0.02838337 | 0.01532059 | 0.06567808 | 0.006800459 | 0.05042768 | 0.01713523 | 0.003318843 | 0 | 0 | 0.3675493 | 0.3681012 | 134.6059 | 1 | 7.57005 | 1.115896 | 0 | 726.5611 | 609.4382 | 486.3729 | 0 | 0 | 0 | 2023-10-06 05:15 |  |  |  |  | 329.5955 | 0 | 4.456398 | 55.59561
737 | 2023-10-06 | 44499.48 | GRADE3 | »ÿÿ |  |  | A | GOKUL | 0 | 0.004921284 | 0.1102301 | 1.953409 | 0 | 0 | 1.961149 | 0 | 0 | 0 | 0 | 1.939734 | 5.80876 | 0 | 7.610795 | 6.137672 | 13.74847 | 0.5201613 | 14.26863 | 40.68431 | 61.57753 | 8.063766 | 1.545008 | 2.252182 | 2.279565 | 1635.066 | 0 | 615.1737 | 9532.523 | 155.5168 | -1 | 40.00993 | 14.24157 | 53.67248 | 2023-10-06 06:20 | 2023-10-06 07:02 | 0 | 0 | 203.6711 | 202.3389 | 202.5695 | 241.4532 | 0 | 0 |  | 0 | 0 | 2023-10-06 06:59 | 0.0782557 | 0.002294586 | 0.01862503 | 0.01483229 | 0.07243283 | 0.006681976 | 0.03935185 | 0.01635209 | 0.003176497 | 0 | 0 | 0.2265504 | 0.07056683 | 125.9868 | 1 | 4.459497 | 0.909253 | 0 | 835.9382 | 638.3849 | 453.7488 | 0 | 0 | 0 | 2023-10-06 06:06 |  |  |  |  | 232.1267 | 0 | 4.71759 | 56.48684
738 | 2023-10-06 | 46021 | SAE52100 | Û«» |  |  | A | GOKUL | 0 | 0 | 0.08057699 | 2.039299 | 0 | 0 | 1.881976 | 0 | 0 | 0 | 0 | 1.941088 | 6.796277 | 0 | 10.31302 | 6.257666 | 16.57069 | -0.9597694 | 15.61092 | 43.48091 | 62.44084 | 8.703714 | 1.765615 | 2.005474 | 1.902307 | 1632.711 | 0 | 715.344 | 10127.92 | 161.0489 | -0.9793981 | 43.89238 | 9.0992 | 56.49513 | 2023-10-06 07:11 | 2023-10-06 07:55 | 0 | 0 | 225.0733 | 193.9769 | 199.321 | 276.2799 | 0 | 0 |  | 0 | 0 | 2023-10-06 07:45 | 0.3684886 | 0.0009237452 | 0.0173832 | 0.01127828 | 0.08070204 | 0.005752027 | 0.02774367 | 0.01617378 | 0.003731609 | 0 | 0 | 0.4085643 | 0.3905624 | 80.7652 | 1.01125 | 6.79938 | 0.2933815 | 0 | 860.0988 | 795.2112 | 288.1043 | 0 | 0 | 0 | 2023-10-06 07:02 |  |  |  |  | 433.0471 | 0 | 4.551556 | 61.05864
739 | 2023-10-06 | 43916 | SAE52100 | Û«» |  |  | A | GOKUL | 0 | 0 | 0.1254327 | 2.078961 | 0 | 0 | 2 | 0 | 0 | 0 | 0 | 2.100392 | 6.761111 | 0 | 8.162114 | 6.117353 | 14.27947 | -0.4865745 | 13.79289 | 44.48118 | 67.3232 | 7.786741 | 2.247669 | 2.043179 | 2.94298 | 1646.712 | 0 | 569.9035 | 9840.305 | 143.7971 | -0.9815978 | 35.77691 | 8.965075 | 44.07095 | 2023-10-06 08:05 | 2023-10-06 08:41 | 0 | 0 | 217.1329 | 200.2798 | 195.5075 | 282.7236 | 0 | 0 |  | 0 | 0 | 2023-10-06 08:35 | 0.1776679 | 0.0006061605 | 0.01419425 | 0.00885718 | 0.09971866 | 0.005299035 | 0.03029631 | 0.01626651 | 0.003802086 | 0 | 0 | 0.1813182 | 0.1815449 | 140.1519 | 1 | 8.170165 | 0.6717691 | 0 | 803.0788 | 718.6418 | 580.425 | 0 | 0 | 0 | 2023-10-06 07:55 |  |  |  |  | 307.3558 | 0 | 4.232814 | 53.0218
740 | 2023-10-06 | 46021 | SUP9 | Û«» |  |  | A | GOKUL | 0 | 0 | 0.3027441 | 1.900209 | 0 | 0 | 2 | 0 | 0 | 0 | 0 | 1.940951 | 6.27286 | 0 | 5.378441 | 5.881117 | 11.25956 | -0.5385271 | 10.72103 | 40.75014 | 65.46941 | 7.254917 | 1.956176 | 2.023518 | 2.023325 | 1557.469 | 0 | 721.2513 | 9950.21 | 143.1228 | -1 | 50.00452 | 18.12766 | 63.82824 | 2023-10-06 09:00 | 2023-10-06 09:48 | 0 | 0 | 230.7248 | 199.8946 | 212.628 | 286.6868 | 0 | 0 |  | 0 | 0 | 2023-10-06 09:37 | 0.3428803 | 0.001237172 | 0.02556549 | 0.01106812 | 0.08311032 | 0.007552984 | 0.04198446 | 0.01863658 | 0.003300969 | 0 | 0 | 0.3511956 | 0.3341383 | 107.0024 | 1.023897 | 7.687682 | 0 | 0 | 681.3888 | 656.1959 | 522.9906 | 0 | 0 | 0 | 2023-10-06 08:41 |  |  |  |  | 210.8334 | 2.098824 | 4.344114 | 57.8721
741 | 2023-10-06 | 46021 | SUP9 | ÿÿm |  |  | A | GOKUL | 0 | 0 | 0.07161068 | 2.008217 | 0 | 0 | 2 | 0 | 0 | 0 | 0 | 2.118429 | 6.015774 | 0 | 6.725344 | 5.242456 | 11.9678 | 0.4394057 | 12.40721 | 44.87305 | 63.83825 | 7.974838 | 1.800555 | 2.09684 | 1.719718 | 1669.785 | 0 | 605.581 | 9186.059 | 126.8835 | -0.9974485 | 36.50567 | 12.67869 | 45.50605 | 2023-10-06 10:01 | 2023-10-06 10:38 | 0 | 0 | 203.6505 | 198.1941 | 206.5567 | 284.2544 | 0 | 0 |  | 0 | 0 | 2023-10-06 10:30 | 0.4365366 | 0.001744557 | 0.01282821 | 0.01052757 | 0.08480497 | 0.006127559 | 0.03376512 | 0.02580044 | 0.003744939 | 0 | 0 | 0.4429568 | 0.4131698 | 94.36725 | 1.067098 | 6.880363 | 0.1196473 | 0 | 739.4217 | 687.5755 | 616.3491 | 0 | 0 | 0 | 2023-10-06 09:48 |  |  |  |  | 306.5349 | 0 | 4.522216 | 56.41453
742 | 2023-10-06 | 43916 | SUP9 | ÿÿm |  |  | A | GOKUL | 0 | 0 | 0.1605231 | 2.127571 | 0 | 0 | 1.912837 | 0 | 0 | 0 | 0 | 2.013407 | 6.073744 | 0 | 10.79206 | 5.339579 | 16.13164 | 1.627534 | 17.75918 | 50.59118 | 75.21926 | 7.860128 | 1.623585 | 2.662301 | 1.543501 | 1572.967 | 0 | 552.758 | 10370.82 | 140.0118 | -1 | 34.77047 | 10.39187 | 42.43573 | 2023-10-06 10:48 | 2023-10-06 11:23 | 0 | 0 | 214.1769 | 225.4839 | 194.0614 | 265.4814 | 0 | 0 |  | 0 | 0 | 2023-10-06 11:16 | 0.1910838 | 0.001692606 | 0.01661948 | 0.01732186 | 0.09258642 | 0.005387253 | 0.03890307 | 0.01906056 | 0.003374749 | 0 | 0 | 0.1912617 | 0.2110651 | 74.61164 | 1.07503 | 6.169215 | 0 | 0 | 809.584 | 725.3902 | 614.4266 | 0 | 0 | 0 | 2023-10-06 10:38 |  |  |  |  | 259.9548 | 0 | 4.421279 | 52.9266
743 | 2023-10-06 | 46021 | SUP9 | ÿÿm |  |  | A | GOKUL | 0 | 0.0451001 | 0.2287484 | 2.052248 | 0 | 0 | 2 | 0 | 0 | 0 | 0 | 2.129433 | 5.695827 | 0 | 9.276957 | 7.204389 | 16.48135 | -0.341642 | 16.1397 | 41.9071 | 67.07167 | 7.909168 | 2.031449 | 2.508329 | 1.878206 | 1601.621 | 0 | 500.9714 | 10064.49 | 149.3246 | -1 | 36.44841 | 10.37708 | 48.10944 | 2023-10-06 11:33 | 2023-10-06 12:10 | 0 | 0 | 233.2441 | 208.6415 | 225.409 | 276.1463 | 0 | 0 |  | 0 | 0 | 2023-10-06 12:00 | 0.181379 | 0.0004978044 | 0.01139428 | 0.0121814 | 0.08864344 | 0.006146652 | 0.04066325 | 0.01767607 | 0.003262963 | 0 | 0 | 0.1862936 | 0.1889941 | 84.46049 | 1.069917 | 7.184634 | 0 | 0 | 791.6199 | 753.9955 | 630.0853 | 0 | 0 | 0 | 2023-10-06 11:23 |  |  |  |  | 308.9061 | 0 | 4.738737 | 47.5804
744 | 2023-10-06 | 43916 | SCM420HV | ÿÿm |  |  | A | GOKUL | 0 | 0.08730834 | 0.04710751 | 2.133606 | 0 | 0 | 2 | 0 | 0 | 0 | 0 | 1.890984 | 5.997271 | 0 | 6.981046 | 6.015815 | 12.99686 | -0.2901379 | 12.70672 | 46.45252 | 61.83968 | 8.191846 | 2.949483 | 2.321354 | 3.320516 | 1885.421 | 0 | 645.6902 | 7348.83 | 118.0348 | -1 | 44.68926 | 14.58092 | 60.75897 | 2023-10-06 12:25 | 2023-10-06 13:07 | 0 | 0 | 212.0998 | 204.5506 | 215.6779 | 271.3635 | 0 | 0 |  | 0 | 0 | 2023-10-06 13:49 | 0.1219495 | 0.0001980848 | 0.01103615 | 0.009122508 | 0.06988928 | 0.006557519 | 0.02532931 | 0.02294458 | 0.003084405 | 0 | 0 | 0.07340582 | 0.1234606 | 163.2842 | 1 | 6.455188 | 0.5329151 | 0 | 935.014 | 737.9973 | 773.3608 | 0 | 0 | 0 | 2023-10-06 12:10 |  |  |  |  | 199.3891 | 0 | 4.586094 | 56.79165
745 | 2023-10-06 | 44995.03 | SCR 420HV | ÿÿm |  |  | B | PRAVIN | 0 | 0.01317661 | 0.02328907 | 1.784066 | 0 | 0 | 2 | 0 | 0 | 0 | 0 | 2.020072 | 5.928612 | 0 | 8.164479 | 5.629161 | 13.79364 | 0.7856913 | 14.57933 | 44.89971 | 69.59794 | 8.315586 | 1.773212 | 1.547668 | 2.691355 | 1636.53 | 0 | 612.5863 | 8431.797 | 121.8496 | -0.9699433 | 39.63041 | 58.07988 | 88.16865 | 2023-10-06 14:07 | 2023-10-06 14:46 | 0 | 0 | 222.7556 | 209.4942 | 235.259 | 265.2514 | 0 | 0 |  | 0 | 0 | 2023-10-06 14:40 | 0.3417875 | 0.003372837 | 0.0223075 | 0.01430581 | 0.0764301 | 0.005867388 | 0.03891107 | 0.0245224 | 0.003026965 | 0 | 0 | 0.3484983 | 0.3460675 | 116.1803 | 1 | 7.638389 | 0.833995 | 0 | 708.1055 | 687.0308 | 487.6349 | 0 | 0 | 0 | 2023-10-06 13:07 |  |  |  |  | 377.4988 | 0 | 4.52823 | 57.8294
746 | 2023-10-06 | 46021 | SCM 420IYM | ÿÿm |  |  | B | PRAVIN | 0 | 0.02731453 | 0.01036566 | 2.170412 | 0 | 0 | 1.97894 | 0 | 0 | 0 | 0 | 2.044007 | 6.363793 | 0 | 10.84591 | 6.355612 | 17.20152 | 1.405848 | 18.60737 | 47.78477 | 68.95302 | 7.485679 | 1.698005 | 1.241096 | 2.755782 | 1686.429 | 0 | 560.2228 | 10935.95 | 175.2134 | -0.9882633 | 51.2032 | 20.74332 | 73.47636 | 2023-10-06 15:07 | 2023-10-06 15:59 | 0 | 0 | 199.5286 | 228.8999 | 207.8111 | 267.2452 | 0 | 0 |  | 0 | 0 | 2023-10-06 15:54 | 0.5431128 | 0.005396831 | 0.01948575 | 0.01489136 | 0.1002318 | 0.004886525 | 0.03743108 | 0.01854216 | 0.003554635 | 0 | 0 | 0.5213198 | 0.5703814 | 116.4263 | 1 | 6.666252 | 1.059751 | 0 | 796.2429 | 713.1285 | 635.3632 | 0 | 0 | 0 | 2023-10-06 14:46 |  |  |  |  | 285.2383 | 0 | 4.560568 | 56.35343
747 | 2023-10-06 | 43916 | SCM 420IYM | ¿»û |  |  | B | PRAVIN | 0 | 0.06057929 | 0.05328215 | 1.999764 | 0 | 0 | 2 | 0 | 0 | 0 | 0 | 2.239855 | 6.004121 | 0 | 11.8747 | 5.807157 | 17.68185 | 1.061569 | 18.74342 | 43.05818 | 69.86815 | 8.853932 | 1.646156 | 1.794359 | 2.703224 | 1611.525 | 0 | 689.7646 | 12136.17 | 170.9195 | -1 | 41.62987 | 23.64137 | 69.94852 | 2023-10-06 16:25 | 2023-10-06 17:09 | 0 | 0 | 215.7751 | 215.2913 | 219.4702 | 251.0265 | 0 | 0 |  | 0 | 0 | 2023-10-06 16:58 | 0.5903458 | 0.01225269 | 0.02257827 | 0.01557963 | 0.08192423 | 0.006322611 | 0.09679784 | 0.01639992 | 0.002896662 | 0 | 0 | 0.5913611 | 0.5562487 | 94.035 | 1 | 7.623541 | 0.8121298 | 0 | 989.981 | 812.7369 | 290.6653 | 0 | 0 | 0 | 2023-10-06 15:59 |  |  |  |  | 328.1156 | 0 | 4.843113 | 62.25432
748 | 2023-10-06 | 46021 | 41Cr4 | ÿß÷ |  |  | B | PRAVIN | 0 | 0.0138967 | 0.03863362 | 1.991352 | 0 | 0 | 2 | 0 | 0 | 0 | 0 | 2.13231 | 5.772899 | 0 | 11.00353 | 5.790821 | 16.79435 | 1.209911 | 18.00426 | 51.27574 | 70.55161 | 7.798025 | 1.797691 | 1.622797 | 2.56332 | 1585.703 | 0 | 587.2569 | 8346.163 | 133.944 | -1 | 45.31775 | 11.51952 | 57.20677 | 2023-10-06 17:22 | 2023-10-06 18:05 | 0 | 0 | 209.7998 | 200.1856 | 222.3015 | 293.6886 | 0 | 0 |  | 0 | 0 | 2023-10-06 18:01 | 0.05402623 | 0.0005050073 | 0.01554394 | 0.01864969 | 0.05793718 | 0.004776697 | 0.03659746 | 0.01526305 | 0.003548908 | 0 | 0 | 0.3275138 | 0.05767837 | 118.6734 | 1.040093 | 4.958471 | 0.7946011 | 0 | 794.7611 | 711.2137 | 618.2259 | 0 | 0 | 0 | 2023-10-06 17:09 |  |  |  |  | 237.7849 | 0 | 4.688316 | 50.59587
749 | 2023-10-06 | 46021 | 41Cr4 | »ÿÿ |  |  | B | PRAVIN | 0 | 0 | 0.03927361 | 1.904015 | 0 | 0 | 2 | 0 | 0 | 0 | 0 | 1.89632 | 6.020499 | 0 | 8.503646 | 6.045397 | 14.54904 | 0.868755 | 15.4178 | 45.53257 | 68.9883 | 7.624479 | 2.052775 | 1.069424 | 3.263285 | 1784.971 | 0 | 493.4029 | 9773.409 | 146.1114 | -0.9700897 | 34.98085 | 9.30439 | 51.40575 | 2023-10-06 18:15 | 2023-10-06 18:51 | 0 | 0 | 236.345 | 212.7101 | 223.412 | 283.8158 | 0 | 0 |  | 0 | 0 | 2023-10-06 18:45 | 0.09429665 | 0.0009603198 | 0.01652878 | 0.01059527 | 0.0646087 | 0.00478042 | 0.04595072 | 0.01975412 | 0.003142264 | 0 | 0 | 0.09129707 | 0.09380952 | 144.1997 | 1.040568 | 6.372089 | 1.244429 | 0 | 736.3482 | 731.0935 | 447.3234 | 0 | 0 | 0 | 2023-10-06 18:05 |  |  |  |  | 306.4992 | 0 | 4.9131 | 48.91743
750 | 2023-10-06 | 43916 | 16MnCr5D | ÷» |  |  | B | PRAVIN | 0 | 0 | 0.01908791 | 2.124588 | 0 | 0 | 1.941781 | 0 | 0 | 0 | 0 | 2.172569 | 6.687501 | 0 | 7.168753 | 5.555115 | 12.72387 | 0.7297769 | 13.45364 | 50.0016 | 67.02957 | 8.190021 | 1.674651 | 1.640711 | 3.037847 | 1868.623 | 0 | 624.8359 | 6302.567 | 86.32775 | -0.9793207 | 38.33632 | 8.486828 | 49.34172 | 2023-10-06 18:59 | 2023-10-06 19:39 | 0 | 0 | 222.219 | 211.8564 | 211.5757 | 295.6378 | 0 | 0 |  | 0 | 0 | 2023-10-06 19:38 | 0.04551052 | 0.000842534 | 0.01568741 | 0.01573595 | 0.06035281 | 0.00490058 | 0.03743438 | 0.01617208 | 0.003414128 | 0 | 0 | 0.3912875 | 0.04953324 | 150.0084 | 1.0283 | 6.17909 | 1.342432 | 0 | 874.8648 | 808.9511 | 453.1928 | 0 | 0 | 0 | 2023-10-06 18:51 |  |  |  |  | 724.6861 | 0 | 4.9131 | 48.58837
751 | 2023-10-06 | 46021 | SCM 415 | Ûï |  |  | B | PRAVIN | 0 | 0.02556629 | 0.01369507 | 2.0307 | 0 | 0 | 1.972725 | 0 | 0 | 0 | 0 | 1.943604 | 5.837331 | 0 | 9.503807 | 5.954714 | 15.45852 | 0.2563082 | 15.71483 | 45.67742 | 71.42889 | 7.642812 | 1.666331 | 1.594679 | 2.625106 | 1566.718 | 0 | 653.5166 | 6723.908 | 95.7606 | -0.9961434 | 40.80308 | 8.139848 | 47.39914 | 2023-10-06 19:47 | 2023-10-06 20:26 | 0 | 0 | 230.3284 | 236.592 | 229.4108 | 300.5004 | 0 | 0 |  | 0 | 0 | 2023-10-06 20:20 | 0.5165541 | 0.00152756 | 0.01630422 | 0.01901498 | 0.06442085 | 0.005292856 | 0.03534696 | 0.01507521 | 0.003142618 | 0 | 0 | 0.5422644 | 0.5133004 | 124.1827 | 1.017905 | 6.816789 | 0.763964 | 0 | 745.8471 | 639.5978 | 654.3348 | 0 | 0 | 0 | 2023-10-06 19:39 |  |  |  |  | 345.397 | 0 | 4.45838 | 50.37824
752 | 2023-10-06 | 44356.05 | SCM 415 | »»» |  |  | B | PRAVIN | 0 | 0 | 0.04753989 | 1.844161 | 0 | 0 | 1.91737 | 0 | 0 | 0 | 0 | 2.04236 | 6.117401 | 0 | 12.38468 | 6.707413 | 19.09209 | 0.514622 | 19.60671 | 41.28246 | 62.11314 | 7.671854 | 2.2723 | 1.863872 | 3.019451 | 1712.328 | 0 | 560.2294 | 10996.75 | 173.9835 | -1 | 34.65037 | 8.675498 | 46.71205 | 2023-10-06 20:34 | 2023-10-06 21:10 | 0 | 0 | 224.0361 | 199.7292 | 235.6095 | 286.5701 | 0 | 0 |  | 0 | 0 | 2023-10-06 21:07 | 0.07466323 | 0.001460644 | 0.01598336 | 0.01015793 | 0.05940179 | 0.005336411 | 0.03088797 | 0.01634443 | 0.003588454 | 0 | 0 | 0.06739712 | 0.07374851 | 111.5938 | 1 | 7.14502 | 0.9765263 | 0 | 726.5301 | 674.4457 | 194.5255 | 0 | 0 | 0 | 2023-10-06 20:26 |  |  |  |  | 402.0214 | 0 | 4.664597 | 61.344
753 | 2023-10-06 | 43916 | SCM 415 | ÛïÛ |  |  | B | PRAVIN | 0 | 0.03763514 | 0.03846372 | 2.166517 | 0 | 0 | 1.986239 | 0 | 0 | 0 | 0 | 2.035048 | 6.100524 | 0 | 7.984618 | 5.738076 | 13.72269 | 0.4313359 | 14.15403 | 44.78311 | 68.9601 | 8.05327 | 1.964018 | 1.729344 | 2.541082 | 1641.515 | 0 | 608.5041 | 8617.379 | 130.7132 | 439.7942 | 38.67389 | 8.873557 | 41.60532 | 2023-10-06 21:19 | 2023-10-06 21:56 | 0 | 0 | 225.4592 | 243.5919 | 256.7178 | 284.4331 | 0 | 0 |  | 0 | 0 | 2023-10-06 21:49 | 0.3547033 | 0.0009596294 | 0.02127974 | 0.01462849 | 0.05158824 | 0.00455661 | 0.04081971 | 0.02220147 | 0.003358679 | 0 | 0 | 0.3804842 | 0.3577532 | 139.6781 | 1.021995 | 7.657404 | 1.054247 | 0 | 872.3901 | 694.5402 | 541.504 | 0 | 0 | 0 | 2023-10-06 21:10 |  |  |  |  | 313.9987 | 0 | 4.604763 | 59.43091
754 | 2023-10-06 | 43916 | 45C8 | ÿÿ÷ |  |  | C | ANURAG | 0 | 0.03816361 | 0.04206008 | 2.093219 | 0 | 0 | 1.911151 | 0 | 0 | 0 | 0 | 1.953983 | 6.339244 | 0 | 13.11179 | 6.134931 | 19.24672 | -1.787547 | 17.45917 | 48.85094 | 70.77028 | 8.034652 | 2.370882 | 2.261059 | 2.473933 | 1796.991 | 0 | 641.2863 | 11985.08 | 163.0645 | -0.9473041 | 42.59068 | 27.66302 | 68.13257 | 2023-10-06 22:25 | 2023-10-06 23:06 | 0 | 0 | 226.9683 | 222.126 | 236.0127 | 265.419 | 0 | 0 |  | 0 | 0 | 2023-10-06 22:58 | 0.4516787 | 0.002320813 | 0.02309205 | 0.02373651 | 0.07295034 | 0.005061036 | 0.05376563 | 0.01932196 | 0.004056229 | 0 | 0 | 0.4571267 | 0.4737707 | 97.64409 | 1 | 7.175888 | 0.2365529 | 0 | 759.6544 | 800.3464 | 764.4335 | 0 | 0 | 0 | 2023-10-06 21:56 |  |  |  |  | 338.5278 | 0 | 4.846403 | 55.60654
755 | 2023-10-06 | 44901.09 | 45C8 | »½¯ |  |  | C | ANURAG | 0 | 0.0166391 | 0.09254566 | 2.061618 | 0 | 0 | 2 | 0 | 0 | 0 | 0 | 1.956731 | 5.747784 | 0 | 6.803594 | 6.434111 | 13.23771 | -0.2742074 | 12.9635 | 43.74751 | 64.33289 | 8.466449 | 2.020189 | 1.988295 | 2.519269 | 1674.436 | 0 | 630.978 | 8038.507 | 116.1963 | -1 | 43.72288 | 8.986606 | 56.75963 | 2023-10-06 23:15 | 2023-10-06 23:59 | 0 | 0 | 218.867 | 199.6882 | 200.8894 | 278.3761 | 0 | 0 |  | 0 | 0 | 2023-10-06 23:48 | 0.2086321 | 0.0009326691 | 0.02135286 | 0.01494646 | 0.06177223 | 0.004141677 | 0.06064301 | 0.01955389 | 0.003162638 | 0 | 0 | 0.2126405 | 0.1962137 | 146.1274 | 1.038036 | 6.678883 | 0.631896 | 0 | 661.7358 | 675.0134 | 555.866 | 0 | 0 | 0 | 2023-10-06 23:06 |  |  |  |  | 347.3938 | 0 | 4.244738 | 52.82747
756 | 2023-10-07 | 46021 | 45C8 | ÿß |  |  | C | ANURAG | 0 | 0.02267501 | 0.03946705 | 2.012288 | 0 | 0 | 2 | 0 | 0 | 0 | 0 | 1.906033 | 6.37486 | 0 | 11.98501 | 5.540641 | 17.52565 | 1.986299 | 19.51195 | 41.81234 | 64.1178 | 7.499535 | 2.912835 | 1.27669 | 3.640188 | 1645.726 | 0 | 566.7723 | 15382.44 | 218.4048 | -0.9583699 | 59.13316 | 15.67442 | 71.75888 | 2023-10-07 00:15 | 2023-10-07 01:11 | 0 | 0 | 209.1141 | 210.2761 | 231.4006 | 271.1527 | 0 | 0 |  | 0 | 0 | 2023-10-07 00:46 | 0.2808163 | 0.0008281968 | 0.01971086 | 0.01707004 | 0.05882822 | 0.005578817 | 0.04609754 | 0.01779529 | 0.002926693 | 0 | 0 | 0.286846 | 0.305252 | 155.881 | 1.002668 | 5.525489 | 1.152749 | 0 | 782.9118 | 733.9301 | 592.3481 | 0 | 0 | 0 | 2023-10-06 23:59 |  |  |  |  | 402.2312 | 0 | 4.572847 | 54.34515
757 | 2023-10-07 | 44365.58 | AISI1117 | ÿß |  |  | C | ANURAG | 0 | 0 | 0.06257759 | 2.205182 | 0 | 0 | 1.99668 | 0 | 0 | 0 | 0 | 1.935341 | 6.108977 | 0 | 10.53626 | 6.158722 | 16.69498 | -1.808204 | 14.88678 | 43.84745 | 65.83938 | 8.65153 | 2.399081 | 1.218355 | 3.613473 | 1553.686 | 0 | 664.8343 | 9921.015 | 142.5393 | -0.9507076 | 42.34818 | 8.716339 | 53.35896 | 2023-10-07 01:21 | 2023-10-07 02:02 | 0 | 0 | 227.4298 | 216.683 | 225.6707 | 284.453 | 0 | 0 |  | 0 | 0 | 2023-10-07 02:00 | 0.08538591 | 0.0001089904 | 0.01131984 | 0.01290822 | 0.05859662 | 0.005300725 | 0.03000379 | 0.018778 | 0.003525928 | 0 | 0 | 0.2895453 | 0.08412952 | 173.5534 | 1 | 4.854892 | 0.9732303 | 0 | 796.5207 | 807.9233 | 492.0419 | 0 | 0 | 0 | 2023-10-07 01:11 |  |  |  |  | 351.9906 | 0 | 4.557203 | 57.20534
758 | 2023-10-07 | 43916 | ST52-3 | ¿µ¿ |  |  | C | ANURAG | 0 | 0 | 0.06078622 | 2.025509 | 0 | 0 | 1.988529 | 0 | 0 | 0 | 0 | 1.988833 | 5.677749 | 0 | 11.24829 | 5.949685 | 17.19798 | -0.3606351 | 16.83734 | 45.45202 | 63.61184 | 8.033331 | 2.423752 | 2.03967 | 3.072322 | 1629.348 | 0 | 619.8805 | 10377.66 | 167.8232 | -0.9952026 | 37.22672 | 9.387571 | 46.84996 | 2023-10-07 02:12 | 2023-10-07 02:50 | 0 | 0 | 226.876 | 232.0516 | 246.3348 | 291.0946 | 0 | 0 |  | 0 | 0 | 2023-10-07 02:43 | 0.2290294 | 0.0006079338 | 0.01866473 | 0.0119979 | 0.04890287 | 0.004938837 | 0.0858671 | 0.01868368 | 0.003410261 | 0 | 0 | 0.2409256 | 0.2246985 | 116.8364 | 1.021152 | 6.177588 | 0.5003894 | 0 | 679.239 | 625.2784 | 595.6807 | 0 | 0 | 0 | 2023-10-07 02:02 |  |  |  |  | 282.067 | 0 | 4.811133 | 51.58974
759 | 2023-10-07 | 45392.02 | SAE4135H | »»û |  |  | C | ANURAG | 0 | -0.003177958 | 0.02748399 | 2.030628 | 0 | 0 | 1.995968 | 0 | 0 | 0 | 0 | 2.030708 | 5.867063 | 0 | 10.90367 | 6.335448 | 17.23912 | -0.07967505 | 17.15945 | 44.76543 | 70.43128 | 8.525723 | 2.612496 | 1.328092 | 3.382207 | 1718.593 | 0 | 644.8797 | 13657.56 | 196.9935 | -0.9665717 | 35.0337 | 11.93517 | 47.22946 | 2023-10-07 03:04 | 2023-10-07 03:40 | 0 | 0 | 214.6745 | 216.5059 | 230.9755 | 279.724 | 0 | 0 |  | 0 | 0 | 2023-10-07 03:37 | 0.2314206 | 0.0004037121 | 0.02398958 | 0.01968703 | 0.06864963 | 0.006277188 | 0.054775 | 0.02650208 | 0.003335874 | 0 | 0 | 0.2399781 | 0.2241696 | 150.5644 | 1.003897 | 6.58155 | 0.9505787 | 0 | 665.8613 | 612.7957 | 290.0455 | 0 | 0 | 0 | 2023-10-07 02:50 |  |  |  |  | 315.1475 | 0 | 4.328825 | 50.5498
760 | 2023-10-07 | 43916 | SAE4135H | ×õÿ |  |  | C | ANURAG | 0 | 0.06303176 | 0.02936927 | 2.094167 | 0 | 0 | 1.920123 | 0 | 0 | 0 | 0 | 1.865107 | 6.00587 | 0 | 11.41026 | 6.224636 | 17.63489 | 0.9436494 | 18.57854 | 40.46278 | 64.96319 | 8.338323 | 2.650161 | 1.374539 | 3.79921 | 1723.081 | 0 | 477.1055 | 10721.71 | 181.6401 | -0.9719718 | 38.02662 | 11.79993 | 46.95489 | 2023-10-07 03:52 | 2023-10-07 04:27 | 0 | 0 | 228.0162 | 224.9019 | 260.8722 | 270.1214 | 0 | 0 |  | 0 | 0 | 2023-10-07 04:18 | 0.3819964 | 0.001961812 | 0.0225446 | 0.0267464 | 0.07048866 | 0.005295587 | 0.0586803 | 0.021334 | 0.003596005 | 0 | 0 | 0.3815911 | 0.4160881 | 168.6825 | 1 | 5.507795 | 1.13122 | 0 | 836.85 | 575.6159 | 579.3634 | 0 | 0 | 0 | 2023-10-07 03:40 |  |  |  |  | 283.836 | 0 | 4.848214 | 52.9754
761 | 2023-10-07 | 45383.91 | EN8D | w÷ÿ |  |  | C | ANURAG | 0 | 0 | 0.05693056 | 2.139778 | 0 | 0 | 1.859313 | 0 | 0 | 0 | 0 | 1.902411 | 6.408705 | 0 | 11.93288 | 6.143863 | 18.07675 | 0.2131432 | 18.28989 | 47.35437 | 69.3191 | 7.710192 | 2.604155 | 1.540685 | 3.660984 | 1504.49 | 0 | 640.8225 | 11926.21 | 167.7573 | -0.9022353 | 40.5667 | 8.606373 | 45.03334 | 2023-10-07 04:35 | 2023-10-07 05:15 | 0 | 0 | 214.268 | 231.4096 | 222.088 | 293.185 | 0 | 0 |  | 0 | 0 | 2023-10-07 05:07 | 0.3660629 | 0.002540304 | 0.01716079 | 0.01563121 | 0.0597782 | 0.004142367 | 0.1013746 | 0.02195911 | 0.003913067 | 0 | 0 | 0.3512947 | 0.3415652 | 151.9943 | 1 | 6.596318 | 1.005868 | 0 | 986.2196 | 612.0763 | 326.1 | 0 | 0 | 0 | 2023-10-07 04:27 |  |  |  |  | 439.8793 | 0 | 4.455925 | 58.04954
762 | 2023-10-07 | 44483.95 | EN18D | ÿÿÿ |  |  | A | GOVIND | 0 | 0 | 0.01904627 | 2.03924 | 0 | 0 | 1.955444 | 0 | 0 | 0 | 0 | 1.96666 | 5.844052 | 0 | 10.11478 | 5.84245 | 15.95723 | 0.6101682 | 16.5674 | 46.02705 | 70.52304 | 8.595195 | 1.965302 | 2.420762 | 2.203577 | 1714.086 | 0 | 602.9705 | 12811.8 | 179.7935 | -1 | 40.9265 | 43.31184 | 82.35115 | 2023-10-07 05:57 | 2023-10-07 06:40 | 0 | 0 | 244.9335 | 224.429 | 237.9952 | 302.0544 | 0 | 0 |  | 0 | 0 | 2023-10-07 06:36 | 0.1414989 | 0.002599802 | 0.01072084 | 0.008917105 | 0.05089763 | 0.005117211 | 0.04979717 | 0.0186869 | 0.003335339 | 0 | 0 | 0.5175791 | 0.1409872 | 113.6193 | 1.00097 | 6.300915 | 0.5979009 | 0 | 910.7588 | 814.344 | 507.6059 | 0 | 0 | 0 | 2023-10-07 05:15 |  |  |  |  | 202.4894 | 0 | 4.912108 | 54.77615
763 | 2023-10-07 | 46021 | EN18D | {ëw |  |  | A | GOVIND | 0 | 0 | 0.09761418 | 2.114786 | 0 | 0 | 1.932331 | 0 | 0 | 0 | 0 | 2.180893 | 6.27272 | 0 | 9.933028 | 6.654239 | 16.58727 | 0.822169 | 17.40944 | 48.01137 | 64.25106 | 8.103014 | 1.563833 | 1.762608 | 2.692354 | 1582.988 | 0 | 676.2732 | 12830.16 | 178.1934 | -0.9207279 | 42.44828 | 13.47902 | 53.12255 | 2023-10-07 06:53 | 2023-10-07 07:34 | 0 | 0 | 227.9474 | 236.0817 | 201.7897 | 283.7269 | 0 | 0 |  | 0 | 0 | 2023-10-07 07:28 | 0.07157265 | 0.0009391927 | 0.01652328 | 0.02007185 | 0.05963512 | 0.005581408 | 0.05481447 | 0.01933289 | 0.003133977 | 0 | 0 | 0.07863794 | 0.074415 | 125.6823 | 1 | 5.889206 | 1.077877 | 0 | 717.5368 | 688.2878 | 294.2407 | 0 | 0 | 0 | 2023-10-07 06:40 |  |  |  |  | 261.6422 | 0 | 4.284682 | 47.8291
764 | 2023-10-07 | 46021 | S35CP3 | û÷ÿ |  |  | A | GOVIND | 0 | 0 | 0.07595778 | 2.00911 | 0 | 0 | 2 | 0 | 0 | 0 | 0 | 2.023648 | 5.50456 | 0 | 7.813074 | 6.324935 | 14.13801 | 0.3982849 | 14.53629 | 46.82303 | 67.14373 | 8.096132 | 2.023812 | 2.191723 | 2.654206 | 1599.134 | 0 | 598.8796 | 8494.951 | 116.5774 | -0.9795707 | 39.47453 | 28.32735 | 63.86363 | 2023-10-07 08:02 | 2023-10-07 08:38 | 0 | 0 | 227.4731 | 200.697 | 222.4922 | 290.8513 | 0 | 0 |  | 0 | 0 | 2023-10-07 08:35 | 0.09911136 | 0.001100574 | 0.01748167 | 0.01111253 | 0.04889279 | 0.006623541 | 0.0810405 | 0.02490212 | 0.003441678 | 0 | 0 | 0.1083465 | 0.1015212 | 110.8733 | 1 | 5.907261 | 0.5487964 | 0 | 903.5127 | 803.9609 | 666.4177 | 0 | 0 | 0 | 2023-10-07 07:34 |  |  |  |  | 199.6701 | 0 | 4.337928 | 64.08757
765 | 2023-10-07 | 44026.23 | S35CP3 | »ûï |  |  | A | GOVIND | 0 | 0.04042341 | 0.1831435 | 1.965326 | 0 | 0 | 1.958945 | 0 | 0 | 0 | 0 | 1.840268 | 5.675766 | 0 | 9.187089 | 6.492825 | 15.67991 | -1.124342 | 14.55557 | 42.64414 | 73.02532 | 7.35827 | 2.399111 | 1.317922 | 3.389033 | 1731.226 | 0 | 568.0472 | 9030.56 | 155.6197 | -1 | 34.72662 | 10.14996 | 42.73438 | 2023-10-07 08:49 | 2023-10-07 09:23 | 0 | 0 | 233.5968 | 208.0651 | 223.906 | 268.4521 | 0 | 0 |  | 0 | 0 | 2023-10-07 09:20 | 0.1331356 | 0.001755286 | 0.01443639 | 0.01523918 | 0.05175497 | 0.004715676 | 0.1011736 | 0.02037657 | 0.002547498 | 0 | 0 | 0.1312334 | 0.1261209 | 155.8683 | 1.153967 | 5.930778 | 0.911733 | 0 | 815.5303 | 664.6894 | 656.5384 | 0 | 0 | 0 | 2023-10-07 08:38 |  |  |  |  | 204.1864 | 0 | 4.722633 | 55.89225
766 | 2023-10-07 | 45289.15 | SCM415 | ÿÿß |  |  | A | GOVIND | 0 | 0 | 0.1287746 | 2.059395 | 0 | 0 | 1.916308 | 0 | 0 | 0 | 0 | 1.994193 | 5.910837 | 0 | 5.087319 | 6.039956 | 11.12727 | -0.4372204 | 10.69005 | 49.01436 | 67.43119 | 7.833249 | 2.345902 | 1.190762 | 3.075213 | 1751.714 | 0 | 631.3464 | 9608.407 | 139.6194 | -0.9415344 | 38.91958 | 14.01032 | 56.04514 | 2023-10-07 09:37 | 2023-10-07 10:19 | 0 | 0 | 240.2466 | 202.9228 | 257.6772 | 297.8421 | 0 | 0 |  | 0 | 0 | 2023-10-07 10:12 | 0.1307149 | 0.001589372 | 0.04556629 | 0.01924944 | 0.06211652 | 0.006106387 | 0.06853749 | 0.01703131 | 0.00338845 | 0 | 0 | 0.1438755 | 0.1358854 | 170.6579 | 1.033645 | 8.368652 | 0.9954493 | 0 | 750.672 | 682.4877 | 630.9395 | 0 | 0 | 0 | 2023-10-07 09:23 |  |  |  |  | 228.8622 | 1.870871 | 4.9131 | 55.49962
767 | 2023-10-07 | 46021 | SCM415 | ÷ÿÿ |  |  | A | GOVIND | 0 | 0 | 0.1742158 | 2.106365 | 0 | 0 | 1.975307 | 0 | 0 | 0 | 0 | 2.115969 | 5.759293 | 0 | 9.058129 | 5.934424 | 14.99255 | -0.7358662 | 14.25669 | 40.39322 | 56.98275 | 8.127214 | 2.08218 | 1.419416 | 2.814795 | 1662.183 | 0 | 452.3039 | 10341.34 | 168.2351 | -0.895672 | 36.0511 | 9.040385 | 45.08657 | 2023-10-07 10:28 | 2023-10-07 11:03 | 0 | 0 | 233.8642 | 216.6006 | 240.7017 | 291.411 | 0 | 0 |  | 0 | 0 | 2023-10-07 10:57 | 0.05262282 | 0.0004124686 | 0.01866616 | 0.01761534 | 0.06394541 | 0.006418976 | 0.04286181 | 0.0183854 | 0.003152741 | 0 | 0 | 0.05130143 | 0.05544526 | 125.5 | 1 | 8.614064 | 0.9609487 | 0 | 638.4587 | 649.4109 | 637.6685 | 0 | 0 | 0 | 2023-10-07 10:19 |  |  |  |  | 220.2525 | 0 | 4.386219 | 53.5423
768 | 2023-10-07 | 43916 | SAE1018 | ûëû |  |  | A | GOVIND | 0 | 0 | 0.08863775 | 2.233468 | 0 | 0 | 2 | 0 | 0 | 0 | 0 | 1.805798 | 6.364024 | 0 | 12.2497 | 6.057618 | 18.30732 | -1.073415 | 17.2339 | 42.23156 | 72.94111 | 7.618438 | 1.575159 | 1.664367 | 3.273713 | 1776.552 | 0 | 545.178 | 8993.522 | 139.3814 | -1 | 41.42176 | 19.7129 | 58.1132 | 2023-10-07 11:23 | 2023-10-07 12:04 | 0 | 0 | 230.7207 | 197.5768 | 236.3729 | 273.3194 | 0 | 0 |  | 0 | 0 | 2023-10-07 11:59 | 0.06000533 | 0.0008848946 | 0.01627372 | 0.02084733 | 0.05974759 | 0.005283627 | 0.04514578 | 0.02057478 | 0.003501599 | 0 | 0 | 0.2617443 | 0.05290247 | 138.4184 | 1.044081 | 5.490081 | 1.850264 | 0 | 925.377 | 894.8957 | 624.1437 | 0 | 0 | 0 | 2023-10-07 11:03 |  |  |  |  | 212.9503 | 0 | 4.86148 | 53.93628
769 | 2023-10-07 | 46021 | SAE1018 | «û{ |  |  | A | GOVIND | 0 | 0.1166368 | 0.02556303 | 2.078788 | 0 | 0 | 1.936933 | 0 | 0 | 0 | 0 | 2.003135 | 5.93634 | 0 | 13.08898 | 5.88947 | 18.97845 | -0.7749951 | 18.20345 | 44.60313 | 69.51342 | 8.250479 | 2.792482 | 2.886763 | 3.148693 | 1611.65 | 0 | 672.603 | 11451.17 | 158.7477 | -1 | 39.5044 | 8.469767 | 43.28847 | 2023-10-07 12:13 | 2023-10-07 12:51 | 0 | 0 | 246.396 | 224.4355 | 236.083 | 301.3792 | 0 | 0 |  | 0 | 0 | 2023-10-07 12:45 | 0.0943939 | 0.0009093309 | 0.01615697 | 0.01683681 | 0.05594288 | 0.00514509 | 0.05312755 | 0.02381578 | 0.003414706 | 0 | 0 | 0.09542904 | 0.09060695 | 139.0269 | 1.058605 | 6.260557 | 0.5230265 | 0 | 962.0444 | 609.2192 | 705.3358 | 0 | 0 | 0 | 2023-10-07 12:04 |  |  |  |  | 220.7091 | 0 | 4.884528 | 58.16813
770 | 2023-10-07 | 44417.27 | SAE1018 | Û¿{ |  |  | A | GOVIND | 0 | 0.1973907 | 0.04981564 | 2.010929 | 0 | 0 | 2 | 0 | 0 | 0 | 0 | 1.844231 | 6.42978 | 0 | 14.90221 | 6.477874 | 21.38008 | 1.211632 | 22.59171 | 43.98776 | 74.43168 | 7.924672 | 2.384183 | 3.365446 | 2.683862 | 1621.953 | 0 | 499.3676 | 8346.587 | 129.1784 | -0.9126908 | 33.38606 | 10.40759 | 44.32381 | 2023-10-07 13:01 | 2023-10-07 13:35 | 0 | 0 | 229.82 | 227.3951 | 240.0553 | 294.4508 | 0 | 0 |  | 0 | 0 | 2023-10-07 13:29 | 0.2794194 | 0.0004026193 | 0.007646836 | 0.0116026 | 0.06424168 | 0.003858963 | 0.01958505 | 0.015505 | 0.003048555 | 0 | 0 | 0.2588932 | 0.2724541 | 121.1875 | 1 | 0 | 0.2998591 | 0 | 717.9653 | 669.591 | 740.0594 | 0 | 0 | 0 | 2023-10-07 12:51 |  |  |  |  | 165.5767 | 0 | 4.583907 | 64.91508
771 | 2023-10-07 | 44122.08 | SCM420HV | w»ë |  |  | A | GOVIND | 0 | 0.04043013 | 0.05546028 | 2.235427 | 0 | 0 | 1.962276 | 0 | 0 | 0 | 0 | 2.058909 | 5.963116 | 0 | 7.200395 | 5.666136 | 12.86653 | 1.170199 | 14.03673 | 45.94002 | 61.53668 | 7.118855 | 2.66455 | 2.573323 | 3.222674 | 1656.66 | 0 | 541.4315 | 8547.785 | 113.2279 | -0.9965163 | 36.68774 | 8.309201 | 42.6655 | 2023-10-07 13:43 | 2023-10-07 14:19 | 0 | 0 | 225.9096 | 236.5259 | 248.9369 | 301.2458 | 0 | 0 |  | 0 | 0 | 2023-10-07 14:11 | 0.30872 | 0.001004017 | 0.01861794 | 0.01258141 | 0.04747655 | 0.006231776 | 0.04585641 | 0.02078937 | 0.002989191 | 0 | 0 | 0.3362634 | 0.3091 | 142.2384 | 1 | 7.056555 | 0.5302713 | 0 | 809.9657 | 757.6021 | 660.1233 | 0 | 0 | 0 | 2023-10-07 13:35 |  |  |  |  | 426.9853 | 0 | 4.894285 | 56.16435
772 | 2023-10-07 | 46021 | SCM420HV | û»« |  |  | B | PRAVIN | 0 | 0.01040905 | 0.01519401 | 2.099674 | 0 | 0 | 2 | 0 | 0 | 0 | 0 | 2.016206 | 6.024461 | 0 | 13.55125 | 5.89895 | 19.4502 | -0.7992479 | 18.65095 | 47.35591 | 71.72104 | 9.977849 | 2.301818 | 1.915043 | 2.80872 | 1612.566 | 0 | 628.4682 | 11735.54 | 159.0215 | -1 | 37.63206 | 11.38893 | 53.01361 | 2023-10-07 14:32 | 2023-10-07 15:11 | 0 | 0 | 252.6017 | 228.2097 | 236.7827 | 282.8571 | 0 | 0 |  | 0 | 0 | 2023-10-07 15:05 | 0.3112249 | 0.0003120428 | 0.02360152 | 0.0134797 | 0.05102306 | 0.005366797 | 0.05458479 | 0.01782984 | 0.003113768 | 0 | 0 | 0.3448352 | 0.3145475 | 109.9394 | 1 | 5.851224 | 0.5420928 | 0 | 786.9892 | 762.4796 | 488.3594 | 0 | 0 | 0 | 2023-10-07 14:19 |  |  |  |  | 277.2157 | 0 | 4.473003 | 54.52423
773 | 2023-10-07 | 46021 | SCM420HV | ýÿÿ |  |  | B | PRAVIN | 0 | 0.2328307 | 0.06727887 | 2.01525 | 0 | 0 | 2 | 0 | 0 | 0 | 0 | 2.026591 | 6.210353 | 0 | 16.64264 | 5.560839 | 22.20348 | 0.8076026 | 23.01108 | 47.26678 | 71.94232 | 9.696907 | 1.69471 | 2.188472 | 2.104854 | 1635.727 | 0 | 569.7819 | 10148.81 | 143.4989 | -0.888866 | 35.14991 | 12.2339 | 50.09383 | 2023-10-07 15:23 | 2023-10-07 15:59 | 0 | 0 | 238.7612 | 222.2478 | 241.8681 | 302.4868 | 0 | 0 |  | 0 | 0 | 2023-10-07 15:51 | 0.2277823 | 0.0005036103 | 0.008060858 | 0.01262225 | 0.05323277 | 0.003531413 | 0.01371277 | 0.01428684 | 0.003287184 | 0 | 0 | 0.2219031 | 0.206124 | 107.4273 | 1 | 0 | 0.5511089 | 0 | 830.2706 | 770.6857 | 463.6209 | 0 | 0 | 0 | 2023-10-07 15:11 |  |  |  |  | 289.2264 | 0 | 4.241706 | 53.77024
774 | 2023-10-07 | 43916 | S45CS1QDS | ÷ÿÿ |  |  | B | PRAVIN | 0 | 0.0502478 | 0.04932531 | 1.990079 | 0 | 0 | 2 | 0 | 0 | 0 | 0 | 2.180909 | 5.60534 | 0 | 11.56682 | 6.270034 | 17.83686 | -0.2956901 | 17.54117 | 43.03473 | 71.13078 | 10.41174 | 2.215205 | 1.397359 | 3.054481 | 1645.118 | 0 | 514.6112 | 13067.22 | 168.4969 | -0.9738478 | 39.6864 | 35.19875 | 68.04914 | 2023-10-07 16:31 | 2023-10-07 17:11 | 0 | 0 | 240.4387 | 216.2242 | 231.2676 | 304.8151 | 0 | 0 |  | 0 | 0 | 2023-10-07 17:06 | 0.2390571 | 0.0001966766 | 0.01175868 | 0.01337394 | 0.05687379 | 0.004785869 | 0.05989219 | 0.01450047 | 0.003414565 | 0 | 0 | 0.2465643 | 0.2527638 | 123.2271 | 1 | 7.11278 | 0.7601709 | 0 | 838.6963 | 683.6856 | 406.1645 | 0 | 0 | 0 | 2023-10-07 15:59 |  |  |  |  | 241.8518 | 0 | 4.450681 | 57.9082
775 | 2023-10-07 | 43916 | S45CS1QDS | Ûû» |  |  | B | PRAVIN | 0 | 0.03558307 | 0.04126499 | 1.870329 | 0 | 0 | 2 | 0 | 0 | 0 | 0 | 1.99613 | 5.849038 | 0 | 10.48145 | 6.252138 | 16.73359 | -0.1176293 | 16.61596 | 41.24337 | 59.78395 | 10.54722 | 2.067325 | 1.308679 | 3.654824 | 1562.737 | 0 | 693.8854 | 12020.1 | 168.5155 | -0.9771908 | 44.55898 | 10.57036 | 58.74241 | 2023-10-07 17:22 | 2023-10-07 18:09 | 0 | 0 | 224.5254 | 232.8883 | 222.8862 | 281.5499 | 0 | 0 |  | 0 | 0 | 2023-10-07 17:57 | 0.6220248 | 0.004287898 | 0.02316375 | 0.01919738 | 0.06824907 | 0.01281357 | 0.06394589 | 0.0211403 | 0.003116802 | 0 | 0 | 0.5812117 | 0.6332737 | 133.1236 | 1.023383 | 9.160077 | 1.056204 | 0 | 831.086 | 774.7141 | 370.4787 | 0 | 0 | 0 | 2023-10-07 17:11 |  |  |  |  | 293.4582 | 0 | 4.274048 | 47.39745
776 | 2023-10-07 | 45204.87 | S35C | »{û |  |  | B | PRAVIN | 0 | 0 | 0.01582513 | 1.858787 | 0 | 0 | 1.942784 | 0 | 0 | 0 | 0 | 1.934081 | 6.256358 | 0 | 9.004885 | 6.196032 | 15.20092 | -1.331677 | 13.86924 | 46.7471 | 64.27753 | 10.59053 | 2.216784 | 1.595273 | 3.098944 | 1619.843 | 0 | 623.223 | 8424.281 | 117.5463 | -1 | 38.5735 | 9.941712 | 49.92092 | 2023-10-07 18:20 | 2023-10-07 19:00 | 0 | 0 | 237.443 | 220.6857 | 214.6464 | 282.8251 | 0 | 0 |  | 0 | 0 | 2023-10-07 18:53 | 0.6418708 | 0.004868917 | 0.02384923 | 0.02465118 | 0.06551639 | 0.008903582 | 0.0918742 | 0.01791056 | 0.003705821 | 0 | 0 | 0.6222453 | 0.6634014 | 156.6517 | 1.018328 | 6.64372 | 0.9435423 | 0 | 848.3426 | 795.4696 | 580.1308 | 0 | 0 | 0 | 2023-10-07 18:09 |  |  |  |  | 306.1542 | 0 | 4.853089 | 55.66285
777 | 2023-10-07 | 46021 | S35C | »¯÷ |  |  | B | PRAVIN | 0 | 0.04393208 | 0.06041495 | 2.111941 | 0 | 0 | 1.983777 | 0 | 0 | 0 | 0 | 1.851226 | 6.506154 | 0 | 13.0316 | 4.313213 | 17.34481 | -0.4468057 | 16.898 | 42.71712 | 60.46611 | 9.831077 | 2.101552 | 1.395053 | 3.056906 | 1715.58 | 0 | 703.1889 | 10013.33 | 161.1326 | -0.9872322 | 43.95756 | 9.794831 | 51.14387 | 2023-10-07 19:09 | 2023-10-07 19:50 | 0 | 0 | 258.2048 | 233.4631 | 238.6602 | 287.5202 | 0 | 0 |  | 0 | 0 |  | 0 | 0 | 0 | 0 | 0 | 0 | 0 | 0 | 0 | 0 | 0 | 0 | 0 | 139.44 | 1 | 6.174202 | 1.067274 | 0 | 889.7848 | 797.4628 | 230.9905 | 0 | 0 | 0 | 2023-10-07 19:00 |  |  |  |  | 229.2975 | 0 | 4.399445 | 62.21564
778 | 2023-10-07 | 46021 | S35C | ¯Û¯ |  |  | B | PRAVIN | 0 | 0.04431859 | 0.007845763 | 2.009753 | 0 | 0 | 1.844706 | 0 | 0 | 0 | 0 | 2.014416 | 5.812381 | 0 | 10.73087 | 6.096175 | 16.82705 | -0.5207238 | 16.30632 | 38.46398 | 59.64578 | 10.76177 | 2.24993 | 1.280656 | 3.90082 | 1505.992 | 0 | 642.5374 | 10169.33 | 133.6857 | -0.9573431 | 40.95439 | 21.73951 | 60.55099 | 2023-10-07 20:11 | 2023-10-07 20:48 | 0 | 0 | 233.4163 | 214.8116 | 228.8099 | 282.4609 | 0 | 0 |  | 0 | 0 | 2023-10-07 20:44 | 0.4247229 | 0.003911739 | 0.02876823 | 0.01610262 | 0.06435988 | 0.006531441 | 0.04028828 | 0.01863683 | 0.003331097 | 0 | 0 | 0.4702346 | 0.3897832 | 173.9586 | 1.042703 | 6.843796 | 1.758144 | 0 | 895.0197 | 626.0164 | 579.2575 | 0 | 0 | 0 | 2023-10-07 19:50 |  |  |  |  | 205.5174 | 0 | 4.499337 | 58.16392
779 | 2023-10-07 | 45338.65 | S35C | «»û |  |  | B | PRAVIN | 0 | 0 | 0.0001648781 | 1.871964 | 0 | 0 | 1.99346 | 0 | 0 | 0 | 0 | 1.9689 | 6.318421 | 0 | 10.60114 | 5.644856 | 16.24599 | -0.3125848 | 15.93341 | 48.08106 | 67.70604 | 10.1913 | 2.108013 | 1.488001 | 3.260646 | 1603.251 | 0 | 561.2766 | 9068.38 | 120.5417 | -1 | 32.02509 | 11.24577 | 41.84074 | 2023-10-07 20:59 | 2023-10-07 21:31 | 0 | 0 | 243.6563 | 206.6241 | 256.3694 | 308.8347 | 0 | 0 |  | 0 | 0 | 2023-10-07 21:25 | 0.6126676 | 0.001144151 | 0.02344595 | 0.01912856 | 0.07040294 | 0.00508142 | 0.07437189 | 0.01940094 | 0.003106943 | 0 | 0 | 0.5951786 | 0.5936858 | 144.5464 | 1 | 6.684766 | 1.06894 | 0 | 792.3737 | 639.7009 | 686.2977 | 0 | 0 | 0 | 2023-10-07 20:48 |  |  |  |  | 223.8021 | 0 | 4.9131 | 66.96
780 | 2023-10-07 | 44600.66 | 38MnVS6 | ïßw |  |  | B | PRAVIN | 0 | 0.1231683 | 0.01260102 | 2.072064 | 0 | 0 | 2 | 0 | 0 | 0 | 0 | 2.147971 | 6.51114 | 0 | 15.73077 | 5.78067 | 21.51144 | -0.3397796 | 21.17166 | 46.02713 | 73.37165 | 10.21473 | 1.437645 | 1.533917 | 3.047677 | 1721.421 | 0 | 481.3345 | 9022.421 | 132.2098 | -1 | 30.99085 | 6.81305 | 35.26903 | 2023-10-07 21:38 | 2023-10-07 22:08 | 0 | 0 | 233.805 | 227.9212 | 234.6099 | 275.7186 | 0 | 0 |  | 0 | 0 | 2023-10-07 22:01 | 0.3435491 | 0.001516436 | 0.01251039 | 0.01735908 | 0.05903979 | 0.003536707 | 0.02115515 | 0.01474574 | 0.003454362 | 0 | 0 | 0.3710089 | 0.3734227 | 147.5261 | 1.112123 | 0 | 1.627372 | 0 | 683.9546 | 691.6205 | 621.8699 | 0 | 0 | 0 | 2023-10-07 21:31 |  |  |  |  | 269.7817 | 0 | 4.716134 | 52.82815
781 | 2023-10-07 | 43916 | 38MnVS6 | ß÷ý |  |  | C | ANURAG | 0 | 0.0110413 | 0.1123779 | 2.051106 | 0 | 0 | 2 | 0 | 0 | 0 | 0 | 1.939884 | 5.698281 | 0 | 17.15821 | 1.562544 | 18.72075 | 0.9955241 | 19.71627 | 43.01664 | 64.39934 | 10.87358 | 2.748025 | 1.31527 | 3.660892 | 1555.216 | 0 | 573.5267 | 14158.87 | 217.811 | -1 | 41.18169 | 18.20919 | 59.51365 | 2023-10-07 22:26 | 2023-10-07 23:07 | 0 | 0 | 239.2045 | 216.4507 | 215.8515 | 283.2741 | 0 | 0 |  | 0 | 0 | 2023-10-07 22:56 | 0.1294907 | 0.001220599 | 0.01319044 | 0.0096805 | 0.06366931 | 0.004015882 | 0.06654324 | 0.01691417 | 0.00401902 | 0 | 0 | 0.1350315 | 0.1295158 | 155.7267 | 1.038057 | 6.109016 | 0.9721752 | 0 | 750.0455 | 679.8007 | 604.7714 | 0 | 0 | 0 | 2023-10-07 22:08 |  |  |  |  | 330.7207 | 0 | 4.903342 | 62.29105
782 | 2023-10-07 | 46021 | 38MnVS6 | Ûÿ{ |  |  | C | ANURAG | 0 | 0.02456697 | 0.03872893 | 1.975934 | 0 | 0 | 1.846116 | 0 | 0 | 0 | 0 | 2.150819 | 6.272132 | 0 | 11.91989 | 4.189167 | 16.10905 | 2.148226 | 18.25728 | 47.35617 | 73.48089 | 10.37461 | 1.508375 | 1.858145 | 2.532525 | 1754.553 | 0 | 549.8101 | 11575.28 | 169.1292 | -0.9791948 | 38.62013 | 10.29461 | 48.96454 | 2023-10-07 23:17 | 2023-10-07 23:54 | 0 | 0 | 222.7875 | 228.2181 | 238.5232 | 296.6233 | 0 | 0 |  | 0 | 0 | 2023-10-07 23:50 | 0.07385426 | 0.001515174 | 0.02297461 | 0.0173103 | 0.06069784 | 0.005931831 | 0.0446924 | 0.0213478 | 0.003786378 | 0 | 0 | 0.07195047 | 0.08013984 | 108.8452 | 1.033826 | 6.94055 | 0.8553338 | 0 | 762.579 | 644.5795 | 556.9102 | 0 | 0 | 0 | 2023-10-07 23:07 |  |  |  |  | 226.7148 | 0 | 4.638612 | 54.53668
783 | 2023-10-08 | 46021 | ST52-3 | õÿÿ |  |  | C | ANURAG | 0 | 0 | 0.1278569 | 2.083944 | 0 | 0 | 2 | 0 | 0 | 0 | 0 | 1.894327 | 5.854962 | 0 | 13.39084 | 5.63801 | 19.02885 | 0.5508039 | 19.57966 | 43.87089 | 65.41494 | 9.373181 | 2.670642 | 0.9297166 | 4.015733 | 1572.576 | 0 | 586.2757 | 12154.11 | 179.9096 | -0.9994368 | 37.75671 | 17.59159 | 60.76294 | 2023-10-08 00:14 | 2023-10-08 00:51 | 0 | 0 | 232.4038 | 213.1929 | 215.9304 | 278.0339 | 0 | 0 |  | 0 | 0 | 2023-10-08 00:46 | 0.1917083 | 0.0009655818 | 0.02349859 | 0.01486045 | 0.06147909 | 0.006343956 | 0.1071947 | 0.02313955 | 0.00329951 | 0 | 0 | 0.1979691 | 0.1918852 | 152.8791 | 1.038598 | 5.749031 | 0.9370942 | 0 | 725.7773 | 744.1375 | 676.3786 | 0 | 0 | 0 | 2023-10-07 23:54 |  |  |  |  | 283.5967 | 0 | 4.5707 | 54.54236
784 | 2023-10-08 | 46021 | SAE8620 | ÿß÷ |  |  | C | ANURAG | 0 | 0 | 0.1297934 | 1.884947 | 0 | 0 | 1.96975 | 0 | 0 | 0 | 0 | 2.059938 | 6.568511 | 0 | 10.90357 | 5.680955 | 16.58453 | 1.641696 | 18.22623 | 42.10886 | 73.45258 | 9.797973 | 2.316766 | 1.359412 | 3.636357 | 1623.765 | 0 | 632.3652 | 9211.014 | 136.3391 | -1 | 41.71359 | 9.792224 | 48.17612 | 2023-10-08 01:01 | 2023-10-08 01:41 | 0 | 0 | 225.3444 | 241.0775 | 231.1798 | 284.3654 | 0 | 0 |  | 0 | 0 | 2023-10-08 01:38 | 0.07269369 | 0.0004870241 | 0.01449087 | 0.01993523 | 0.06918236 | 0.005063202 | 0.04730191 | 0.01875643 | 0.003436739 | 0 | 0 | 0.3961673 | 0.07280878 | 157.366 | 1 | 4.831819 | 0.9971377 | 0 | 990.2042 | 707.1906 | 599.7198 | 0 | 0 | 0 | 2023-10-08 00:51 |  |  |  |  | 653.0824 | 0 | 4.633545 | 56.77216
785 | 2023-10-08 | 46021 | 38MNS6 | Ûû |  |  | C | ANURAG | 0 | -0.01284015 | 0.1156011 | 2.03247 | 0 | 0 | 1.844769 | 0 | 0 | 0 | 0 | 2.237092 | 6.272563 | 0 | 15.63776 | 6.306431 | 21.94419 | 0.1154344 | 22.05962 | 40.22561 | 65.96869 | 9.844384 | 2.660087 | 2.074359 | 3.235187 | 1656.305 | 0 | 547.1224 | 12225.24 | 176.2684 | -0.9219687 | 38.69397 | 11.45484 | 49.15002 | 2023-10-08 01:52 | 2023-10-08 02:31 | 0 | 0 | 260.9119 | 241.3912 | 233.2243 | 297.0072 | 0 | 0 |  | 0 | 0 | 2023-10-08 02:20 | 0.2593615 | 0.001691515 | 0.02341442 | 0.01769314 | 0.06246256 | 0.004739206 | 0.03298164 | 0.02109064 | 0.00281152 | 0 | 0 | 0.2590215 | 0.2601909 | 120.6882 | 1 | 5.286068 | 0.3402509 | 0 | 904.4047 | 711.2153 | 385.2104 | 0 | 0 | 0 | 2023-10-08 01:41 |  |  |  |  | 416.6539 | 0 | 4.844944 | 54.41623
786 | 2023-10-08 | 43916 | 38MNS6 | ×õÿ |  |  | C | ANURAG | 0 | 0 | 0.07498803 | 1.987014 | 0 | 0 | 2 | 0 | 0 | 0 | 0 | 1.783385 | 5.805651 | 0 | 11.42249 | 5.322134 | 16.74463 | 0.3432355 | 17.08786 | 43.34288 | 67.72413 | 9.958995 | 2.887372 | 1.828617 | 4.10605 | 1774.468 | 0 | 764.941 | 12179.66 | 171.6343 | -0.9901756 | 49.11134 | 38.67132 | 82.83943 | 2023-10-08 03:08 | 2023-10-08 03:58 | 0 | 0 | 230.0217 | 241.856 | 248.1491 | 277.822 | 0 | 0 |  | 0 | 0 | 2023-10-08 03:49 | 0.4204969 | 0.0003052764 | 0.009701633 | 0.01152187 | 0.06282612 | 0.004486012 | 0.02688796 | 0.01671178 | 0.003209982 | 0 | 0 | 0.7832204 | 0.4035092 | 162.0385 | 1.008057 | 5.305446 | 1.035263 | 0 | 1147.527 | 1164.095 | 386.7504 | 0 | 0 | 0 | 2023-10-08 02:31 |  |  |  |  | 522.4167 | 0 | 4.499592 | 55.92107
787 | 2023-10-08 | 46021 | 38MNS6 | »·· |  |  | C | ANURAG | 0 | 0.07365423 | 0.02049061 | 2.034702 | 0 | 0 | 2 | 0 | 0 | 0 | 0 | 2.032888 | 6.136164 | 0 | 8.311583 | 5.47425 | 13.78583 | 1.455277 | 15.24111 | 45.10022 | 66.36371 | 9.762395 | 2.411908 | 1.660354 | 3.037342 | 1688.377 | 0 | 751.7077 | 9363.019 | 134.8329 | -0.9488215 | 44.94745 | 8.720634 | 52.84986 | 2023-10-08 04:07 | 2023-10-08 04:50 | 0 | 0 | 243.5481 | 240.0382 | 228.793 | 291.1254 | 0 | 0 |  | 0 | 0 | 2023-10-08 04:42 | 0.6070232 | 0.002943144 | 0.03121131 | 0.02837873 | 0.08125199 | 0.007182478 | 0.04233459 | 0.01624224 | 0.003550264 | 0 | 0 | 0.6000459 | 0.5450505 | 152.1889 | 1 | 6.769919 | 1.014685 | 0 | 752.4261 | 686.4844 | 596.3577 | 0 | 0 | 0 | 2023-10-08 03:58 |  |  |  |  | 570.6733 | 0 | 4.547346 | 56.14576
788 | 2023-10-08 | 43916 | SCM420H | Ûÿû |  |  | C | ANURAG | 0 | 0 | 0.2102086 | 2.13784 | 0 | 0 | 2 | 0 | 0 | 0 | 0 | 1.948212 | 6.151046 | 0 | 13.96091 | 6.463201 | 20.42411 | -0.7058776 | 19.71823 | 38.47166 | 64.19051 | 10.58391 | 1.903112 | 1.452727 | 2.109301 | 1697.679 | 0 | 570.7329 | 14204.25 | 232.8572 | -1 | 39.8333 | 41.10109 | 81.41197 | 2023-10-08 05:32 | 2023-10-08 06:11 | 0 | 0 | 250.16 | 208.3761 | 236.647 | 290.6252 | 0 | 0 |  | 0 | 0 | 2023-10-08 06:09 | 0.07650796 | 0.0002026041 | 0.02030334 | 0.01296432 | 0.07456631 | 0.004489776 | 0.02350094 | 0.01691019 | 0.003445431 | 0 | 0 | 0.2659298 | 0.0748934 | 80.49311 | 1 | 5.426013 | 0.03318682 | 0 | 821.1488 | 797.8767 | 568.1643 | 0 | 0 | 0 | 2023-10-08 04:50 |  |  |  |  | 321.4625 | 0 | 4.9131 | 57.85146
789 | 2023-10-08 | 43916 | SCM420H | ÿûû |  |  | A | VINAY | 0 | 0 | 0.1976864 | 1.968381 | 0 | 0 | 2 | 0 | 0 | 0 | 0 | 2.021151 | 5.949851 | 0 | 13.0383 | 5.799588 | 18.83789 | 1.077619 | 19.91551 | 44.95567 | 73.82103074 | 7.952094 | 1.721922 | 1.267768 | 2.908829 | 1733.425 | 0 | 598.131 | 12173.53 | 165.0467 | -0.9827183 | 42.9227 | 13.06155 | 50.95904 | 2023-10-08 06:24 | 2023-10-08 07:05 | 0 | 0 | 240.173 | 235.4604 | 238.7359 | 301.4388 | 0 | 0 |  | 0 | 0 | 2023-10-08 07:02 | 0.07805967 | 0.001433813 | 0.01852709 | 0.01739983 | 0.05420743 | 0.005441486 | 0.0771318 | 0.01754863 | 0.003637494 | 0 | 0 | 0.3756018 | 0.06379219 | 125.9969 | 1.045877 | 6.337151 | 1.398835 | 0 | 871.0816 | 751.209 | 515.3673 | 0 | 0 | 0 | 2023-10-08 06:11 |  |  |  |  | 269.296 | 0 | 4.573989 | 55.48238
790 | 2023-10-08 | 46021 | SAE 1144 | ýÿÿ |  |  | A | VINAY | 0 | 0 | 0.1378835 | 1.975264 | 0 | 0 | 1.86394 | 0 | 0 | 0 | 0 | 1.951244 | 6.010621 | 0 | 13.23042 | 6.068187 | 19.29861 | -0.3152631 | 18.98334 | 42.77599 | 70.61582 | 9.792097 | 1.854022 | 1.563414 | 3.154907 | 1663.915 | 0 | 584.8003 | 10583.36 | 144.1187 | -1 | 43.08015 | 10.82693 | 53.70523 | 2023-10-08 07:15 | 2023-10-08 07:56 | 0 | 0 | 211.9548 | 225.8379 | 209.1909 | 292.8139 | 0 | 0 |  | 0 | 0 | 2023-10-08 07:54 | 0.09349113 | 0.00133352 | 0.01819297 | 0.01364312 | 0.04931343 | 0.003536143 | 0.04088574 | 0.01677511 | 0.003500765 | 0 | 0 | 0.5014831 | 0.08450955 | 126.0362 | 1 | 7.738673 | 1.160988 | 0 | 775.0284 | 748.2378 | 530.3904 | 0 | 0 | 0 | 2023-10-08 07:05 |  |  |  |  | 200.0508 | 0 | 4.78074 | 49.12631
791 | 2023-10-08 | 43916 | 22Mn6 | ÷ýÿ |  |  | A | VINAY | 0 | 0 | 0.1329306 | 2.014054 | 0 | 0 | 2 | 0 | 0 | 0 | 0 | 2.052446 | 5.450492 | 0 | 9.248347 | 6.083377 | 15.33172 | -0.2687237 | 15.063 | 42.13316 | 61.2805 | 9.635254 | 1.704456 | 1.884832 | 3.018714 | 1718.081 | 0 | 659.9271 | 10643.9 | 157.6755 | -1 | 37.28017 | 10.61526 | 48.09089 | 2023-10-08 08:06 | 2023-10-08 08:44 | 0 | 0 | 239.7256 | 190.8491 | 244.9724 | 303.6061 | 0 | 0 |  | 0 | 0 | 2023-10-08 08:40 | 0.2676208 | 0.001208575 | 0.01678656 | 0.01661507 | 0.05770758 | 0.005237122 | 0.03259628 | 0.02182265 | 0.003612082 | 0 | 0 | 0.3069441 | 0.3058388 | 133.1811 | 1.001989 | 7.555255 | 1.065527 | 0 | 835.7686 | 751.5903 | 402.6858 | 0 | 0 | 0 | 2023-10-08 07:56 |  |  |  |  | 123.492 | 0 | 4.504301 | 55.54109
792 | 2023-10-08 | 44406.8 | 22Mn6 | ·»ÿ |  |  | A | VINAY | 0 | 0.01075686 | 0.1165199 | 1.996241 | 0 | 0 | 1.926382 | 0 | 0 | 0 | 0 | 1.917653 | 5.71867 | 0 | 9.778165 | 4.890313 | 14.66848 | 0.4285062 | 15.09699 | 45.2198 | 59.1629 | 10.01628 | 1.993603 | 1.431328 | 3.205284 | 1613.507 | 0 | 528.4677 | 9843.556 | 154.7687 | -1 | 30.41814 | 10.23639 | 44.26487 | 2023-10-08 08:53 | 2023-10-08 09:26 | 0 | 0 | 252.6678 | 219.31 | 248.6684 | 301.3952 | 0 | 0 |  | 0 | 0 | 2023-10-08 09:22 | 0.1803408 | 0.0009994824 | 0.02427422 | 0.0153177 | 0.04737643 | 0.006151657 | 0.04239109 | 0.01726909 | 0.00344758 | 0 | 0 | 0.2156576 | 0.2074651 | 131.6241 | 1.007499 | 6.52422 | 0.9324899 | 0 | 785.1954 | 695.8202 | 539.6349 | 0 | 0 | 0 | 2023-10-08 08:44 |  |  |  |  | 391.0101 | 0 | 4.706571 | 58.75376
793 | 2023-10-08 | 46021 | 22Mn6 | ÷û÷ |  |  | A | VINAY | 0 | 0 | 0.2689161 | 1.956926 | 0 | 0 | 2 | 0 | 0 | 0 | 0 | 2.008285 | 6.282267 | 0 | 13.27206 | 5.51425 | 18.78631 | 1.3477 | 20.13401 | 43.99353 | 72.95056 | 9.901052 | 1.32074 | 2.76256 | 2.270359 | 1655.85 | 0 | 553.6409 | 11824.91 | 183.8019 | -1 | 43.26492 | 12.78799 | 59.58713 | 2023-10-08 09:39 | 2023-10-08 10:23 | 0 | 0 | 249.1575 | 234.297 | 229.5159 | 249.5529 | 0 | 0 |  | 0 | 0 | 2023-10-08 10:12 | 0.0548811 | 0.00243712 | 0.01829294 | 0.02175171 | 0.06089605 | 0.005996731 | 0.02935074 | 0.01696737 | 0.003218358 | 0 | 0 | 0.0574404 | 0.05836209 | 95.49839 | 1.104182 | 4.149309 | 0.7704569 | 0 | 907.3552 | 717.6346 | 470.2196 | 0 | 0 | 0 | 2023-10-08 09:26 |  |  |  |  | 225.8521 | 0 | 4.695625 | 48.10684
794 | 2023-10-08 | 46021 | V252550 | {¿¿ |  |  | A | VINAY | 0 | 0 | 0.1044242 | 2.03439 | 0 | 0 | 2 | 0 | 0 | 0 | 0 | 2.025615 | 5.876677 | 0 | 10.1016 | 5.307906 | 15.4095 | 0.001500261 | 15.411 | 42.6122 | 69.69821 | 11.78695 | 1.438304 | 1.442721 | 2.401154 | 1695.053 | 0 | 491.6733 | 11660.92 | 147.4458 | -1 | 43.23058 | 12.38471 | 55.27537 | 2023-10-08 10:35 | 2023-10-08 11:16 | 0 | 0 | 229.8549 | 235.3113 | 237.5009 | 278.8585 | 0 | 0 |  | 0 | 0 | 2023-10-08 11:12 | 0.1502969 | 0.001167097 | 0.019973 | 0.01756312 | 0.04811975 | 0.004985268 | 0.04226044 | 0.01963735 | 0.003738789 | 0 | 0 | 0.140271 | 0.1589827 | 116.8643 | 1.007208 | 6.386767 | 0.9765929 | 0 | 808.6088 | 771.4076 | 661.3249 | 0 | 0 | 0 | 2023-10-08 10:23 |  |  |  |  | 238.6074 | 0 | 4.428841 | 52.80572
795 | 2023-10-08 | 43916 | 60Si7 | ÿß× |  |  | A | VINAY | 0 | 0 | 0.1194155 | 2.039975 | 0 | 0 | 2 | 0 | 0 | 0 | 0 | 2.002534 | 5.607307 | 0 | 11.46092 | 4.330535 | 15.79146 | -1.26163 | 14.52983 | 46.42427 | 69.72226 | 11.35101 | 1.72043 | 1.543432 | 2.79897 | 1526.844 | 0 | 480.2162 | 9303.892 | 132.9287 | -1 | 35.17363 | 9.591298 | 43.54415 | 2023-10-08 11:25 | 2023-10-08 12:01 | 0 | 0 | 254.998 | 226.5712 | 259.7595 | 277.0231 | 0 | 0 |  | 0 | 0 | 2023-10-08 11:58 | 0.1620392 | 0 | 0.0189872 | 0.01398132 | 0.04047793 | 0.004743928 | 0.08435296 | 0.02446488 | 0.003608287 | 0 | 0 | 0.1658826 | 0.1761632 | 113.416 | 1 | 9.611484 | 1.035072 | 0 | 824.0148 | 715.4951 | 582.0769 | 0 | 0 | 0 | 2023-10-08 11:16 |  |  |  |  | 212.8489 | 0 | 4.546592 | 60.72083
796 | 2023-10-08 | 46021 | 60Si7 | Û»ë |  |  | A | VINAY | 0 | 0 | 0.06890287 | 2.014011 | 0 | 0 | 2 | 0 | 0 | 0 | 0 | 2.130925 | 6.184741 | 0 | 7.453608 | 5.788322 | 13.24193 | 0.9341248 | 14.17606 | 45.66541 | 61.51475 | 11.32506 | 1.471873 | 1.519758 | 2.616835 | 1525.119 | 0 | 525.7335 | 9904.976 | 137.3065 | -1 | 34.82828 | 14.27691 | 48.43083 | 2023-10-08 12:17 | 2023-10-08 12:50 | 0 | 0 | 240.65 | 250.0532 | 251.4904 | 274.4652 | 0 | 0 |  | 0 | 0 | 2023-10-08 12:47 | 0.1923437 | 0.01172021 | 0.02246476 | 0.01702707 | 0.05469709 | 0.003435349 | 0.07551393 | 0.0209529 | 0.003056388 | 0 | 0 | 0.1878707 | 0.1874955 | 107.7937 | 1 | 9.10307 | 0.9411591 | 0 | 714.6325 | 625.0831 | 607.5999 | 0 | 0 | 0 | 2023-10-08 12:01 |  |  |  |  | 333.2605 | 0 | 4.495894 | 62.94379
797 | 2023-10-08 | 43916 | 60Si7 | m·µ |  |  | A | VINAY | 0 | 0 | 0.1557735 | 2.212763 | 0 | 0 | 1.906062 | 0 | 0 | 0 | 0 | 2.062098 | 6.359184 | 0 | 8.859351 | 4.745397 | 13.60475 | 0.5080974 | 14.11285 | 44.81676 | 66.67098 | 12.50136 | 1.685933 | 0.917469 | 3.81951 | 1572.292 | 0 | 523.0489 | 8877.455 | 132.6979 | -1 | 36.62218 | 21.81573 | 64.76358 | 2023-10-08 13:13 | 2023-10-08 13:51 | 0 | 0 | 250.3135 | 231.1163 | 230.4973 | 274.7288 | 0 | 0 |  | 0 | 0 | 2023-10-08 13:48 | 0.1507969 | 0.0008000779 | 0.01545101 | 0.0127786 | 0.06075005 | 0.004829676 | 0.03456654 | 0.02253793 | 0.003099308 | 0 | 0 | 0.1412133 | 0.1352537 | 169.5825 | 1.039107 | 7.734532 | 2.351132 | 0 | 843.9872 | 864.2203 | 687.971 | 0 | 0 | 0 | 2023-10-08 12:50 |  |  |  |  | 204.0992 | 0 | 4.738985 | 59.43927
798 | 2023-10-08 | 45818.13 | 60Si7 | ¿µ» |  |  | B | PRAVIN | 0 | 0.03900471 | 0.1842542 | 1.82729 | 0 | 0 | 2 | 0 | 0 | 0 | 0 | 1.839896 | 6.261267 | 0 | 12.91885 | 6.038363 | 18.95721 | 1.391551 | 20.34877 | 39.90352 | 69.59436 | 11.42991 | 2.29573 | 1.415123 | 3.39543 | 1639.434 | 0 | 539.7559 | 14651.1 | 209.2429 | -0.964073 | 62.5304 | 9.755592 | 71.60767 | 2023-10-08 14:01 | 2023-10-08 15:05 | 0 | 0 | 232.7459 | 222.1868 | 251.7168 | 259.1954 | 0 | 0 |  | 0 | 0 | 2023-10-08 14:51 | 0.3820611 | 0.004592905 | 0.03294227 | 0.01292975 | 0.05513295 | 0.005393544 | 0.04721994 | 0.01970517 | 0.002771282 | 0 | 0 | 0.3878255 | 0.3867837 | 117.5502 | 1.009694 | 9.041266 | 1.067533 | 0 | 883.1008 | 784.8203 | 492.557 | 0 | 0 | 0 | 2023-10-08 13:51 |  |  |  |  | 378.941 | 0 | 4.342518 | 61.07276
799 | 2023-10-08 | 46021 | 38B3 | ¿µ» |  |  | B | PRAVIN | 0 | 0.0517124 | 0.04475709 | 1.966991 | 0 | 0 | 2 | 0 | 0 | 0 | 0 | 2.044208 | 5.970955 | 0 | 10.98659 | 5.969635 | 16.95622 | 0.2358725 | 17.19209 | 48.37321 | 69.414 | 12.17559 | 2.19172 | 1.010395 | 3.232296 | 1606.656 | 0 | 639.5536 | 12282.49 | 172.5079 | -1 | 42.0948 | 11.25869 | 54.5186 | 2023-10-08 15:17 | 2023-10-08 15:58 | 0 | 0 | 223.6116 | 235.3209 | 258.2467 | 273.7615 | 0 | 0 |  | 0 | 0 | 2023-10-08 15:49 | 0.273221 | 0.004055347 | 0.02809401 | 0.0155302 | 0.0504621 | 0.005794073 | 0.08353275 | 0.0187583 | 0.002732443 | 0 | 0 | 0.2955594 | 0.2965437 | 141.5536 | 1 | 6.35296 | 0.9329258 | 0 | 758.3232 | 697.4868 | 535.5015 | 0 | 0 | 0 | 2023-10-08 15:05 |  |  |  |  | 209.472 | 0 | 4.513649 | 56.52761
800 | 2023-10-08 | 46021 | 38B3 | ¿µ» |  |  | B | PRAVIN | 0 | 0.08888631 | 0.08716749 | 1.944034 | 0 | 0 | 1.95324 | 0 | 0 | 0 | 0 | 1.918502 | 6.369093 | 0 | 19.01646 | 5.868958 | 24.88542 | 0.4764564 | 25.36187 | 43.81765 | 83.85602 | 11.50238 | 1.883106 | 1.55082 | 3.392231 | 1628.029 | 0 | 522.8057 | 12361.42 | 176.4718 | -1 | 35.42111 | 22.83734 | 59.90835 | 2023-10-08 16:22 | 2023-10-08 16:58 | 0 | 0 | 236.6305 | 242.6351 | 223.851 | 273.4969 | 0 | 0 |  | 0 | 0 | 2023-10-08 16:52 | 0.2679973 | 0.002917638 | 0.009373438 | 0.009221936 | 0.053651 | 0.003390511 | 0.02698908 | 0.01475426 | 0.003437163 | 0 | 0 | 0.2688485 | 0.2723618 | 141.9965 | 1 | 0 | 1.460044 | 0 | 891.6416 | 765.489 | 413.9774 | 0 | 0 | 0 | 2023-10-08 15:58 |  |  |  |  | 223.6394 | 0 | 4.642961 | 56.24938
801 | 2023-10-08 | 45349.22 | 45C8 | ¿µ» |  |  | B | PRAVIN | 0 | -0.5586323 | 0.03244479 | 1.994032 | 0 | 0 | 2 | 0 | 0 | 0 | 0 | 1.993459 | 5.76949 | 0 | 9.038869 | 6.278104 | 15.31697 | 0.8378149 | 16.15479 | 43.71731 | 72.62557 | 13.18527 | 2.34448 | 1.431051 | 3.381384 | 1687.667 | 0 | 540.8329 | 8812.154 | 110.5477 | -0.9985865 | 36.24887 | 8.57534 | 39.39386 | 2023-10-08 17:06 | 2023-10-08 17:42 | 0 | 0 | 231.824 | 229.7799 | 262.057 | 313.0479 | 0 | 0 |  | 0 | 0 | 2023-10-08 17:38 | 0.1811832 | 0.0006020868 | 0.02027182 | 0.01681191 | 0.0465729 | 0.005667294 | 0.09503483 | 0.01761793 | 0.003263006 | 0 | 0 | 0.1930096 | 0.1821683 | 143.6783 | 1 | 7.921183 | 0.9010653 | 0 | 707.4134 | 714.4182 | 644.7542 | 0 | 0 | 0 | 2023-10-08 16:58 |  |  |  |  | 230.2542 | 0 | 4.681832 | 55.91282
802 | 2023-10-08 | 43916 | 45C8 | ¿µ» |  |  | B | PRAVIN | 0 | 0.163036 | 0.0199919 | 2.010534 | 0 | 0 | 1.915624 | 0 | 0 | 0 | 0 | 2.159378 | 6.137333 | 0 | 5.161594 | 5.823737 | 10.98533 | 0.08159932 | 11.06693 | 52.10101 | 63.9025 | 12.04458 | 2.167813 | 1.355904 | 2.950965 | 1731.9 | 0 | 683.6727 | 7265.891 | 104.1029 | -1 | 37.18726 | 10.59513 | 45.94658 | 2023-10-08 17:52 | 2023-10-08 18:30 | 0 | 0 | 253.6513 | 215.2873 | 264.5565 | 307.7624 | 0 | 0 |  | 0 | 0 | 2023-10-08 18:21 | 0.543245 | 0.00246154 | 0.04086218 | 0.01944307 | 0.05795505 | 0.005331177 | 0.07373608 | 0.01735318 | 0.003148041 | 0 | 0 | 0.5868467 | 0.4933439 | 155.9602 | 1.003697 | 7.391008 | 0.6856337 | 0 | 719.4323 | 635.9552 | 631.5065 | 0 | 0 | 0 | 2023-10-08 17:42 |  |  |  |  | 307.5034 | 0 | 4.659029 | 56.02012
803 | 2023-10-08 | 46021 | 45C8 | ¿µ» |  |  | B | PRAVIN | 0 | 0.1004997 | 0.1087536 | 2.083175 | 0 | 0 | 1.944905 | 0 | 0 | 0 | 0 | 2.245829 | 5.580379 | 0 | 12.19257 | 5.753033 | 17.94561 | 0.5445129 | 18.49012 | 44.47102 | 67.35047 | 11.86009 | 1.981154 | 1.570786 | 3.358185 | 1458.921 | 0 | 530.7876 | 11684.27 | 190.8056 | -0.8943986 | 46.68505 | 10.37767 | 53.88557 | 2023-10-08 18:40 | 2023-10-08 19:24 | 0 | 0 | 255.2743 | 217.0924 | 263.6383 | 286.9839 | 0 | 0 |  | 0 | 0 | 2023-10-08 19:12 | 0.2211848 | 0.003894845 | 0.01675139 | 0.01227207 | 0.05868977 | 0.00457534 | 0.03809745 | 0.01887639 | 0.002699052 | 0 | 0 | 0.2317475 | 0.251052 | 136.8741 | 1 | 6.32065 | 1.004965 | 0 | 664.4793 | 674.7595 | 380.9634 | 0 | 0 | 0 | 2023-10-08 18:30 |  |  |  |  | 174.1833 | 0 | 4.9131 | 63.06444
804 | 2023-10-08 | 46021 | SCM 415 | ¿µ» |  |  | B | PRAVIN | 0 | 0.0130483 | 0.03334233 | 1.977622 | 0 | 0 | 2 | 0 | 0 | 0 | 0 | 1.889825 | 5.923064 | 0 | 10.28569 | 6.676984 | 16.96267 | -0.4623462 | 16.50033 | 48.47133 | 68.14474 | 11.93939 | 2.096365 | 1.549683 | 2.650528 | 1613.767 | 0 | 588.2832 | 8183.052 | 128.9641 | -0.9518734 | 37.06934 | 9.029424 | 39.46467 | 2023-10-08 19:33 | 2023-10-08 20:09 | 0 | 0 | 245.2268 | 247.9487 | 257.6813 | 304.6654 | 0 | 0 |  | 0 | 0 | 2023-10-08 20:04 | 0.1581818 | 0.0008925646 | 0.0171907 | 0.01616084 | 0.05240438 | 0.004237176 | 0.05194603 | 0.01464798 | 0.003054941 | 0 | 0 | 0.1603638 | 0.1629541 | 127.3036 | 1.026822 | 6.696432 | 0.6566714 | 0 | 703.1884 | 686.2883 | 637.7005 | 0 | 0 | 0 | 2023-10-08 19:24 |  |  |  |  | 247.7578 | 0 | 4.9131 | 61.7335
805 | 2023-10-08 | 46021 | SCM 415 | ¿µ» |  |  | B | PRAVIN | 0 | 0.02501867 | 0.164218 | 1.98792 | 0 | 0 | 1.829554 | 0 | 0 | 0 | 0 | 2.084814 | 5.465634 | 0 | 12.03139 | 6.364297 | 18.39568 | 0.2586113 | 18.65429 | 40.30132 | 60.82478 | 11.05616 | 2.18344 | 1.452869 | 3.01095 | 1448.207 | 0 | 695.7127 | 12114.03 | 169.9055 | -0.9371058 | 38.61591 | 12.76177 | 56.22347 | 2023-10-08 20:22 | 2023-10-08 21:05 | 0 | 0 | 241.2451 | 221.1434 | 257.636 | 327.8311 | 0 | 0 |  | 0 | 0 | 2023-10-08 20:57 | 0.3064378 | 0.004674485 | 0.02078936 | 0.01154396 | 0.05684399 | 0.005224904 | 0.04279528 | 0.01749484 | 0.002880714 | 0 | 0 | 0.308756 | 0.3091614 | 132.3169 | 1 | 5.041581 | 1.116759 | 0 | 743.4673 | 819.6907 | 267.3552 | 0 | 0 | 0 | 2023-10-08 20:09 |  |  |  |  | 219.672 | 0 | 4.9131 | 59.82703
806 | 2023-10-08 | 46021 | SCM 415 | ¿µ» |  |  | B | PRAVIN | 0 | -0.002419291 | 0.02908738 | 1.973558 | 0 | 0 | 2 | 0 | 0 | 0 | 0 | 2.03984 | 5.884431 | 0 | 8.717098 | 6.887191 | 15.60429 | -0.8486332 | 14.75566 | 45.80278 | 62.58683 | 11.21199 | 2.231767 | 1.610447 | 3.317084 | 1648.774 | 0 | 655.9476 | 8853.598 | 123.696 | -1 | 43.77091 | 9.55133 | 52.9633 | 2023-10-08 21:14 | 2023-10-08 21:58 | 0 | 0 | 251.648 | 230.4039 | 251.7382 | 300.1241 | 0 | 0 |  | 0 | 0 | 2023-10-08 21:49 | 0.2192332 | 0.0005860531 | 0.01486152 | 0.01250099 | 0.05296255 | 0.003869272 | 0.04341962 | 0.01525208 | 0.003030356 | 0 | 0 | 0.2338342 | 0.2369189 | 159.9307 | 1 | 5.996142 | 1.101932 | 0 | 887.432 | 763.9548 | 532.0342 | 0 | 0 | 0 | 2023-10-08 21:05 |  |  |  |  | 227.7707 | 0 | 4.882055 | 62.76595
807 | 2023-10-08 | 46021 | C45RPB | ¿µ» |  |  | C | ANURAG | 0 | 0.020962 | 0.1120854 | 1.943821 | 0 | 0 | 2 | 0 | 0 | 0 | 0 | 2.064329 | 5.614034 | 0 | 11.43082 | 3.998691 | 15.42951 | -0.967345 | 14.46217 | 43.48928 | 63.62466 | 12.03084 | 1.792578 | 2.064627 | 2.987069 | 1563.96 | 0 | 519.96 | 8724.296 | 138.3287 | -1 | 39.03031 | 10.58117 | 54.77803 | 2023-10-08 22:08 | 2023-10-08 22:50 | 0 | 0 | 250.9224 | 228.1127 | 251.7052 | 294.9319 | 0 | 0 |  | 0 | 0 | 2023-10-08 22:47 | 0.1130067 | 0.0009195296 | 0.01319551 | 0.01090773 | 0.05376524 | 0.005526727 | 0.02585877 | 0.01821339 | 0.003556608 | 0 | 0 | 0.2485643 | 0.1102273 | 135.4482 | 1.005318 | 4.904201 | 1.012499 | 0 | 731.2477 | 774.1361 | 438.791 | 0 | 0 | 0 | 2023-10-08 21:58 |  |  |  |  | 521.1007 | 0 | 4.799272 | 47.55943
808 | 2023-10-08 | 43916 | C45RPB | ¿µ» |  |  | C | ANURAG | 0 | 0.00605485 | 0.09416175 | 1.926339 | 0 | 0 | 2 | 0 | 0 | 0 | 0 | 1.882874 | 5.572788 | 0 | 5.727804 | 5.632091 | 11.35989 | 1.206517 | 12.56641 | 49.5415 | 62.64949 | 13.01713 | 1.630122 | 2.214058 | 2.646129 | 1730.989 | 0 | 580.8371 | 7677.467 | 121.7146 | -1 | 38.22683 | 10.24564 | 49.48143 | 2023-10-08 22:59 | 2023-10-08 23:39 | 0 | 0 | 257.8394 | 237.5241 | 262.8411 | 304.3025 | 0 | 0 |  | 0 | 0 | 2023-10-08 23:37 | 0.1202604 | 0.0009747986 | 0.01576204 | 0.01093143 | 0.04727646 | 0.006936193 | 0.02564323 | 0.0178456 | 0.004067247 | 0 | 0 | 0.3158716 | 0.1195128 | 151.9846 | 1.006463 | 6.344487 | 0.9667795 | 0 | 706.6046 | 977.7285 | 542.8542 | 0 | 0 | 0 | 2023-10-08 22:50 |  |  |  |  | 485.8446 | 0 | 4.451471 | 39.30765
809 | 2023-10-08 | 43916 | SCM420V | ¿µ» |  |  | C | ANURAG | 0 | -0.004378337 | 0.09585178 | 2.07702 | 0 | 0 | 1.914923 | 0 | 0 | 0 | 0 | 1.995939 | 5.858183 | 0 | 13.26313 | 5.985571 | 19.2487 | 0.9868642 | 20.23557 | 42.63631 | 64.41331 | 12.22867 | 2.080533 | 1.618152 | 2.619947 | 1604.276 | 0 | 526.756 | 10544.87 | 157.2186 | -1 | 38.71239 | 9.91303 | 50.20708 | 2023-10-08 23:49 | 2023-10-09 00:29 | 0 | 0 | 233.7244 | 231.2755 | 253.6479 | 270.2405 | 0 | 0 |  | 0 | 0 | 2023-10-09 00:24 | 0.05097822 | 0.002499714 | 0.01373258 | 0.01308668 | 0.04404584 | 0.006844331 | 0.02023076 | 0.01791055 | 0.003351234 | 0 | 0 | 0.05782957 | 0.05128641 | 102.907 | 1.00232 | 4.859881 | 0.5300032 | 0 | 731.998 | 621.4271 | 534.2013 | 0 | 0 | 0 | 2023-10-08 23:39 |  |  |  |  | 294.2046 | 0 | 4.602375 | 59.62215
810 | 2023-10-09 | 44730.26 | SCM420V | ¿µ» |  |  | C | ANURAG | 0 | 0.07303915 | 0.1086885 | 1.867112 | 0 | 0 | 1.896233 | 0 | 0 | 0 | 0 | 1.895362 | 6.236384 | 0 | 9.358638 | 5.770151 | 15.12879 | -0.2011886 | 14.9276 | 38.1133 | 59.16992 | 11.36158 | 2.142754 | 1.123997 | 2.993247 | 1651.319 | 0 | 523.9614 | 12077.61 | 186.7997 | -1 | 32.58662 | 12.57626 | 46.90371 | 2023-10-09 00:40 | 2023-10-09 01:17 | 0 | 0 | 253.0155 | 243.0506 | 227.4889 | 307.5743 | 0 | 0 |  | 0 | 0 | 2023-10-09 01:16 | 0.05258025 | 0.001325421 | 0.01487935 | 0.01175547 | 0.05383096 | 0.006549656 | 0.0240937 | 0.01993905 | 0.004052384 | 0 | 0 | 0.3069664 | 0.05240744 | 131.469 | 1.024062 | 4.604911 | 0.6985 | 0 | 729.264 | 562.2428 | 450.9468 | 0 | 0 | 0 | 2023-10-09 00:29 |  |  |  |  | 519.5145 | 0 | 4.386393 | 52.69002
811 | 2023-10-09 | 45653.77 | S48C | ¿µ» |  |  | C | ANURAG | 0 | 0 | 0.1993783 | 2.015774 | 0 | 0 | 2 | 0 | 0 | 0 | 0 | 1.867037 | 6.075184 | 0 | 12.90814 | 5.800457 | 18.70859 | -1.780278 | 16.92831 | 41.68886 | 65.85191 | 12.72021 | 1.726126 | 1.722646 | 2.133206 | 1780.023 | 0 | 517.8633 | 9935.063 | 147.7828 | -0.9945449 | 37.21362 | 12.97615 | 44.91526 | 2023-10-09 01:31 | 2023-10-09 02:06 | 0 | 0 | 231.9306 | 249.497 | 257.0948 | 279.0715 | 0 | 0 |  | 0 | 0 | 2023-10-09 02:01 | 0.2035234 | 0.001479393 | 0.02428131 | 0.02113663 | 0.05351135 | 0.006150079 | 0.04663409 | 0.01688814 | 0.003910135 | 0 | 0 | 0.2061607 | 0.1941469 | 85.33363 | 1 | 5.127227 | 0.2802068 | 0 | 766.6633 | 588.4887 | 462.0656 | 0 | 0 | 0 | 2023-10-09 01:17 |  |  |  |  | 432.5125 | 0 | 4.758734 | 57.51329
812 | 2023-10-09 | 45864.7 | S48C | ¿µ» |  |  | C | ANURAG | 0 | 0.01618094 | 0.08873554 | 2.222261 | 0 | 0 | 1.969703 | 0 | 0 | 0 | 0 | 1.905334 | 5.835363 | 0 | 16.96193 | 5.983988 | 22.94592 | -1.613407 | 21.33251 | 44.80056 | 74.26433 | 12.31328 | 1.705071 | 1.765414 | 2.328741 | 1481.486 | 0 | 513.4909 | 13756.3 | 184.8797 | -1 | 40.8746 | 24.26826 | 64.28353 | 2023-10-09 02:32 | 2023-10-09 03:11 | 0 | 0 | 236.2458 | 237.5926 | 219.319 | 304.8112 | 0 | 0 |  | 0 | 0 | 2023-10-09 03:08 | 0.1851623 | 0 | 0.01571339 | 0.01535099 | 0.06592951 | 0.00429368 | 0.03625705 | 0.01981372 | 0.003487403 | 0 | 0 | 0.188008 | 0.1709572 | 82.21535 | 1.007765 | 5.994626 | 0.4996346 | 0 | 772.7031 | 751.0628 | 501.9599 | 0 | 0 | 0 | 2023-10-09 02:06 |  |  |  |  | 213.8538 | 0 | 4.486361 | 46.9043
813 | 2023-10-09 | 46021 | C45RPB | ¿µ» |  |  | C | ANURAG | 0 | 0.0208293 | 0.1721509 | 1.83207 | 0 | 0 | 2 | 0 | 0 | 0 | 0 | 1.891937 | 6.540011 | 0 | 10.30467 | 3.940943 | 14.24561 | 0.6111252 | 14.85674 | 44.29593 | 62.32147 | 12.80966 | 1.244723 | 1.181855 | 2.616426 | 1546.329 | 0 | 518.9733 | 10533.1 | 165.4395 | -0.9803558 | 41.79759 | 12.09256 | 54.33508 | 2023-10-09 03:22 | 2023-10-09 04:03 | 0 | 0 | 230.5924 | 237.9181 | 242.4047 | 275.2277 | 0 | 0 |  | 0 | 0 | 2023-10-09 04:01 | 0.0513342 | 0.003552893 | 0.01759001 | 0.01432212 | 0.05263873 | 0.005080885 | 0.02893509 | 0.02022909 | 0.003526041 | 0 | 0 | 0.09508662 | 0.04914797 | 99.44248 | 1.040096 | 6.308476 | 1.112417 | 0 | 828.5557 | 702.2241 | 527.9837 | 0 | 0 | 0 | 2023-10-09 03:11 |  |  |  |  | 198.4068 | 0 | 4.232814 | 46.22102
814 | 2023-10-09 | 43916 | C45RPB | ¿µ» |  |  | C | ANURAG | 0 | 0.004543021 | 0.07992165 | 2.089424 | 0 | 0 | 2 | 0 | 0 | 0 | 0 | 1.939754 | 6.431562 | 0 | 9.8345 | 6.009268 | 15.84377 | 0.4334221 | 16.27719 | 41.21069 | 60.22563 | 11.56878 | 1.626791 | 2.526716 | 2.182181 | 1578.866 | 0 | 573.0431 | 9727.906 | 168.5579 | -0.8841185 | 35.26299 | 13.1203 | 44.94449 | 2023-10-09 04:17 | 2023-10-09 04:53 | 0 | 0 | 250.8848 | 221.6144 | 248.6445 | 290.4643 | 0 | 0 |  | 0 | 0 | 2023-10-09 04:47 | 0.1900345 | 0.0004788459 | 0.01344661 | 0.0116 | 0.05333473 | 0.005018701 | 0.03621806 | 0.02197337 | 0.003340606 | 0 | 0 | 0.1732044 | 0.1697079 | 88.12925 | 1.049997 | 7.246666 | 0.5433038 | 0 | 729.1952 | 689.3868 | 210.0825 | 0 | 0 | 0 | 2023-10-09 04:03 |  |  |  |  | 263.0044 | 0 | 4.52527 | 48.09501
815 | 2023-10-09 | 43916 | 1050 | ¿µ» |  |  | C | ANURAG | 0 | 0.0249114 | 0.1108125 | 1.951366 | 0 | 0 | 2 | 0 | 0 | 0 | 0 | 2.042878 | 5.642992 | 0 | 17.08257 | 4.453547 | 21.53612 | -1.558441 | 19.97768 | 42.33811 | 66.6718 | 12.4184 | 1.194872 | 2.887919 | 1.621033 | 1649.737 | 0 | 429.6576 | 12574.37 | 176.2043 | -0.9828996 | 50.35677 | 11.55674 | 62.19446 | 2023-10-09 05:05 | 2023-10-09 05:55 | 0 | 0 | 235.2771 | 210.8256 | 237.3468 | 314.2153 | 0 | 0 |  | 0 | 0 | 2023-10-09 05:51 | 0.1074005 | 0 | 0.02004471 | 0.02136195 | 0.04527147 | 0.005223508 | 0.105721 | 0.02297785 | 0.003476408 | 0 | 0 | 0.3238119 | 0.1328503 | 55.36711 | 1 | 6.774947 | 0.4793746 | 0 | 848.9852 | 817.1639 | 458.8532 | 0 | 0 | 0 | 2023-10-09 04:53 |  |  |  |  | 499.4431 | 0 | 4.530823 | 60.66672
816 | 2023-10-09 | 46021 | SAE1050 | ¿µ» |  |  | A | GOVIND | 0 | 0 | 0.06968481 | 2.122632 | 0 | 0 | 2 | 0 | 0 | 0 | 0 | 2.069822 | 5.775779 | 0 | 8.663385 | 5.813432 | 14.47682 | -0.6679852 | 13.80883 | 38.90608 | 60.34306 | 10.63883 | 1.923797 | 1.419231 | 3.0003 | 1627.735 | 0 | 458.5538 | 10033.84 | 150.5008 | -1 | 35.49706 | 10.1895 | 42.68655 | 2023-10-09 06:05 | 2023-10-09 06:38 | 0 | 0 | 245.2959 | 217.1762 | 233.2311 | 290.8828 | 0 | 0 |  | 0 | 0 | 2023-10-09 06:35 | 0.07819619 | 9.76851e-05 | 0.02693365 | 0.02768984 | 0.04887254 | 0.004962487 | 0.1165727 | 0.02229738 | 0.003475395 | 0 | 0 | 0.07655243 | 0.08749563 | 133.1411 | 1.024797 | 8.049093 | 0.8630497 | 0 | 711.6201 | 619.1115 | 518.7333 | 0 | 0 | 0 | 2023-10-09 05:55 |  |  |  |  | 228.1769 | 0 | 4.425516 | 60.26789
817 | 2023-10-09 | 44765.29 | SAE1050 | ¿µ» |  |  | A | GOVIND | 0 | 0 | 0.0749611 | 2.063715 | 0 | 0 | 2 | 0 | 0 | 0 | 0 | 1.826735 | 6.299496 | 0 | 6.958636 | 5.553983 | 12.51262 | 0.9837916 | 13.49641 | 44.7128 | 67.02621 | 9.503579 | 1.803643 | 1.619345 | 3.401654 | 1670.844 | 0 | 556.9761 | 8300.989 | 133.4109 | -0.9894849 | 38.98498 | 15.98442 | 48.58177 | 2023-10-09 06:53 | 2023-10-09 07:29 | 0 | 0 | 241.6536 | 240.2888 | 233.0743 | 294.4233 | 0 | 0 |  | 0 | 0 | 2023-10-09 07:26 | 0.05663484 | 0.005152273 | 0.02435551 | 0.01342307 | 0.04030238 | 0.004655267 | 0.08355634 | 0.01992963 | 0.002968227 | 0 | 0 | 0.05662985 | 0.04954861 | 173.3143 | 1.013371 | 8.147032 | 1.428001 | 0 | 811.0868 | 560.2599 | 701.9431 | 0 | 0 | 0 | 2023-10-09 06:38 |  |  |  |  | 131.4927 | 0 | 4.777032 | 55.6596
818 | 2023-10-09 | 46021 | SAE1050 | ¿µ» |  |  | A | GOVIND | 0 | 0 | 0.1241724 | 1.996128 | 0 | 0 | 2 | 0 | 0 | 0 | 0 | 2.06138 | 6.412923 | 0 | 9.713872 | 5.98332 | 15.69719 | -1.322826 | 14.37437 | 45.92526 | 68.04656 | 10.64609 | 1.682899 | 1.006975 | 2.764521 | 1571.461 | 0 | 587.5084 | 10357.95 | 144.3133 | -0.9612779 | 38.79729 | 9.459741 | 50.13391 | 2023-10-09 07:39 | 2023-10-09 08:17 | 0 | 0 | 226.7002 | 221.7066 | 253.5116 | 294.9499 | 0 | 0 |  | 0 | 0 | 2023-10-09 08:12 | 0.1795343 | 0.0004918053 | 0.01855195 | 0.01556709 | 0.05064719 | 0.005058697 | 0.05302169 | 0.02016579 | 0.002909387 | 0 | 0 | 0.184558 | 0.1870961 | 108.105 | 1 | 7.596063 | 1.078653 | 0 | 760.5536 | 436.079 | 538.4079 | 0 | 0 | 0 | 2023-10-09 07:29 |  |  |  |  | 114.7282 | 0 | 4.295123 | 57.63559
819 | 2023-10-09 | 46021 | C45 RPb+HH | ¿µ» |  |  | A | GOVIND | 0 | 0 | 0.1309513 | 1.883597 | 0 | 0 | 1.926017 | 0 | 0 | 0 | 0 | 2.088601 | 5.302168 | 0 | 10.99866 | 5.9599 | 16.95856 | 0.4958314 | 17.45439 | 37.83855 | 60.7063 | 10.44183 | 2.075606 | 1.834911 | 2.68039 | 1567.61 | 0 | 516.2324 | 12833.73 | 195.3019 | -0.9904692 | 37.98719 | 14.24163 | 56.53976 | 2023-10-09 08:33 | 2023-10-09 09:12 | 0 | 0 | 242.6247 | 230.8835 | 259.0576 | 279.0847 | 0 | 0 |  | 0 | 0 | 2023-10-09 09:04 | 0.3759256 | 0.001263366 | 0.02003389 | 0.01556491 | 0.05502767 | 0.00522799 | 0.05215628 | 0.022409 | 0.003390382 | 0 | 0 | 0.3997681 | 0.374806 | 103.995 | 1.063457 | 8.066491 | 0.5290988 | 0 | 781.7431 | 611.67 | 225.9515 | 0 | 0 | 0 | 2023-10-09 08:17 |  |  |  |  | 218.5494 | 0 | 4.718987 | 43.68946
820 | 2023-10-09 | 45563.61 | C45 RPb+HH | ¿µ» |  |  | A | GOVIND | 0 | 0 | 0.0791906 | 2.162958 | 0 | 0 | 1.967427 | 0 | 0 | 0 | 0 | 2.05334 | 5.853793 | 0 | 14.1905 | 6.333583 | 20.52408 | -0.6416511 | 19.88243 | 43.40076 | 64.37369 | 9.820551 | 1.91766 | 2.15036 | 2.650247 | 1472.949 | 0 | 566.6387 | 13741.16 | 191.1159 | -0.9348655 | 40.9356 | 23.71924 | 71.75614 | 2023-10-09 09:35 | 2023-10-09 10:18 | 0 | 0 | 229.9511 | 229.2852 | 247.4178 | 279.2876 | 0 | 0 |  | 0 | 0 | 2023-10-09 10:09 | 0.05775644 | 0.002458355 | 0.02695723 | 0.01402992 | 0.05505055 | 0.01237788 | 0.05931288 | 0.02798853 | 0.003324671 | 0 | 0 | 0.05700701 | 0.05771079 | 94.81464 | 1 | 8.681199 | 0.7700124 | 0 | 855.4734 | 367.236 | 661.4495 | 0 | 0 | 0 | 2023-10-09 09:12 |  |  |  |  | 93.63023 | 0 | 4.654739 | 54.47022
821 | 2023-10-09 | 43916 | SAE1050 | ¿µ» |  |  | A | GOVIND | 0 | 0 | 0.1487784 | 1.792592 | 0 | 0 | 2 | 0 | 0 | 0 | 0 | 1.941236 | 6.015493 | 0 | 14.61476 | 5.829573 | 20.44433 | 0.3253955 | 20.76973 | 48.52095 | 72.07833 | 9.994048 | 2.705158 | 0.9376239 | 4.192414 | 1746.685 | 0 | 646.9697 | 12190.73 | 181.5653 | -0.9431255 | 37.46831 | 9.197999 | 49.20534 | 2023-10-09 10:28 | 2023-10-09 11:07 | 0 | 0 | 252.7067 | 232.1803 | 258.9661 | 285.9678 | 0 | 0 |  | 0 | 0 | 2023-10-09 11:03 | 0.07633151 | 0.0004269598 | 0.01984711 | 0.01701683 | 0.05642111 | 0.008638558 | 0.07581619 | 0.02694163 | 0.002971012 | 0 | 0 | 0.07850808 | 0.07889441 | 137.0357 | 1.048859 | 5.947636 | 1.249186 | 0 | 983.8523 | 696.5839 | 279.7472 | 0 | 0 | 0 | 2023-10-09 10:18 |  |  |  |  | 188.4886 | 0 | 4.9131 | 54.17223
822 | 2023-10-09 | 44363.5 | SAE1050 | ¿µ» |  |  | A | GOVIND | 0 | -0.002644672 | 0.1213992 | 1.935347 | 0 | 0 | 2 | 0 | 0 | 0 | 0 | 2.033265 | 5.968528 | 0 | 11.2295 | 6.071261 | 17.30076 | -1.867343 | 15.43342 | 49.07034 | 75.90886 | 9.427885 | 1.994728 | 2.48135 | 2.060586 | 1701.437 | 0 | 722.7474 | 8290.858 | 115.4809 | -1 | 38.4762 | 9.593404 | 57.3229 | 2023-10-09 11:17 | 2023-10-09 12:01 | 0 | 0 | 244.8685 | 252.793 | 234.3808 | 290.1777 | 0 | 0 |  | 0 | 0 | 2023-10-09 11:57 | 0.2355961 | 0.001983336 | 0.01728873 | 0.01280797 | 0.0476897 | 0.006779853 | 0.06992737 | 0.0240705 | 0.003604878 | 0 | 0 | 0.2061972 | 0.2293317 | 90.19023 | 1 | 6.050693 | 0 | 0 | 856.4053 | 712.1683 | 236.1492 | 0 | 0 | 0 | 2023-10-09 11:07 |  |  |  |  | 245.7297 | 0 | 4.382391 | 55.81501
823 | 2023-10-09 | 43916 | SUP9 | ¿µ» |  |  | A | GOVIND | 0 | -0.03011249 | 0.1137773 | 1.906651 | 0 | 0 | 2 | 0 | 0 | 0 | 0 | 2.01056 | 6.475941 | 0 | 14.19293 | 5.950179 | 20.14311 | 0.5749081 | 20.71802 | 49.61371 | 74.63624 | 9.297453 | 1.70627 | 2.013745 | 2.677543 | 1587.957 | 0 | 615.468 | 8488.922 | 136.2637 | -1 | 35.74675 | 10.67996 | 44.36813 | 2023-10-09 12:12 | 2023-10-09 12:47 | 0 | 0 | 257.415 | 235.1715 | 270.1497 | 300.4955 | 0 | 0 |  | 0 | 0 | 2023-10-09 12:44 | 0.2414046 | 0.0004987826 | 0.008113312 | 0.01412344 | 0.04503455 | 0.004164123 | 0.02281311 | 0.01639971 | 0.003480637 | 0 | 0 | 0.2047856 | 0.2332822 | 128.4073 | 1 | 0 | 0.9174127 | 0 | 899.7982 | 775.3582 | 253.0931 | 0 | 0 | 0 | 2023-10-09 12:01 |  |  |  |  | 258.7901 | 0 | 4.657783 | 63.00543
824 | 2023-10-09 | 46021 | SUP9 | ¿µ» |  |  | A | GOVIND | 0 | -0.02604688 | 0.2104565 | 2.070504 | 0 | 0 | 2 | 0 | 0 | 0 | 0 | 2.258837 | 5.86174 | 0 | 12.92493 | 5.765054 | 18.68999 | -1.716077 | 16.97391 | 43.40771 | 71.89274 | 9.595539 | 2.184221 | 2.051114 | 2.902841 | 1526.448 | 0 | 639.1925 | 12219.05 | 166.0815 | -0.9772992 | 52.86483 | 9.802468 | 61.59859 | 2023-10-09 12:57 | 2023-10-09 13:48 | 0 | 0 | 235.2423 | 234.6047 | 230.1361 | 265.0985 | 0 | 0 |  | 0 | 0 | 2023-10-09 13:40 | 0.09138206 | 0.001517999 | 0.01515976 | 0.01445919 | 0.03788573 | 0.005954831 | 0.06179081 | 0.01852413 | 0.003521126 | 0 | 0 | 0.0909013 | 0.09204744 | 111.9169 | 1 | 7.489578 | 0.5441549 | 0 | 977.3143 | 772.704 | 401.2206 | 0 | 0 | 0 | 2023-10-09 12:47 |  |  |  |  | 239.5716 | 0 | 4.295165 | 60.03674
825 | 2023-10-09 | 44926.8 | C45RPb | ¿µ» |  |  | B | PRAVIN | 0 | -0.09943811 | 0.01005402 | 1.974736 | 0 | 0 | 1.975841 | 0 | 0 | 0 | 0 | 1.943727 | 5.894651 | 0 | 6.594294 | 6.377277 | 12.97157 | 0.8105623 | 13.78213 | 41.34576 | 69.61473 | 10.23851 | 2.270682 | 2.23146 | 2.54678 | 1784.199 | 0 | 624.2153 | 6975.939 | 102.2743 | -0.9737059 | 36.68081 | 13.03941 | 50.8761 | 2023-10-09 14:00 | 2023-10-09 14:36 | 0 | 0 | 252.0608 | 214.512 | 252.8712 | 285.73 | 0 | 0 |  | 0 | 0 | 2023-10-09 14:32 | 0.3578835 | 0.001339575 | 0.01857774 | 0.0185133 | 0.05575475 | 0.005209023 | 0.07042756 | 0.01888089 | 0.003340532 | 0 | 0 | 0.3673648 | 0.3399462 | 137.5999 | 1.075158 | 6.612341 | 0.5263162 | 0 | 754.5566 | 634.081 | 571.4953 | 0 | 0 | 0 | 2023-10-09 13:48 |  |  |  |  | 145.8774 | 0 | 4.9131 | 43.93455
826 | 2023-10-09 | 43916 | C45RPb | ¿µ» |  |  | B | PRAVIN | 0 | 0.04214092 | 0.01783406 | 1.87857 | 0 | 0 | 1.987392 | 0 | 0 | 0 | 0 | 2.081086 | 5.726094 | 0 | 4.162155 | 4.546193 | 8.708348 | -1.020303 | 7.688045 | 47.92985 | 60.57682 | 10.55362 | 1.636156 | 1.737905 | 2.282142 | 1522.628 | 0 | 645.3978 | 4247.598 | 67.15116 | -0.9832338 | 41.00088 | 26.1276 | 67.88226 | 2023-10-09 15:03 | 2023-10-09 15:42 | 0 | 0 | 236.685 | 237.4498 | 241.3361 | 287.8296 | 0 | 0 |  | 0 | 0 | 2023-10-09 15:34 | 0.4753466 | 0.003432083 | 0.02147017 | 0.0183548 | 0.04594356 | 0.01527773 | 0.06041101 | 0.0169615 | 0.00366875 | 0 | 0 | 0.4730089 | 0.4854127 | 152.466 | 1 | 8.061574 | 0.6826171 | 0 | 960.3369 | 692.5196 | 605.7671 | 0 | 0 | 0 | 2023-10-09 14:36 |  |  |  |  | 174.8012 | 0 | 4.424885 | 45.80822
827 | 2023-10-09 | 44644.98 | SAE 1050 | ¿µ» |  |  | B | PRAVIN | 0 | 0.009325615 | 0.0005243999 | 1.864083 | 0 | 0 | 2 | 0 | 0 | 0 | 0 | 1.927016 | 5.662018 | 0 | 9.262184 | 6.16437 | 15.42655 | -0.007959752 | 15.41859 | 48.47326 | 71.93317 | 9.31011 | 2.293887 | 1.552789 | 3.259949 | 1542.682 | 0 | 595.5511 | 7642.901 | 112.9827 | -1 | 34.34473 | 8.408809 | 42.82826 | 2023-10-09 15:51 | 2023-10-09 16:25 | 0 | 0 | 262.519 | 237.6054 | 235.2284 | 272.4119 | 0 | 0 |  | 0 | 0 | 2023-10-09 16:22 | 0.4002957 | 0.001941781 | 0.0213276 | 0.0228664 | 0.04603225 | 0.01234921 | 0.08897037 | 0.01582374 | 0.003130365 | 0 | 0 | 0.4176757 | 0.3425106 | 151.227 | 1.015529 | 5.672231 | 1.08568 | 0 | 721.8095 | 690.3618 | 720.8688 | 0 | 0 | 0 | 2023-10-09 15:42 |  |  |  |  | 208.5056 | 0 | 4.9131 | 58.68534
828 | 2023-10-09 | 45339.17 | SAE 1050 | ¿µ» |  |  | B | PRAVIN | 0 | 0.03111299 | 0.01638992 | 2.00527 | 0 | 0 | 2 | 0 | 0 | 0 | 0 | 1.969782 | 5.8479 | 0 | 9.700376 | 5.788642 | 15.48902 | 0.6908458 | 16.17986 | 43.06764 | 69.19677 | 10.5946 | 2.156391 | 1.701156 | 3.094537 | 1518.559 | 0 | 571.3542 | 7831.656 | 106.5932 | -0.8972872 | 36.96992 | 13.27953 | 49.88736 | 2023-10-09 16:39 | 2023-10-09 17:14 | 0 | 0 | 235.6635 | 255.3945 | 250.5549 | 298.1107 | 0 | 0 |  | 0 | 0 | 2023-10-09 17:08 | 0.4397074 | 0.001047056 | 0.01678689 | 0.01595362 | 0.04440302 | 0.009441391 | 0.08969948 | 0.01679749 | 0.003324715 | 0 | 0 | 0.4500138 | 0.4555752 | 142.2876 | 1.03816 | 5.761061 | 1.042111 | 0 | 755.0744 | 615.4767 | 701.6218 | 0 | 0 | 0 | 2023-10-09 16:25 |  |  |  |  | 170.578 | 0 | 4.822172 | 60.83299
829 | 2023-10-09 | 46021 | SAE 1050 | ¿µ» |  |  | B | PRAVIN | 0 | 0.01448255 | 0.01129769 | 2.033654 | 0 | 0 | 2 | 0 | 0 | 0 | 0 | 1.917339 | 5.686228 | 0 | 7.870938 | 5.573955 | 13.44489 | 0.2079776 | 13.65287 | 49.79595 | 74.13784 | 9.755582 | 1.648255 | 2.157652 | 2.716613 | 1485.934 | 0 | 612.4662 | 8527.372 | 134.2845 | -0.9754105 | 35.46158 | 8.905161 | 46.31577 | 2023-10-09 17:23 | 2023-10-09 17:58 | 0 | 0 | 248.2409 | 237.9325 | 240.7512 | 294.3391 | 0 | 0 |  | 0 | 0 | 2023-10-09 17:53 | 0.4516613 | 0.00258434 | 0.02579318 | 0.01510779 | 0.04305752 | 0.006758244 | 0.05689166 | 0.02035481 | 0.00331057 | 0 | 0 | 0.501046 | 0.4878714 | 138.3955 | 1 | 6.104555 | 0.9936337 | 0 | 724.3512 | 684.8597 | 628.9668 | 0 | 0 | 0 | 2023-10-09 17:14 |  |  |  |  | 235.1022 | 0 | 4.902364 | 62.54082
830 | 2023-10-09 | 45229.03 | SAE 1050 | ¿µ» |  |  | B | PRAVIN | 0 | 0.02313246 | 0.02196907 | 1.932736 | 0 | 0 | 2 | 0 | 0 | 0 | 0 | 2.016918 | 5.973655 | 0 | 8.385371 | 5.97035 | 14.35572 | 0.1659508 | 14.52167 | 43.46756 | 66.29478 | 10.50008 | 1.503711 | 1.487296 | 2.378568 | 1615.771 | 0 | 532.8499 | 7531.225 | 124.4617 | -0.9614614 | 35.5664 | 10.24393 | 44.45646 | 2023-10-09 18:08 | 2023-10-09 18:42 | 0 | 0 | 244.1843 | 238.404 | 258.9164 | 314.6066 | 0 | 0 |  | 0 | 0 |  | 0 | 0 | 0 | 0 | 0 | 0 | 0 | 0 | 0 | 0 | 0 | 0 | 0 | 121.0156 | 1 | 5.898231 | 0.7278756 | 0 | 772.7492 | 646.143 | 582.7508 | 0 | 0 | 0 | 2023-10-09 17:58 |  |  |  |  | 217.5939 | 0 | 4.472299 | 63.14372
831 | 2023-10-09 | 46021 | C 45RPb | ¿µ» |  |  | B | PRAVIN | 0 | 0.01095123 | 0.04953477 | 2.035788 | 0 | 0 | 1.963225 | 0 | 0 | 0 | 0 | 2.025802 | 6.568371 | 0 | 11.2916 | 4.754386 | 16.04599 | 0.2268142 | 16.2728 | 40.67534 | 64.77172 | 9.620544 | 2.251419 | 1.936948 | 3.200785 | 1683.66 | 0 | 590.7481 | 8591.159 | 128.9546 | -1 | 32.65654 | 12.01836 | 50.59249 | 2023-10-09 18:54 | 2023-10-09 19:30 | 0 | 0 | 268.4251 | 232.0397 | 260.3079 | 322.489 | 0 | 0 |  | 0 | 0 | 2023-10-09 19:24 | 0.5015242 | 0.002035317 | 0.02008486 | 0.01510027 | 0.06014774 | 0.005064625 | 0.02936737 | 0.02006221 | 0.003009374 | 0 | 0 | 0.5034639 | 0.5286199 | 134.4173 | 1 | 5.863197 | 1.014909 | 0 | 738.5103 | 589.9549 | 468.4498 | 0 | 0 | 0 | 2023-10-09 18:42 |  |  |  |  | 447.5525 | 0 | 4.288691 | 46.23854
832 | 2023-10-09 | 44521.46 | C 45RPb | ¿µ» |  |  | B | PRAVIN | 0 | 0.04338881 | 0.03998674 | 1.957059 | 0 | 0 | 1.937231 | 0 | 0 | 0 | 0 | 1.839992 | 5.643981 | 0 | 13.54802 | 5.889297 | 19.43732 | 0.1509894 | 19.58831 | 44.25539 | 65.22146 | 9.603917 | 2.189003 | 2.048213 | 3.366971 | 1597.815 | 0 | 587.1345 | 10241.7 | 155.7756 | -1 | 36.86871 | 10.50928 | 44.62869 | 2023-10-09 19:40 | 2023-10-09 20:18 | 0 | 0 | 236.5995 | 217.1772 | 247.8771 | 311.0443 | 0 | 0 |  | 0 | 0 | 2023-10-09 20:12 | 0.2224013 | 0.0002063149 | 0.01716141 | 0.01160688 | 0.0554533 | 0.004580474 | 0.06813807 | 0.01817502 | 0.003472196 | 0 | 0 | 0.2018516 | 0.2104566 | 147.8504 | 1.019855 | 6.106634 | 1.023022 | 0 | 829.5917 | 680.1527 | 431.3333 | 0 | 0 | 0 | 2023-10-09 19:30 |  |  |  |  | 213.5233 | 0 | 4.383318 | 46.78693
833 | 2023-10-09 | 46021 | 16MnCr5LSi | ¿µ» |  |  | B | PRAVIN | 0 | 0.009964543 | 0.008040461 | 2.026489 | 0 | 0 | 2 | 0 | 0 | 0 | 0 | 1.746616 | 6.086956 | 0 | 10.91512 | 5.692549 | 16.60767 | 1.41243 | 18.0201 | 41.84874 | 64.15434 | 9.73546 | 1.249952 | 1.297189 | 2.445065 | 1547.469 | 0 | 580.7288 | 10049.46 | 164.9767 | -1 | 31.36493 | 14.9005 | 50.3289 | 2023-10-09 20:33 | 2023-10-09 21:07 | 0 | 0 | 256.2112 | 238.7629 | 266.3342 | 311.3402 | 0 | 0 |  | 0 | 0 |  | 0 | 0 | 0 | 0 | 0 | 0 | 0 | 0 | 0 | 0 | 0 | 0 | 0 | 97.58711 | 1 | 6.8032 | 1.216538 | 0 | 669.4202 | 589.9268 | 563.9468 | 0 | 0 | 0 | 2023-10-09 20:18 |  |  |  |  | 172.2713 | 0 | 4.366536 | 53.92462
834 | 2023-10-09 | 46021 | 16MnCr5LSi | ¿µ» |  |  | B | PRAVIN | 0 | 0.01487774 | 0.01373833 | 1.895837 | 0 | 0 | 1.990647 | 0 | 0 | 0 | 0 | 1.844069 | 5.785478 | 0 | 10.04256 | 6.025564 | 16.06813 | -0.1363439 | 15.93178 | 46.06681 | 63.42627 | 10.19963 | 1.705125 | 1.643228 | 2.802196 | 1582.364 | 0 | 529.1696 | 9149.172 | 128.1717 | -0.8751021 | 35.80426 | 11.03129 | 49.18338 | 2023-10-09 21:18 | 2023-10-09 21:54 | 0 | 0 | 254.4201 | 205.0863 | 249.708 | 267.6941 | 0 | 0 |  | 0 | 0 | 2023-10-09 21:49 | 0.2027338 | 0.000968651 | 0.01768097 | 0.01038798 | 0.04690911 | 0.004773809 | 0.05743768 | 0.01763658 | 0.003606421 | 0 | 0 | 0.1992126 | 0.196452 | 120.1787 | 1.025244 | 6.408322 | 1.104545 | 0 | 740.3343 | 631.5445 | 493.6671 | 0 | 0 | 0 | 2023-10-09 21:07 |  |  |  |  | 163.8449 | 0 | 4.428215 | 51.65926
835 | 2023-10-09 | 43916 | 16MnCr5LSi | ¿µ» |  |  | C | GOKUL | 0 | 0 | 0.1798439 | 1.905327 | 0 | 0 | 1.988706 | 0 | 0 | 0 | 0 | 2.024371 | 5.878441 | 0 | 10.28792 | 5.255494 | 15.54342 | -2.758247 | 12.78517 | 38.50101 | 59.32642 | 9.967772 | 2.263294 | 1.209923 | 3.3219 | 1777.122 | 0 | 553.6287 | 9429.775 | 162.676 | -1 | 35.90065 | 15.77437 | 50.34272 | 2023-10-09 22:09 | 2023-10-09 22:44 | 0 | 0 | 251.6498 | 254.9622 | 242.9784 | 293.0601 | 0 | 0 |  | 0 | 0 | 2023-10-09 22:37 | 0.2159571 | 0.0005306281 | 0.02234363 | 0.01537995 | 0.05168996 | 0.007198831 | 0.05434044 | 0.01590596 | 0.003511527 | 0 | 0 | 0.2086568 | 0.2109755 | 144.8595 | 1.033734 | 5.750149 | 1.082539 | 0 | 830.7633 | 726.0971 | 424.2324 | 0 | 0 | 0 | 2023-10-09 21:54 |  |  |  |  | 348.237 | 0 | 4.8393 | 58.50805
836 | 2023-10-09 | 46021 | SCM420 | ¿µ» |  |  | C | GOKUL | 0 | -0.03609041 | 0.06517378 | 2.112581 | 0 | 0 | 2 | 0 | 0 | 0 | 0 | 1.931175 | 5.567157 | 0 | 12.75892 | 5.657097 | 18.41602 | -0.4961143 | 17.91991 | 45.17849 | 71.26865 | 9.420647 | 1.797879 | 1.549226 | 2.768987 | 1590.182 | 0 | 571.6715 | 10361.38 | 158.8682 | -0.9040004 | 32.51499 | 11.97326 | 50.12313 | 2023-10-09 22:56 | 2023-10-09 23:31 | 0 | 0 | 249.7752 | 231.7276 | 241.1673 | 269.1272 | 0 | 0 |  | 0 | 0 | 2023-10-09 23:25 | 0.2307868 | 0.0002062616 | 0.02405712 | 0.01846289 | 0.05524334 | 0.004228405 | 0.04903925 | 0.01760179 | 0.003612614 | 0 | 0 | 0.228847 | 0.2140281 | 92.42256 | 1 | 6.575078 | 0.8528577 | 0 | 832.7018 | 847.3768 | 364.6934 | 0 | 0 | 0 | 2023-10-09 22:44 |  |  |  |  | 364.7817 | 0 | 4.402641 | 55.85255
837 | 2023-10-09 | 46021 | VS13113-54 | ¿µ» |  |  | C | GOKUL | 0 | -0.04947919 | 0.2271073 | 1.955935 | 0 | 0 | 2 | 0 | 0 | 0 | 0 | 1.986809 | 6.221279 | 0 | 11.3423 | 6.38198 | 17.72428 | 0.9691363 | 18.69342 | 41.10927 | 68.00734 | 10.53149 | 2.174361 | 1.573906 | 2.713374 | 1708.853 | 0 | 469.8586 | 12550.51 | 178.1947 | -1 | 39.12301 | 8.707553 | 42.58302 | 2023-10-09 23:41 | 2023-10-10 00:19 | 0 | 0 | 230.6856 | 215.4544 | 238.9921 | 282.0362 | 0 | 0 |  | 0 | 0 | 2023-10-10 00:14 | 0.1316978 | 0.001563924 | 0.01644987 | 0.01379335 | 0.06211173 | 0.004226843 | 0.03653616 | 0.01613998 | 0.003634479 | 0 | 0 | 0.1361503 | 0.1461645 | 101.8978 | 1.031491 | 5.541117 | 0.5418559 | 0 | 684.3775 | 742.5782 | 310.6461 | 0 | 0 | 0 | 2023-10-09 23:31 |  |  |  |  | 171.9139 | 0 | 4.396284 | 54.7109
838 | 2023-10-10 | 44472.2 | VS13113-54 | ¿µ» |  |  | C | GOKUL | 0 | -0.06130151 | 0.1818202 | 2.108015 | 0 | 0 | 1.954305 | 0 | 0 | 0 | 0 | 1.845775 | 5.835875 | 0 | 14.03369 | 6.07764 | 20.11133 | -0.7163291 | 19.395 | 43.31101 | 68.93295 | 10.6978 | 1.670453 | 1.857386 | 2.025353 | 1592.559 | 0 | 576.0872 | 13458.44 | 184.1381 | -1 | 38.21881 | 11.76992 | 46.31412 | 2023-10-10 00:30 | 2023-10-10 01:07 | 0 | 0 | 254.9188 | 226.8013 | 240.2378 | 299.2321 | 0 | 0 |  | 0 | 0 | 2023-10-10 01:05 | 0.223409 | 9.614768e-05 | 0.01769014 | 0.01174038 | 0.05753112 | 0.004514635 | 0.04020587 | 0.01653216 | 0.002421395 | 0 | 0 | 0.2240381 | 0.2159868 | 71.49165 | 1.057361 | 4.893303 | 0.4962719 | 0 | 789.3678 | 723.2779 | 335.7119 | 0 | 0 | 0 | 2023-10-10 00:19 |  |  |  |  | 218.5688 | 0 | 4.425703 | 52.35909
839 | 2023-10-10 | 43934.24 | VS13113-54 | ¿µ» |  |  | C | GOKUL | 0 | 0 | 0.08487817 | 1.969416 | 0 | 0 | 1.981062 | 0 | 0 | 0 | 0 | 2.130786 | 5.902382 | 0 | 5.883416 | 4.909382 | 10.7928 | -0.380396 | 10.4124 | 55.36 | 69.0788 | 9.661385 | 0.5062689 | 1.883191 | 1.072462 | 1548.212 | 0 | 750.3504 | 5225.733 | 77.91786 | -1 | 45.60867 | 12.88376 | 54.09683 | 2023-10-10 01:19 | 2023-10-10 02:02 | 0 | 0 | 243.461 | 241.7221 | 224.5423 | 290.9196 | 0 | 0 |  | 0 | 0 | 2023-10-10 01:55 | 0.5050881 | 0.001731704 | 0.02701053 | 0.01526675 | 0.05843214 | 0.005976752 | 0.04806612 | 0.01486487 | 0.002647349 | 0 | 0 | 0.5560489 | 0.5715681 | 58.00082 | 1 | 7.095291 | 0.4867497 | 0 | 813.5586 | 858.8867 | 572.9119 | 0 | 0 | 0 | 2023-10-10 01:07 |  |  |  |  | 414.2324 | 0 | 4.578318 | 54.30549
840 | 2023-10-10 | 46021 | ST52-3 | ¿µ» |  |  | C | GOKUL | 0 | -0.03177076 | 0.1318919 | 2.061385 | 0 | 0 | 1.843964 | 0 | 0 | 0 | 0 | 2.148479 | 5.955647 | 0 | 13.77943 | 3.27224 | 17.05167 | -0.03707135 | 17.0146 | 38.7828 | 67.21602 | 9.7307 | 2.259132 | 1.490114 | 3.034764 | 1581.401 | 0 | 482.9584 | 11343.43 | 190.1906 | -1 | 28.80376 | 27.46842 | 59.61103 | 2023-10-10 02:31 | 2023-10-10 03:04 | 0 | 0 | 230.9586 | 224.0014 | 234.6587 | 301.8681 | 0 | 0 |  | 0 | 0 | 2023-10-10 03:01 | 0.06179119 | 0.0003823622 | 0.01381327 | 0.009926107 | 0.05290298 | 0.004962593 | 0.03219868 | 0.01843758 | 0.003095819 | 0 | 0 | 0.05961983 | 0.05949671 | 144.3363 | 1.040392 | 6.636052 | 0.8550361 | 0 | 811.4906 | 671.2472 | 582.1807 | 0 | 0 | 0 | 2023-10-10 02:02 |  |  |  |  | 159.461 | 0 | 4.567762 | 53.95926
841 | 2023-10-10 | 46021 | 12L14 | ¿µ» |  |  | C | GOKUL | 0 | -0.03356292 | 0.1548522 | 1.928991 | 0 | 0 | 2 | 0 | 0 | 0 | 0 | 1.830664 | 6.232481 | 0 | 12.7539 | 4.056725 | 16.81062 | 1.52257 | 18.33319 | 39.97432 | 65.22422 | 9.436512 | 2.321872 | 0.7658415 | 3.201061 | 1607.645 | 0 | 463.8816 | 12478.47 | 191.9556 | -1 | 36.46624 | 9.146453 | 42.80997 | 2023-10-10 03:13 | 2023-10-10 03:50 | 0 | 0 | 234.8579 | 236.8524 | 252.9717 | 278.2264 | 0 | 0 |  | 0 | 0 | 2023-10-10 03:42 | 0.0570635 | 0.000696146 | 0.01686256 | 0.0110149 | 0.05393828 | 0.005576456 | 0.03217085 | 0.01762439 | 0.003671806 | 0 | 0 | 0.05461498 | 0.05603375 | 130.1363 | 1 | 6.071092 | 0.9928607 | 0 | 606.4422 | 676.433 | 477.5931 | 0 | 0 | 0 | 2023-10-10 03:04 |  |  |  |  | 204.8196 | 0 | 4.497477 | 57.45604
842 | 2023-10-10 | 45526.07 | 12L14 | ¿µ» |  |  | C | GOKUL | 0 | 0.09439359 | 0.07079599 | 1.990532 | 0 | 0 | 1.926283 | 0 | 0 | 0 | 0 | 1.932397 | 5.817625 | 0 | 11.29246 | 6.035028 | 17.32749 | 0.4664875 | 17.79397 | 45.49751 | 68.52832 | 9.428183 | 2.012797 | 1.063387 | 3.068795 | 1675.23 | 0 | 536.7963 | 11010.76 | 175.3752 | -0.9633171 | 34.34368 | 10.35365 | 44.6119 | 2023-10-10 04:00 | 2023-10-10 04:35 | 0 | 0 | 267.8039 | 231.1468 | 263.6052 | 295.1776 | 0 | 0 |  | 0 | 0 | 2023-10-10 04:34 | 0.05500621 | 0.0001017 | 0.01465664 | 0.01235173 | 0.04844459 | 0.005254853 | 0.0332294 | 0.01671724 | 0.003186641 | 0 | 0 | 0.04844381 | 0.05103753 | 142.9831 | 1.049359 | 5.112112 | 1.076292 | 0 | 623.6972 | 572.5059 | 540.5246 | 0 | 0 | 0 | 2023-10-10 03:50 |  |  |  |  | 274.6248 | 0 | 4.346233 | 49.68863
843 | 2023-10-10 | 46021 | 38MNS6 | ¿µ» |  |  | C | GOKUL | 0 | -0.09426288 | 0.130901 | 2.130311 | 0 | 0 | 1.948479 | 0 | 0 | 0 | 0 | 1.893901 | 6.72973 | 0 | 12.55174 | 5.971417 | 18.52316 | -0.807096 | 17.71606 | 44.51007 | 69.7139 | 10.0174 | 2.291235 | 1.617258 | 3.154955 | 1638.078 | 0 | 531.8143 | 13321.66 | 188.3145 | -1 | 38.79019 | 10.8883 | 47.26065 | 2023-10-10 04:46 | 2023-10-10 05:24 | 0 | 0 | 236.8805 | 239.7371 | 247.6419 | 310.9601 | 0 | 0 |  | 0 | 0 | 2023-10-10 05:17 | 0.149608 | 0.0006982466 | 0.0203403 | 0.01075358 | 0.04825551 | 0.005180803 | 0.05034069 | 0.01831675 | 0.00325101 | 0 | 0 | 0.1527135 | 0.1354773 | 132.0376 | 1 | 6.663727 | 1.047354 | 0 | 696.1033 | 668.7678 | 502.9045 | 0 | 0 | 0 | 2023-10-10 04:35 |  |  |  |  | 247.052 | 0 | 4.306664 | 55.29001
844 | 2023-10-10 | 46021 | 38MNS6 | ¿µ» |  |  | C | GOKUL | 0 | 0.06649879 | 0.2507459 | 1.978072 | 0 | 0 | 2 | 0 | 0 | 0 | 0 | 2.093858 | 5.846964 | 0 | 11.17049 | 5.582111 | 16.7526 | -0.2201765 | 16.53243 | 43.47568 | 69.09393 | 9.416958 | 1.85166 | 1.068876 | 3.468174 | 1709.589 | 0 | 643.4758 | 11207.5 | 151.1155 | -0.9904825 | 42.53155 | 9.897563 | 56.15731 | 2023-10-10 05:35 | 2023-10-10 06:20 | 0 | 0 | 218.6182 | 234.5959 | 253.4873 | 302.7871 | 0 | 0 |  | 0 | 0 | 2023-10-10 06:12 | 0.1162977 | 0.001766807 | 0.01824756 | 0.01079531 | 0.05482729 | 0.005514102 | 0.06282928 | 0.02690773 | 0.003266863 | 0 | 0 | 0.1154363 | 0.1130761 | 130.852 | 1 | 7.298835 | 1.606096 | 0 | 771.1688 | 699.5801 | 512.1151 | 0 | 0 | 0 | 2023-10-10 05:24 |  |  |  |  | 398.883 | 0 | 4.544814 | 55.59545
845 | 2023-10-10 | 46021 | 38MNS6 | ¿µ» |  |  | A | VINAY | 0 | 0.04723552 | 0.07520669 | 2.037438 | 0 | 0 | 1.97922 | 0 | 0 | 1.866867 | 0 | 0 | 5.970616 | 0 | 8.199141 | 3.384539 | 11.58368 | 0.8686974 | 12.45238 | 44.12555 | 60.61657 | 8.511845 | 1.866866 | 1.434126 | 2.529935 | 1727.797 | 0 | 471.6852 | 11562.33 | 191.6861 | -1 | 44.78131 | 52.76354 | 99.68899 | 2023-10-10 07:14 | 2023-10-10 07:59 | 0 | 0 | 241.855 | 249.0724 | 244.4631 | 338.9674 | 0 | 0 |  | 0 | 0 | 2023-10-10 07:43 | 0.1011744 | 0.003018171 | 0.02436431 | 0.01078398 | 0.05447887 | 0.005328211 | 0.05765314 | 0.01947098 | 0.00331981 | 0 | 0 | 0.1077215 | 0.104982 | 153.5089 | 1 | 5.803541 | 0.7193728 | 0 | 826.91 | 734.5813 | 599.3552 | 0 | 0 | 0 | 2023-10-10 06:20 |  |  |  |  | 625.708 | 1.925544 | 4.635318 | 53.55099
846 | 2023-10-10 | 46021 | 38MNS6 | õÿß |  |  | A | VINAY | 0 | 0.01178086 | 0.1191132 | 1.913053 | 0 | 0 | 1.981077 | 0 | 0 | 1.978763 | 0 | 0 | 5.986601 | 0 | 7.552101 | 5.371773 | 12.92387 | 1.607197 | 14.53107 | 43.35245 | 65.07138 | 7.818586 | 1.34082 | 2.017257 | 2.940637 | 1587.024 | 0 | 431.9991 | 11533.32 | 183.6717 | -1 | 43.02272 | 8.853491 | 52.41511 | 2023-10-10 08:08 | 2023-10-10 08:53 | 0 | 0 | 248.383 | 219.9941 | 240.4664 | 292.7885 | 0 | 0 |  | 0 | 0 | 2023-10-10 08:48 | 0.05246249 | 0.00585851 | 0.03158726 | 0.02408813 | 0.04616156 | 0.00737497 | 0.08611578 | 0.02085482 | 0.003117289 | 0 | 0 | 0.2292186 | 0.04931116 | 133.779 | 1 | 10.67687 | 1.705677 | 0 | 697.1051 | 625.6019 | 521.0044 | 0 | 0 | 0 | 2023-10-10 07:59 |  |  |  |  | 365.2956 | 0 | 4.644844 | 50.76573
847 | 2023-10-10 | 43916 | 12L14 | Ûÿ{ |  |  | A | VINAY | 0 | 0.01259218 | 0.09840515 | 1.899948 | 0 | 0 | 1.905792 | 0 | 0 | 2.189845 | 0 | 0 | 6.167403 | 0 | 8.155492 | 6.420397 | 14.57589 | 0.9046388 | 15.48053 | 35.92708 | 65.97155 | 9.946248 | 1.63216 | 1.494679 | 1.894759 | 1499.625 | 0 | 511.5572 | 10276.51 | 150.496 | -0.9975476 | 35.43746 | 7.841515 | 45.80622 | 2023-10-10 09:01 | 2023-10-10 09:36 | 0 | 0 | 238.5374 | 246.308 | 239.716 | 314.8835 | 0 | 0 |  | 0 | 0 | 2023-10-10 09:28 | 0.07627494 | 0.002500919 | 0.02227434 | 0.01262531 | 0.05958563 | 0.005308198 | 0.07948568 | 0.02259313 | 0.003147384 | 0 | 0 | 0.07388219 | 0.07956618 | 90.70599 | 1 | 6.398576 | 0.1693251 | 0 | 671.8573 | 585.1041 | 535.5455 | 0 | 0 | 0 | 2023-10-10 08:53 |  |  |  |  | 386.6108 | 0 | 4.285778 | 55.77988
848 | 2023-10-10 | 46021 | 12L14 | ¿¿½ |  |  | A | VINAY | 0 | 0.04442511 | 0.1053069 | 1.917899 | 0 | 0 | 2 | 0 | 0 | 2.013608 | 0 | 0 | 5.656872 | 0 | 12.94363 | 6.687725 | 19.63135 | -0.8818282 | 18.74952 | 35.68294 | 70.31926 | 9.897171 | 2.120138 | 1.498992 | 2.184227 | 1640.937 | 0 | 592.4885 | 12916.64 | 195.4957 | -0.9216556 | 44.28923 | 8.868914 | 48.73409 | 2023-10-10 09:45 | 2023-10-10 10:26 | 0 | 0 | 252.0377 | 233.4531 | 274.9038 | 314.0762 | 0 | 0 |  | 0 | 0 |  | 0 | 0 | 0 | 0 | 0 | 0 | 0 | 0 | 0 | 0 | 0 | 0 | 0 | 81.84671 | 1 | 6.815308 | 0 | 0 | 763.7074 | 684.1702 | 292.6036 | 0 | 0 | 0 | 2023-10-10 09:36 |  |  |  |  | 412.7762 | 0 | 4.661553 | 48.78012
849 | 2023-10-10 | 46021 | 38MnVS6 | ëë |  |  | A | VINAY | 0 | 0.06052162 | 0.03621928 | 1.917416 | 0 | 0 | 1.972644 | 0 | 0 | 1.939155 | 0 | 0 | 5.732324 | 0 | 12.12352 | 5.100659 | 17.22417 | 0.7656381 | 17.98981 | 43.75616 | 71.64415 | 9.395291 | 1.857033 | 1.511454 | 3.4311 | 1614.588 | 0 | 596.1349 | 10878.85 | 172.9744 | -0.9170738 | 37.58365 | 11.75841 | 49.57579 | 2023-10-10 10:38 | 2023-10-10 11:17 | 0 | 0 | 226.9241 | 221.228 | 236.9687 | 325.6085 | 0 | 0 |  | 0 | 0 | 2023-10-10 11:08 | 0.3674321 | 0.002256067 | 0.02284007 | 0.01160466 | 0.07697989 | 0.004197487 | 0.04029766 | 0.01856733 | 0.003298691 | 0 | 0 | 0.4012986 | 0.3841192 | 137.8182 | 1.097171 | 6.491782 | 1.360578 | 0 | 828.8087 | 719.6483 | 521.9257 | 0 | 0 | 0 | 2023-10-10 10:26 |  |  |  |  | 321.1795 | 0 | 4.709203 | 54.30014
850 | 2023-10-10 | 44895.82 | 38MnS6 | ë»w |  |  | A | VINAY | 0 | -0.02662533 | 0.07585459 | 1.799895 | 0 | 0 | 1.879564 | 0 | 0 | 2.002281 | 0 | 0 | 6.117742 | 0 | 10.41385 | 6.156216 | 16.57006 | 1.938261 | 18.50832 | 44.04548 | 74.38641 | 9.840858 | 1.81574 | 1.813292 | 2.572407 | 1614.866 | 0 | 677.6094 | 9612.11 | 130.686 | -1 | 41.12926 | 7.859977 | 48.45228 | 2023-10-10 11:25 | 2023-10-10 12:07 | 0 | 0 | 242.5042 | 236.2727 | 241.1844 | 301.8992 | 0 | 0 |  | 0 | 0 | 2023-10-10 12:01 | 0.0690027 | 0.00381272 | 0.02082849 | 0.01285469 | 0.06441241 | 0.004744639 | 0.04358168 | 0.0157426 | 0.003451902 | 0 | 0 | 0.4143589 | 0.07853418 | 99.01869 | 1 | 6.821625 | 1.075389 | 0 | 905.7894 | 648.0805 | 502.1734 | 0 | 0 | 0 | 2023-10-10 11:17 |  |  |  |  | 457.952 | 0 | 4.463411 | 62.97467
851 | 2023-10-10 | 46021 | 38MnS6 | ¯¿¿ |  |  | A | VINAY | 0 | 0.05282108 | 0.09724911 | 1.831694 | 0 | 0 | 1.969274 | 0 | 0 | 2.011996 | 0 | 0 | 6.338048 | 0 | 6.554831 | 2.184228 | 8.739059 | -1.187053 | 7.552007 | 43.16396 | 61.5156 | 10.5954 | 1.531412 | 1.486992 | 2.553732 | 1434.803 | 0 | 522.6565 | 9320.837 | 123.8884 | -1 | 77.78611 | 8.443383 | 91.73518 | 2023-10-10 12:16 | 2023-10-10 13:36 | 0 | 0 | 238.4452 | 197.6862 | 226.5888 | 296.9884 | 0 | 0 |  | 0 | 0 | 2023-10-10 13:25 | 0.2141511 | 0.0008419944 | 0.0308038 | 0.01380748 | 0.05205943 | 0.003955195 | 0.06759521 | 0.01822666 | 0.00329434 | 0 | 0 | 0.6676821 | 0.1935578 | 149.6584 | 1.009715 | 9.902054 | 0.9429768 | 0 | 953.0749 | 910.4016 | 799.364 | 0 | 0 | 0 | 2023-10-10 12:07 |  |  |  |  | 398.0486 | 0 | 4.452176 | 59.05617
852 | 2023-10-10 | 46021 | AISI 410 | ×·· |  |  | A | VINAY | 0 | 0.06877966 | 0.01081736 | 1.931613 | 0 | 0 | 2 | 0 | 0 | 2.062787 | 0 | 0 | 5.730946 | 0 | 14.04871 | 0 | 14.04871 | -1.593568 | 12.45514 | 50.71033 | 70.84486 | 13.05314 | 0.7290978 | 1.368808 | 1.761941 | 1487.324 | 0 | 432.1892 | 4559.072 | 82.56996 | -1 | 29.79678 | 7.758063 | 36.23005 | 2023-10-10 13:44 | 2023-10-10 14:15 | 0 | 0 | 235.5976 | 237.8125 | 247.8829 | 316.3512 | 0 | 0 |  | 0 | 0 | 2023-10-10 14:06 | 0.2170005 | 0.000979493 | 0.01714183 | 0.02469676 | 0.05042949 | 0.00513613 | 0.03510948 | 0.01644563 | 0.003159113 | 0 | 0 | 0.2131439 | 0.2090438 | 142.3655 | 1.008393 | 0 | 1.049925 | 0 | 693.514 | 631.7233 | 512.5744 | 0 | 0 | 0 | 2023-10-10 13:36 |  |  |  |  | 434.8473 | 0 | 4.9131 | 54.81639
853 | 2023-10-10 | 45284.47 | 38MnVS6 | ûÛ |  |  | B | GOVIND | 0 | 0 | 0.08570285 | 2.066654 | 0 | 0 | 1.926277 | 0 | 0 | 1.960376 | 0 | 0 | 5.94749 | 0 | 8.745923 | 6.146077 | 14.892 | 0.8960704 | 15.78807 | 47.51017 | 69.6069 | 12.48876 | 1.671575 | 2.312614 | 1.884257 | 1652.27 | 0 | 570.3745 | 10562.15 | 154.2274 | -1 | 38.62802 | 11.12241 | 56.86455 | 2023-10-10 14:26 | 2023-10-10 15:08 | 0 | 0 | 220.0908 | 213.7757 | 245.2474 | 342.0321 | 0 | 0 |  | 0 | 0 | 2023-10-10 14:58 | 0.1090122 | 0.0009503877 | 0.02365384 | 0.01524319 | 0.05496754 | 0.005545683 | 0.06161029 | 0.01673737 | 0.003252176 | 0 | 0 | 0.1094093 | 0.09855463 | 93.57772 | 1 | 6.069368 | 0.3592198 | 0 | 828.699 | 642.9916 | 616.9492 | 0 | 0 | 0 | 2023-10-10 14:15 |  |  |  |  | 490.2389 | 0 | 4.656697 | 54.44579
854 | 2023-10-10 | 44432.98 | 38MnVS6 | ÿ{Û |  |  | B | GOVIND | 0 | 0 | 0.07510032 | 2.056966 | 0 | 0 | 2 | 0 | 0 | 2.108247 | 0 | 0 | 6.135895 | 0 | 8.982062 | 5.743237 | 14.7253 | 0.4094093 | 15.13471 | 42.96055 | 64.07268 | 12.38583 | 1.417877 | 2.084063 | 1.515172 | 1662.339 | 0 | 380.2488 | 9013.855 | 152.2166 | -1 | 36.34364 | 8.937267 | 48.99549 | 2023-10-10 15:18 | 2023-10-10 15:55 | 0 | 0 | 251.4302 | 220.038 | 258.6947 | 336.7947 | 0 | 0 |  | 0 | 0 | 2023-10-10 15:48 | 0.07951515 | -9.451185e-05 | 0.01665392 | 0.01550658 | 0.06165856 | 0.004653646 | 0.06107952 | 0.01697351 | 0.00328979 | 0 | 0 | 0.08657495 | 0.08027406 | 73.94361 | 1 | 4.421297 | 0 | 0 | 789.7815 | 552.1625 | 665.0631 | 0 | 0 | 0 | 2023-10-10 15:08 |  |  |  |  | 466.333 | 0 | 4.705027 | 56.36549
855 | 2023-10-10 | 43916 | AISI410 | ÛÛï |  |  | B | GOVIND | 0 | 0 | 0.1544273 | 2.199224 | 0 | 0 | 1.781961 | 0 | 0 | 2.153065 | 0 | 0 | 6.06828 | 0 | 7.442813 | 5.372221 | 12.81503 | -1.160275 | 11.65476 | 44.0342 | 57.66267 | 12.31656 | 0.5073212 | 2.063098 | 0.8703229 | 1558.273 | 0 | 436.0927 | 6309.405 | 122.9473 | -0.9930755 | 36.47812 | 13.42476 | 48.13501 | 2023-10-10 16:09 | 2023-10-10 16:43 | 0 | 0 | 237.5788 | 224.0386 | 251.0576 | 337.7216 | 0 | 0 |  | 0 | 0 | 2023-10-10 16:43 | 0.0809892 | 0.002701665 | 0.01168962 | 0.01361552 | 0.05290311 | 0.003690701 | 0.03926154 | 0.01351204 | 0.003201352 | 0 | 0 | 0.1957964 | 0.07779071 | 74.81435 | 1 | 0 | 0.3848378 | 0 | 749.5452 | 548.3415 | 548.1793 | 0 | 0 | 0 | 2023-10-10 15:55 |  |  |  |  | 487.2323 | 0 | 4.318325 | 56.7814
856 | 2023-10-10 | 44763.4 | 38MnVS6 | ½Û« |  |  | B | GOVIND | 0 | 0.06776792 | 0.07335471 | 2.04644 | 0 | 0 | 2 | 0 | 0 | 1.958109 | 0 | 0 | 5.847308 | 0 | 11.42377 | 6.557061 | 17.98083 | -1.449544 | 16.53129 | 45.6922 | 67.80931 | 11.79471 | 1.624779 | 1.652137 | 2.879402 | 1677.11 | 0 | 528.309 | 11522.94 | 155.9039 | -0.930688 | 46.04446 | 12.22523 | 56.0149 | 2023-10-10 16:55 | 2023-10-10 17:37 | 0 | 0 | 235.7237 | 229.5728 | 224.444 | 330.0661 | 0 | 0 |  | 0 | 0 | 2023-10-10 17:30 | 0.06127462 | 0.0002191756 | 0.01763497 | 0.0177437 | 0.05131318 | 0.00386738 | 0.08051366 | 0.01626668 | 0.003105563 | 0 | 0 | 0.1246026 | 0.06744156 | 117.9316 | 1.030145 | 5.606969 | 1.353036 | 0 | 714.8372 | 502.2712 | 696.8959 | 0 | 0 | 0 | 2023-10-10 16:43 |  |  |  |  | 463.6887 | 0 | 4.354496 | 53.0366
857 | 2023-10-10 | 46021 | 38MnVS6 | ½Û« |  |  | B | GOVIND | 0 | 0.02067578 | 0.150684 | 2.061109 | 0 | 0 | 1.93948 | 0 | 0 | 1.987963 | 0 | 0 | 5.433857 | 0 | 9.818773 | 5.630922 | 15.4497 | 0.04738202 | 15.49708 | 45.85654 | 72.19241 | 12.12229 | 2.013228 | 1.554435 | 3.164464 | 1596.748 | 0 | 533.7546 | 11809.26 | 169.7841 | -1 | 45.84502 | 9.64654 | 54.20496 | 2023-10-10 17:48 | 2023-10-10 18:30 | 0 | 0 | 247.635 | 232.5043 | 238.1895 | 341.6891 | 0 | 0 |  | 0 | 0 | 2023-10-10 18:19 | 0.1145301 | 0.001494716 | 0.01955742 | 0.01071205 | 0.07363104 | 0.004012786 | 0.04569008 | 0.01644315 | 0.003301716 | 0 | 0 | 0.1096047 | 0.1067755 | 137.6839 | 1.052495 | 6.829129 | 1.105007 | 0 | 813.9515 | 497.1608 | 663.894 | 0 | 0 | 0 | 2023-10-10 17:37 |  |  |  |  | 506.9028 | 0 | 4.446343 | 58.48285
858 | 2023-10-10 | 43916 | AISI416 | ½Û« |  |  | B | GOVIND | 0 | 0.01321845 | 0.1441446 | 2.065541 | 0 | 0 | 1.9933 | 0 | 0 | 2.039091 | 0 | 0 | 6.122187 | 0 | 1.886823 | 4.263374 | 6.150197 | -0.03089465 | 6.119302 | 43.95669 | 60.33227 | 11.75446 | 1.678896 | 2.593887 | 2.248783 | 1681.47 | 0 | 457.1372 | 7890.308 | 144.5103 | -1 | 38.38134 | 22.76793 | 55.48132 | 2023-10-10 18:53 | 2023-10-10 19:31 | 0 | 0 | 244.9617 | 232.7196 | 254.5543 | 340.0371 | 0 | 0 |  | 0 | 0 | 2023-10-10 19:23 | 0.6310057 | 0.00225986 | 0.02990213 | 0.01397348 | 0.07095758 | 0.004576803 | 0.05870533 | 0.0182347 | 0.003169645 | 0 | 0 | 0.6334128 | 0.6881646 | 205.7585 | 1.011258 | 5.764297 | 0.5500891 | 0 | 804.1612 | 500.4614 | 549.6911 | 0 | 0 | 0 | 2023-10-10 18:30 |  |  |  |  | 394.0163 | 0 | 4.693862 | 56.23854
859 | 2023-10-10 | 46021 | C45MOD2 | ½Û« |  |  | B | GOVIND | 0 | 0.02591935 | 0.07367812 | 1.921941 | 0 | 0 | 2 | 0 | 0 | 2.164195 | 0 | 0 | 5.903286 | 0 | 7.724428 | 5.937121 | 13.66155 | 1.234517 | 14.89607 | 44.72101 | 64.9678 | 12.00265 | 1.922991 | 1.684686 | 3.048724 | 1630.324 | 0 | 524.4242 | 10686.3 | 149.5185 | -0.9397552 | 37.84782 | 19.29188 | 57.61616 | 2023-10-10 19:51 | 2023-10-10 20:29 | 0 | 0 | 268.1191 | 251.1534 | 238.5992 | 321.3131 | 0 | 0 |  | 0 | 0 | 2023-10-10 20:18 | 0.2095058 | 0.002502435 | 0.02379916 | 0.01334943 | 0.07242926 | 0.004054308 | 0.07270857 | 0.02107769 | 0.003390613 | 0 | 0 | 0.2047936 | 0.2011269 | 139.2213 | 1.090662 | 7.120004 | 1.052242 | 0 | 800.6404 | 814.7204 | 711.2104 | 0 | 0 | 0 | 2023-10-10 19:31 |  |  |  |  | 485.4044 | 0 | 4.898407 | 51.41188
860 | 2023-10-10 | 46021 | C45MOD2 | ½Û« |  |  | B | GOVIND | 0 | 0 | 0.0853664 | 1.964053 | 0 | 0 | 1.938068 | 0 | 0 | 1.925422 | 0 | 0 | 6.20592 | 0 | 3.195585 | 6.009165 | 9.20475 | -1.091191 | 8.113559 | 42.37887 | 60.24581 | 12.0444 | 1.956812 | 2.613082 | 2.494169 | 1561.764 | 0 | 551.6111 | 7129.681 | 130.7343 | -1 | 38.59951 | 8.575462 | 47.6461 | 2023-10-10 20:38 | 2023-10-10 21:17 | 0 | 0 | 247.8265 | 230.8554 | 232.6935 | 334.137 | 0 | 0 |  | 0 | 0 | 2023-10-10 21:07 | 0.2046715 | 0.0004232296 | 0.01845745 | 0.001152513 | 0.06572803 | 0.003762892 | 0.06043972 | 0.02805086 | 0.003350227 | 0 | 0 | 0.1963807 | 0.2008085 | 156.6427 | 1.072669 | 7.077518 | 0.514479 | 0 | 714.469 | 640.1877 | 582.4296 | 0 | 0 | 0 | 2023-10-10 20:29 |  |  |  |  | 508.4618 | 0 | 4.732309 | 56.40943
861 | 2023-10-10 | 44654.88 | SSR550 | ½Û« |  |  | B | GOVIND | 0 | 0 | 0.1364609 | 2.102955 | 0 | 0 | 1.96967 | 0 | 0 | 2.066971 | 0 | 0 | 6.05524 | 0 | 4.01546 | 3.995335 | 8.010795 | 0.1864122 | 8.197207 | 41.0744 | 53.03887 | 12.18333 | 2.057673 | 2.735521 | 2.655631 | 1647.718 | 0 | 584.5866 | 7380.89 | 138.4338 | -1 | 36.54822 | 12.75499 | 44.83388 | 2023-10-10 21:29 | 2023-10-10 22:08 | 0 | 0 | 271.4215 | 232.5825 | 267.0352 | 291.4015 | 0 | 0 |  | 0 | 0 | 2023-10-10 22:01 | 0.3088458 | 0.0005611949 | 0.02241028 | 0.01025001 | 0.05686388 | 0.003319845 | 0.08710584 | 0.04338703 | 0.003137142 | 0 | 0 | 0.3608939 | 0.3316194 | 164.7996 | 1 | 7.065306 | 0.5219161 | 0 | 824.3441 | 724.1844 | 290.2162 | 0 | 0 | 0 | 2023-10-10 21:17 |  |  |  |  | 343.5595 | 0 | 4.774547 | 51.49089
862 | 2023-10-10 | 43932.66 | DY7 | ½Û« |  |  | C | GOKUL | 0 | 0 | 0.06330163 | 2.000235 | 0 | 0 | 1.920098 | 0 | 0 | 1.915187 | 0 | 0 | 5.566613 | 0 | 8.195328 | 5.954722 | 14.15005 | 0.3253251 | 14.47538 | 43.07543 | 61.13328 | 12.68494 | 1.771837 | 1.598891 | 2.889912 | 1579.897 | 0 | 484.1908 | 10967.76 | 178.2561 | -0.9857577 | 35.03686 | 12.08205 | 54.8488 | 2023-10-10 22:20 | 2023-10-10 23:00 | 0 | 0 | 248.8605 | 241.9412 | 264.4417 | 318.8744 | 0 | 0 |  | 0 | 0 | 2023-10-10 22:57 | 0.09838211 | 0.000658389 | 0.03006141 | 0.0103674 | 0.06321527 | 0.005857992 | 0.06657339 | 0.03696037 | 0.003950548 | 0 | 0 | 0.4964923 | 0.1006891 | 119.781 | 1.032327 | 8.121824 | 1.158681 | 0 | 745.3524 | 787.2357 | 509.427 | 0 | 0 | 0 | 2023-10-10 22:08 |  |  |  |  | 477.278 | 0 | 4.563204 | 59.12058
863 | 2023-10-10 | 44596.78 | DY7 | ½Û« |  |  | C | GOKUL | 0 | 0 | 0.06791287 | 1.956877 | 0 | 0 | 2 | 0 | 0 | 2.178605 | 0 | 0 | 5.596154 | 0 | 6.960961 | 6.134889 | 13.09585 | 0.3842339 | 13.48008 | 48.39156 | 63.41508 | 13.06495 | 1.720047 | 1.771074 | 2.463622 | 1857.293 | 0 | 551.7087 | 9127.172 | 135.2465 | -0.9987242 | 43.20183 | 9.335925 | 45.17798 | 2023-10-10 23:09 | 2023-10-10 23:50 | 0 | 0 | 228.5544 | 237.3707 | 239.2292 | 321.4027 | 0 | 0 |  | 0 | 0 | 2023-10-10 23:41 | 0.2631829 | 0.0004274575 | 0.03311405 | 0.01865081 | 0.06102782 | 0.005907564 | 0.07276851 | 0.03713072 | 0.003087833 | 0 | 0 | 0.2474809 | 0.2616705 | 136.6812 | 1.014531 | 8.054409 | 1.050237 | 0 | 757.4014 | 682.3558 | 521.7911 | 0 | 0 | 0 | 2023-10-10 23:00 |  |  |  |  | 468.3309 | 0 | 4.432094 | 58.05423
864 | 2023-10-10 | 45661.63 | DY7 | ½Û« |  |  | C | GOKUL | 0 | 0 | 0.04441898 | 1.876375 | 0 | 0 | 1.867672 | 0 | 0 | 1.979348 | 0 | 0 | 6.371182 | 0 | 7.149642 | 6.107994 | 13.25764 | -0.1520899 | 13.10555 | 42.60814 | 66.01614 | 12.48313 | 2.097163 | 1.892959 | 2.983199 | 1700.712 | 0 | 528.0202 | 9299.984 | 115.0896 | -0.9338462 | 40.54493 | 7.446831 | 53.28178 | 2023-10-10 23:59 | 2023-10-11 00:42 | 0 | 0 | 212.5564 | 225.825 | 253.6291 | 332.6314 | 0 | 0 |  | 0 | 0 |  | 0 | 0 | 0 | 0 | 0 | 0 | 0 | 0 | 0 | 0 | 0 | 0 | 0 | 155.1091 | 1.057179 | 6.16563 | 1.055568 | 0 | 753.4484 | 663.8787 | 604.0176 | 0 | 0 | 0 | 2023-10-10 23:50 |  |  |  |  | 423.442 | 0 | 4.677301 | 62.85234
865 | 2023-10-11 | 46021 | AISI420 | ½Û« |  |  | C | GOKUL | 0 | 0 | 0.0702477 | 2.202393 | 0 | 0 | 1.953357 | 0 | 0 | 1.918887 | 0 | 0 | 5.822089 | 0 | 2.36705 | 4.165454 | 6.532505 | 0.3754108 | 6.907915 | 40.95438 | 54.22454 | 11.18743 | 1.819468 | 1.379013 | 2.106771 | 1597.278 | 0 | 486.8907 | 6836.014 | 111.2806 | -1 | 34.37876 | 13.25588 | 48.74909 | 2023-10-11 00:55 | 2023-10-11 01:30 | 0 | 0 | 253.7134 | 229.3666 | 244.8319 | 329.008 | 0 | 0 |  | 0 | 0 | 2023-10-11 01:22 | 0.5855286 | 0.001704336 | 0.02601735 | 0.01266804 | 0.07565978 | 0.003675667 | 0.06169895 | 0.02358135 | 0.002442401 | 0 | 0 | 0.6277546 | 0.6230568 | 177.1403 | 1 | 6.172459 | 0.5524731 | 0 | 768.2024 | 677.4162 | 434.5224 | 0 | 0 | 0 | 2023-10-11 00:42 |  |  |  |  | 324.8138 | 0 | 4.609932 | 52.41825
866 | 2023-10-11 | 46021 | S48CS1V | ½Û« |  |  | C | GOKUL | 0 | 0 | 0.0679711 | 1.953716 | 0 | 0 | 2 | 0 | 0 | 2.055654 | 0 | 0 | 6.414668 | 0 | 9.741517 | 4.134101 | 13.87562 | -0.5337984 | 13.34182 | 46.04278 | 64.30496 | 11.57372 | 1.552903 | 1.472037 | 2.624043 | 1506.921 | 0 | 594.1479 | 10763.19 | 147.4743 | -1 | 43.43871 | 34.3629 | 81.46923 | 2023-10-11 02:05 | 2023-10-11 02:52 | 0 | 0 | 215.6868 | 192.4834 | 235.5011 | 293.3964 | 0 | 0 |  | 0 | 0 | 2023-10-11 02:44 | 0.1022156 | 0.002130967 | 0.02420481 | 0.01173716 | 0.05811867 | 0.004308412 | 0.05250732 | 0.01919893 | 0.003209967 | 0 | 0 | 0.1090221 | 0.1022965 | 144.3151 | 1.023295 | 6.152917 | 0.9034185 | 0 | 903.9254 | 918.5647 | 681.6836 | 0 | 0 | 0 | 2023-10-11 01:30 |  |  |  |  | 321.1005 | 0 | 4.9131 | 57.69264
867 | 2023-10-11 | 45594.95 | S48CS1V | ½Û« |  |  | C | GOKUL | 0 | 0 | 0.0446503 | 1.775821 | 0 | 0 | 2 | 0 | 0 | 1.905716 | 0 | 0 | 5.824716 | 0 | 8.992108 | 6.320697 | 15.3128 | 0.6833079 | 15.99611 | 44.8156 | 72.12158 | 11.99831 | 1.642164 | 1.663527 | 2.305358 | 1599.85 | 0 | 542.8996 | 10012.72 | 166.3134 | -0.9887659 | 37.86281 | 10.67716 | 45.34428 | 2023-10-11 03:02 | 2023-10-11 03:37 | 0 | 0 | 249.8665 | 228.0509 | 236.1813 | 290.4811 | 0 | 0 |  | 0 | 0 | 2023-10-11 03:32 | 0.2113741 | 0.00182315 | 0.01997861 | 0.01096471 | 0.06246487 | 0.002666846 | 0.04880831 | 0.01698382 | 0.003759911 | 0 | 0 | 0.1737449 | 0.2004111 | 93.40352 | 1.018941 | 5.92892 | 0.5373223 | 0 | 757.1622 | 586.7831 | 575.5573 | 0 | 0 | 0 | 2023-10-11 02:52 |  |  |  |  | 295.1139 | 0 | 4.232814 | 59.60372
868 | 2023-10-11 | 43916 | S48CS1V | ½Û« |  |  | C | GOKUL | 0 | -0.005440952 | 0.1260025 | 1.93864 | 0 | 0 | 2 | 0 | 0 | 2.19077 | 0 | 0 | 6.146825 | 0 | 10.79843 | 6.229709 | 17.02813 | 2.213419 | 19.24155 | 39.78189 | 65.76203 | 11.2075 | 1.708696 | 1.189626 | 2.277057 | 1590.629 | 0 | 512.7838 | 11863.55 | 160.6547 | -1 | 37.15618 | 9.704107 | 46.90081 | 2023-10-11 03:46 | 2023-10-11 04:24 | 0 | 0 | 224.6758 | 234.9527 | 241.1791 | 276.6619 | 0 | 0 |  | 0 | 0 | 2023-10-11 04:20 | 0.07192998 | 0.001032289 | 0.01132952 | 0.01023732 | 0.06112232 | 0.004298907 | 0.02823008 | 0.01597847 | 0.003565697 | 0 | 0 | 0.07931307 | 0.06499742 | 91.05967 | 1.014246 | 6.649819 | 0.4907762 | 0 | 831.5172 | 639.0997 | 468.5042 | 0 | 0 | 0 | 2023-10-11 03:37 |  |  |  |  | 304.8345 | 0 | 4.705216 | 54.46256
869 | 2023-10-11 | 43916 | SSR550 | ½Û« |  |  | C | GOKUL | 0 | -0.05378777 | 0.02741126 | 1.996376 | 0 | 0 | 2 | 0 | 0 | 1.971684 | 0 | 0 | 5.833643 | 0 | 2.947357 | 1.832032 | 4.77939 | 0.1323213 | 4.911711 | 37.27102 | 53.99336 | 11.16703 | 1.598334 | 1.399587 | 2.31444 | 1555.781 | 0 | 499.9798 | 7773.563 | 137.078 | -1 | 31.95867 | 8.222494 | 42.335 | 2023-10-11 04:33 | 2023-10-11 05:05 | 0 | 0 | 245.6693 | 239.4625 | 229.2834 | 303.7783 | 0 | 0 |  | 0 | 0 | 2023-10-11 04:58 | 0.350139 | 0.001097253 | 0.03482647 | 0.01370401 | 0.04871164 | 0.006168292 | 0.09176306 | 0.01696646 | 0.002202015 | 0 | 0 | 0.3559919 | 0.3628764 | 190.561 | 1.094033 | 8.532136 | 0.6238301 | 0 | 630.1317 | 568.6952 | 492.7 | 0 | 0 | 0 | 2023-10-11 04:24 |  |  |  |  | 312.9481 | 0 | 4.39856 | 60.47393
870 | 2023-10-11 | 43916 | S48CS1V | ½Û« |  |  | A | VINAY | 0 | -0.1333316 | 0.1168844 | 2.161305 | 0 | 0 | 1.99024 | 0 | 0 | 2.126881 | 0 | 0 | 6.113295 | 0 | 13.64614 | 2.631033 | 16.27718 | -1.115709 | 15.16147 | 45.4711 | 69.40501 | 11.87865 | 1.278754 | 1.62772 | 2.18221 | 1789.69 | 0 | 319.9503 | 13460.98 | 207.2299 | -0.9976835 | 55.29583 | 115.0238 | 185.3797 | 2023-10-11 07:00 | 2023-10-11 07:53 | 0 | 0 | 233.7005 | 207.2846 | 214.4146 | 300.8704 | 0 | 0 |  | 0 | 0 | 2023-10-11 07:39 | 0.1445695 | 0.002419662 | 0.03918727 | 0.02135618 | 0.05534502 | 0.004118673 | 0.07783098 | 0.01551442 | 0.003055565 | 0 | 0 | 0.1483097 | 0.1573745 | 103.1196 | 1 | 6.190859 | 0.9167026 | 0 | 996.1035 | 833.036 | 692.0335 | 0 | 0 | 0 | 2023-10-11 05:05 |  |  |  |  | 362.8244 | 0 | 4.795337 | 62.39852
871 | 2023-10-11 | 46021 | S48CS1V | ½Û« |  |  | A | VINAY | 0 | 0.04717245 | 0.1538848 | 1.89906 | 0 | 0 | 2 | 0 | 0 | 1.900855 | 0 | 0 | 5.64262 | 0 | 9.341627 | 5.9868 | 15.32843 | 1.012595 | 16.34102 | 44.39342 | 63.30142 | 12.20084 | 1.741908 | 1.481284 | 2.968206 | 1578.049 | 0 | 617.7881 | 11090.52 | 159.5512 | -0.9520526 | 52.1092 | 9.632754 | 59.49583 | 2023-10-11 08:03 | 2023-10-11 08:52 | 0 | 0 | 219.0879 | 216.8273 | 220.9975 | 303.2477 | 0 | 0 |  | 0 | 0 | 2023-10-11 08:37 | 0.2672869 | 0.001616753 | 0.02738876 | 0.01513004 | 0.07773308 | 0.004869705 | 0.1189937 | 0.01840341 | 0.003216446 | 0 | 0 | 0.2891825 | 0.2704091 | 129.808 | 1.002728 | 7.048194 | 1.14429 | 0 | 821.1054 | 777.5929 | 337.1717 | 0 | 0 | 0 | 2023-10-11 07:53 |  |  |  |  | 296.5166 | 0 | 4.484937 | 58.06755
872 | 2023-10-11 | 45041.02 | AISI420VS | ½Û« |  |  | A | VINAY | 0 | 0.04433127 | 0.08982563 | 0 | 0 | 0 | 2 | 0 | 0 | 1.907869 | 0 | 2.025575 | 5.840991 | 0 | 8.09565 | 3.030579 | 11.12623 | -1.926563 | 9.199666 | 42.26506 | 61.06868 | 11.62855 | 1.521711 | 1.327593 | 2.73457 | 1601.078 | 0 | 497.2932 | 8433.678 | 148.0026 | -0.9886229 | 33.80653 | 8.440279 | 40.11034 | 2023-10-11 09:00 | 2023-10-11 09:36 | 0 | 0 | 221.0348 | 211.0221 | 227.8595 | 289.1081 | 0 | 0 |  | 0 | 0 | 2023-10-11 09:30 | 0.3897791 | 0.001787186 | 0.03496485 | 0.02147747 | 0.07085129 | 0.004720636 | 0.08157584 | 0.0173419 | 0.003324573 | 0 | 0 | 0.378536 | 0.3934152 | 169.0163 | 1 | 7.210309 | 1.15502 | 0 | 706.5126 | 625.2985 | 486.6144 | 0 | 0 | 0 | 2023-10-11 08:52 |  |  |  |  | 281.3354 | 0 | 4.352184 | 58.21274
873 | 2023-10-11 | 46021 | DY7 | ½Û« |  |  | A | VINAY | 0 | -0.02255491 | 0.04085684 | 0 | 0 | 0 | 1.996627 | 0 | 0 | 2.021948 | 0 | 1.961411 | 5.5171 | 0 | 9.610343 | 5.063859 | 14.6742 | 0.4599113 | 15.13411 | 46.9529 | 67.04668 | 11.43074 | 1.487452 | 2.372639 | 1.955158 | 1491.423 | 0 | 600.1936 | 9728.495 | 138.2583 | -0.9797205 | 38.21203 | 10.00478 | 48.10739 | 2023-10-11 09:46 | 2023-10-11 10:25 | 0 | 0 | 251.1465 | 217.8837 | 226.4099 | 261.3442 | 0 | 0 |  | 0 | 0 | 2023-10-11 10:20 | 0.1937313 | 0.0006293692 | 0.02613416 | 0.01566765 | 0.06955985 | 0.004203536 | 0.0407539 | 0.01861752 | 0.003333384 | 0 | 0 | 0.199252 | 0.212295 | 94.42379 | 1 | 6.209732 | 0.5061481 | 0 | 801.0144 | 757.0842 | 619.6196 | 0 | 0 | 0 | 2023-10-11 09:36 |  |  |  |  | 291.3508 | 0 | 4.534456 | 62.46213
874 | 2023-10-11 | 46021 | DY7 | ½Û« |  |  | A | VINAY | 0 | 0.0124537 | 0.0789052 | 0 | 0 | 0 | 2 | 0 | 0 | 1.72564 | 0 | 1.984444 | 6.234455 | 0 | 10.11791 | 5.904922 | 16.02283 | -0.765718 | 15.25712 | 45.27447 | 63.07884 | 11.56665 | 1.542726 | 1.475088 | 2.543972 | 1490.414 | 0 | 517.9664 | 9946.12 | 140.7622 | -0.9937045 | 39.18745 | 13.09202 | 55.64494 | 2023-10-11 10:38 | 2023-10-11 11:17 | 0 | 0 | 258.4472 | 214.8004 | 234.989 | 318.8432 | 0 | 0 |  | 0 | 0 | 2023-10-11 11:10 | 0.170776 | 0.0005069478 | 0.01886823 | 0.01396728 | 0.06884845 | 0.003751629 | 0.08368568 | 0.01696911 | 0.003309476 | 0 | 0 | 0.176931 | 0.169317 | 131.0843 | 1 | 5.08632 | 1.093299 | 0 | 794.0329 | 780.3771 | 600.9088 | 0 | 0 | 0 | 2023-10-11 10:25 |  |  |  |  | 362.6776 | 0 | 4.372815 | 57.5063
875 | 2023-10-11 | 46021 | DY7 | ½Û« |  |  | A | VINAY | 0 | 0.03372647 | 0.09239599 | 0 | 0 | 0 | 1.994711 | 0 | 0 | 2.063787 | 0 | 2.087475 | 5.688653 | 0 | 8.604639 | 5.576994 | 14.18163 | 0.7910457 | 14.97268 | 42.83901 | 70.11587 | 12.75253 | 1.942831 | 1.388387 | 3.017608 | 1702.289 | 0 | 510.5607 | 7162.911 | 111.0158 | -0.934985 | 42.41207 | 7.993005 | 47.66644 | 2023-10-11 11:25 | 2023-10-11 12:07 | 0 | 0 | 238.1582 | 246.0608 | 241.8926 | 305.9674 | 0 | 0 |  | 0 | 0 | 2023-10-11 11:59 | 0.2292222 | 0.0003953708 | 0.01592747 | 0.01682337 | 0.06544981 | 0.003851129 | 0.1190937 | 0.01711967 | 0.003208551 | 0 | 0 | 0.2269224 | 0.2070094 | 157.903 | 1 | 5.001122 | 1.079926 | 0 | 874.1921 | 745.9784 | 414.172 | 0 | 0 | 0 | 2023-10-11 11:17 |  |  |  |  | 274.8317 | 0 | 4.536007 | 60.5958
876 | 2023-10-11 | 46021 | SSR 550 | ½Û« |  |  | A | VINAY | 0 | 0.0113351 | 0.1343737 | 0 | 0 | 0 | 2 | 0 | 0 | 1.935702 | 0 | 1.801762 | 6.439801 | 0 | 9.759914 | 3.154536 | 12.91445 | -1.069713 | 11.84474 | 45.68645 | 66.68019 | 12.12066 | 1.63535 | 1.511546 | 3.088649 | 1652.69 | 0 | 482.8859 | 7805.257 | 129.9797 | 447 | 33.74267 | 10.6047 | 47.49779 | 2023-10-11 12:18 | 2023-10-11 12:52 | 0 | 0 | 248.6864 | 221.5064 | 247.1404 | 317.7038 | 0 | 0 |  | 0 | 0 | 2023-10-11 12:46 | 0.3319473 | 0.001205095 | 0.02703987 | 0.0174344 | 0.07056267 | 0.003598175 | 0.05632788 | 0.02078743 | 0.002959825 | 0 | 0 | 0.3930494 | 0.3263092 | 163.9902 | 1.072653 | 6.26628 | 1.543436 | 0 | 705.8247 | 620.2483 | 527.2742 | 0 | 0 | 0 | 2023-10-11 12:07 |  |  |  |  | 289.319 | 0 | 4.742671 | 55.56928
877 | 2023-10-11 | 46021 | DY7 | ½Û« |  |  | A | VINAY | 0 | -0.0704778 | 0.08606836 | 0 | 0 | 0 | 1.979349 | 0 | 0 | 1.982327 | 0 | 1.97151 | 5.777995 | 0 | 11.75462 | 5.657423 | 17.41204 | -0.4992787 | 16.91276 | 45.50634 | 71.76799 | 13.41975 | 2.134059 | 1.552406 | 3.100081 | 1721.008 | 0 | 606.8986 | 9915.31 | 135.1209 | -1 | 38.58982 | 10.11167 | 51.61269 | 2023-10-11 13:03 | 2023-10-11 13:42 | 0 | 0 | 208.2937 | 228.1525 | 237.4845 | 281.8309 | 0 | 0 |  | 0 | 0 | 2023-10-11 13:40 | 0.0884098 | 0.0006167631 | 0.01312176 | 0.01194809 | 0.06335589 | 0.004702154 | 0.105787 | 0.0186966 | 0.003123045 | 0 | 0 | 0.4621948 | 0.07909331 | 148.5734 | 1.004085 | 5.532367 | 1.369781 | 0 | 860.9803 | 705.9088 | 601.9057 | 0 | 0 | 0 | 2023-10-11 12:52 |  |  |  |  | 446.8684 | 0 | 4.686331 | 55.5835
878 | 2023-10-11 | 46021 | DY7 | ½Û« |  |  | A | VINAY | 0 | -0.1676687 | 0.03924521 | 0 | 0 | 0 | 1.981713 | 0 | 0 | 1.999243 | 0 | 2.050697 | 5.723459 | 0 | 10.8638 | 2.769417 | 13.63321 | -0.176097 | 13.45712 | 46.76473 | 72.40543 | 13.66191 | 1.252719 | 1.462227 | 2.461252 | 1683.131 | 0 | 497.4377 | 8363.696 | 108.5191 | -0.956466 | 32.47446 | 7.658275 | 37.02166 | 2023-10-11 13:49 | 2023-10-11 14:21 | 0 | 0 | 236.6397 | 226.955 | 231.0521 | 310.6115 | 0 | 0 |  | 0 | 0 | 2023-10-11 14:16 | 0.3863712 | 0.001443615 | 0.02973029 | 0.02184701 | 0.07459636 | 0.00411109 | 0.07809213 | 0.01649778 | 0.002902767 | 0 | 0 | 0.3724786 | 0.3735733 | 107.787 | 1 | 7.722505 | 1.022757 | 0 | 739.382 | 663.2363 | 732.2463 | 0 | 0 | 0 | 2023-10-11 13:42 |  |  |  |  | 228.3334 | 0 | 4.477803 | 53.14049
879 | 2023-10-11 | 45734.07 | DY7 | ½Û« |  |  | B | GOVIND | 0 | 0 | 0.2292644 | 0 | 0 | 0 | 1.901458 | 0 | 0 | 1.951494 | 0 | 1.925096 | 6.2176 | 0 | 14.43453 | 5.438715 | 19.87324 | 1.058091 | 20.93134 | 44.2739 | 73.55537 | 10.33412 | 2.250574 | 2.054358 | 3.333186 | 1660.508 | 0 | 452.9704 | 11422 | 169.1679 | -0.9628126 | 59.03445 | 11.22388 | 70.85237 | 2023-10-11 14:33 | 2023-10-11 15:32 | 0 | 0 | 262.3711 | 236.7353 | 247.761 | 337.6344 | 0 | 0 |  | 0 | 0 | 2023-10-11 15:29 | 0.05164046 | 0.0005293865 | 0.0118292 | 0.01348965 | 0.06243759 | 0.003311519 | 0.1007473 | 0.01749397 | 0.004074527 | 0 | 0 | 0.0963339 | 0.05024655 | 121.6078 | 1.058749 | 6.540296 | 1.096076 | 0 | 1030.598 | 906.8545 | 530.7198 | 0 | 0 | 0 | 2023-10-11 14:21 |  |  |  |  | 310.3607 | 0 | 4.628285 | 62.62337
880 | 2023-10-11 | 43916 | SSR550 | ½Û« |  |  | B | GOVIND | 0 | 0.2397904 | 0.2174118 | 0 | 0 | 0 | 2 | 0 | 0 | 2.062372 | 0 | 2.108697 | 6.057703 | 0 | 9.258709 | 3.873351 | 13.13206 | 0.6319187 | 13.76398 | 43.16109 | 62.73941 | 10.7057 | 1.023454 | 1.96839 | 1.979785 | 1643.081 | 0 | 589.4814 | 6106.108 | 98.82107 | -0.9834688 | 31.9648 | 14.06585 | 50.43424 | 2023-10-11 15:47 | 2023-10-11 16:21 | 0 | 0 | 256.9476 | 223.9952 | 243.489 | 285.338 | 0 | 0 |  | 0 | 0 | 2023-10-11 16:12 | 0.4391482 | 0.001039966 | 0.01353271 | 0.01485044 | 0.06455129 | 0.00455273 | 0.05788108 | 0.01626997 | 0.003282753 | 0 | 0 | 0.3914962 | 0.4154556 | 152.769 | 1.036397 | 0 | 1.004879 | 0 | 782.842 | 774.7683 | 513.4429 | 0 | 0 | 0 | 2023-10-11 15:32 |  |  |  |  | 360.8302 | 0 | 4.315127 | 50.76261
881 | 2023-10-11 | 43916 | S45CS1QDS | ½Û« |  |  | B | GOVIND | 0 | 0 | 0.1371793 | 0 | 0 | 0 | 1.969655 | 0 | 0 | 2.089569 | 0 | 1.832317 | 6.492521 | 0 | 15.09687 | 2.754207 | 17.85107 | -1.330845 | 16.52023 | 46.29826 | 70.60827 | 11.32514 | 1.203702 | 2.294878 | 2.179128 | 1617.155 | 0 | 489.4623 | 9827.469 | 139.3424 | -1 | 50.22968 | 11.51704 | 70.60538 | 2023-10-11 16:31 | 2023-10-11 17:22 | 0 | 0 | 221.8309 | 217.7597 | 232.7242 | 295.1257 | 0 | 0 |  | 0 | 0 | 2023-10-11 17:18 | 0.0541582 | 9.55724e-05 | 0.008593017 | 0.0136919 | 0.0698039 | 0.003231356 | 0.02368038 | 0.01158051 | 0.00339759 | 0 | 0 | 0.3897234 | 0.05488845 | 119.1672 | 1 | 0 | 1.042551 | 0 | 887.6097 | 781.1527 | 623.1181 | 0 | 0 | 0 | 2023-10-11 16:21 |  |  |  |  | 420.431 | 0 | 4.232814 | 53.51434
882 | 2023-10-11 | 43916 | S45CS1QDS | ½Û« |  |  | B | GOVIND | 0 | 0.02374306 | 0.1563975 | 0 | 0 | 0 | 2 | 0 | 0 | 2.033483 | 0 | 1.963658 | 5.82218 | 0 | 6.640749 | 5.760259 | 12.40101 | 0.563951 | 12.96496 | 45.30318 | 65.90967 | 11.09082 | 1.930473 | 1.55857 | 2.619622 | 1688.149 | 0 | 552.5641 | 8876.227 | 125.4949 | -0.9920991 | 43.34798 | 29.15518 | 77.11132 | 2023-10-11 17:52 | 2023-10-11 18:34 | 0 | 0 | 263.6865 | 223.3658 | 251.6052 | 299.5129 | 0 | 0 |  | 0 | 0 | 2023-10-11 18:25 | 0.07506502 | 0.004412882 | 0.01799731 | 0.01305667 | 0.06816204 | 0.003303917 | 0.06805979 | 0.01548724 | 0.003228254 | 0 | 0 | 0.06821714 | 0.06227514 | 144.9342 | 1 | 5.86495 | 0.6930065 | 0 | 849.7891 | 762.0402 | 705.8722 | 0 | 0 | 0 | 2023-10-11 17:22 |  |  |  |  | 308.5182 | 0 | 4.264222 | 48.26628
883 | 2023-10-11 | 43916 | S45CS1QDS | ½Û« |  |  | B | GOVIND | 0 | 0.0209875 | 0.1482375 | 0 | 0 | 0 | 2 | 0 | 0 | 2.07613 | 0 | 1.966526 | 6.198211 | 0 | 4.541791 | 5.036755 | 9.578546 | 0.7774023 | 10.35595 | 48.1348 | 60.01526 | 11.55445 | 1.774982 | 1.487369 | 2.310715 | 1710.324 | 0 | 520.2029 | 5066.516 | 83.87967 | -1 | 42.32578 | 9.574205 | 49.90498 | 2023-10-11 18:43 | 2023-10-11 19:23 | 0 | 0 | 256.3567 | 226.1455 | 241.5252 | 301.635 | 0 | 0 |  | 0 | 0 | 2023-10-11 19:15 | 0.08819756 | 0.0002865243 | 0.01506557 | 0.01351906 | 0.06881226 | 0.003621659 | 0.07461661 | 0.01407291 | 0.003267664 | 0 | 0 | 0.09288417 | 0.09029263 | 145.2601 | 1.033101 | 6.483536 | 0.8087422 | 0 | 779.8536 | 779.5332 | 734.5379 | 0 | 0 | 0 | 2023-10-11 18:34 |  |  |  |  | 351.3429 | 0 | 4.333233 | 48.74431
884 | 2023-10-11 | 43916 | SSR550 | ½Û« |  |  | B | GOVIND | 0 | 0 | 0.08390889 | 0 | 0 | 0 | 2 | 0 | 0 | 1.801816 | 0 | 1.938503 | 6.255156 | 0 | 3.916954 | 5.668348 | 9.585302 | 1.483912 | 11.06921 | 42.16585 | 63.87488 | 11.1038 | 1.915767 | 1.02662 | 3.629709 | 1721.35 | 0 | 533.7037 | 7212.235 | 124.8436 | -1 | 45.03442 | 14.43899 | 60.75312 | 2023-10-11 19:39 | 2023-10-11 20:21 | 0 | 0 | 251.5917 | 239.3201 | 254.0299 | 289.8902 | 0 | 0 |  | 0 | 0 | 2023-10-11 20:09 | 0.08807415 | 0 | 0.0182974 | 0.01596086 | 0.1008012 | 0.003584679 | 0.03846709 | 0.0137508 | 0.003150062 | 0 | 0 | 0.09266349 | 0.0912245 | 241.6717 | 1 | 4.103212 | 1.805375 | 0 | 879.8641 | 646.8203 | 451.465 | 0 | 0 | 0 | 2023-10-11 19:23 |  |  |  |  | 316.1586 | 0 | 4.863096 | 53.01733
885 | 2023-10-11 | 46021 | SCM435H | ½Û« |  |  | B | GOVIND | 0 | 0 | 0.07882896 | 0 | 0 | 0 | 1.981203 | 0 | 0 | 1.942697 | 0 | 2.181691 | 6.34517 | 0 | 8.555463 | 5.662288 | 14.21775 | 0.2946515 | 14.5124 | 47.69418 | 67.43778 | 12.07374 | 1.668311 | 1.47346 | 2.389783 | 1506.876 | 0 | 705.2746 | 9228.539 | 143.3394 | -1 | 48.07514 | 35.11707 | 78.57069 | 2023-10-11 20:56 | 2023-10-11 21:40 | 0 | 0 | 227.1935 | 242.7813 | 250.2486 | 282.5532 | 0 | 0 |  | 0 | 0 | 2023-10-11 21:34 | 0.3840089 | 0.003000256 | 0.0185672 | 0.01270732 | 0.09936199 | 0.003982828 | 0.17435 | 0.0160585 | 0.003516784 | 0 | 0 | 0.3431914 | 0.3976598 | 114.2184 | 1 | 6.055742 | 0.5356611 | 0 | 712.9926 | 621.0459 | 494.5472 | 0 | 0 | 0 | 2023-10-11 20:21 |  |  |  |  | 367.4299 | 0 | 4.487431 | 54.39861
886 | 2023-10-11 | 43916 | SCM435H | ½Û« |  |  | C | GOKUL | 0 | 0 | 0.0489553 | 0 | 0 | 0 | 2 | 0 | 0 | 2.080629 | 0 | 2.099916 | 6.240977 | 0 | 10.10594 | 6.446325 | 16.55227 | -2.147185 | 14.40508 | 49.64954 | 63.24818 | 10.79575 | 1.429818 | 2.075239 | 1.855901 | 1668.377 | 0 | 636.7448 | 9976.858 | 173.6105 | 447 | 39.13175 | 9.314612 | 44.12813 | 2023-10-11 21:50 | 2023-10-11 22:26 | 0 | 0 | 237.7764 | 239.0014 | 226.6456 | 300.3694 | 0 | 0 |  | 0 | 0 | 2023-10-11 22:23 | 0.2588045 | 0.001020167 | 0.02818372 | 0.01584919 | 0.09520221 | 0.00336036 | 0.07419963 | 0.0188852 | 0.003061751 | 0 | 0 | 0.2689012 | 0.2538748 | 98.79652 | 1.049305 | 5.980427 | 0.5293218 | 0 | 734.9307 | 567.3747 | 454.4214 | 0 | 0 | 0 | 2023-10-11 21:40 |  |  |  |  | 302.4831 | 0 | 4.290775 | 57.47592
887 | 2023-10-11 | 46021 | S48C | ½Û« |  |  | C | GOKUL | 0 | 0 | 0.2204049 | 0 | 0 | 0 | 1.926308 | 0 | 0 | 2.10366 | 0 | 1.876632 | 6.962487 | 0 | 9.198725 | 6.017876 | 15.2166 | -0.6826453 | 14.53396 | 48.84941 | 71.60788 | 9.990199 | 1.581137 | 2.398363 | 1.621205 | 1473.709 | 0 | 587.1917 | 9028.773 | 119.6608 | -1 | 32.36041 | 9.219351 | 46.64407 | 2023-10-11 22:36 | 2023-10-11 23:11 | 0 | 0 | 234.2527 | 254.5686 | 243.4654 | 291.0062 | 0 | 0 |  | 0 | 0 | 2023-10-11 23:08 | 0.2802403 | 0.005156307 | 0.02798706 | 0.01251085 | 0.1013392 | 0.002511348 | 0.1637376 | 0.01615716 | 0.003357495 | 0 | 0 | 0.3042392 | 0.2833364 | 74.71003 | 1 | 7.03052 | 0.06023914 | 0 | 812.6788 | 669.4805 | 501.1855 | 0 | 0 | 0 | 2023-10-11 22:26 |  |  |  |  | 270.964 | 0 | 4.86971 | 55.47745
888 | 2023-10-11 | 45260.49 | S48C | ½Û« |  |  | C | GOKUL | 0 | 0.01592752 | 0.02796669 | 0 | 0 | 0 | 2 | 0 | 0 | 1.844674 | 0 | 1.871385 | 6.271511 | 0 | 9.720484 | 6.299273 | 16.01976 | 0.3540755 | 16.37383 | 48.17439 | 66.24956 | 11.6156 | 1.758535 | 1.762117 | 2.160888 | 1654.271 | 0 | 559.3313 | 11145.2 | 145.9217 | -1 | 34.45615 | 25.65714 | 51.03361 | 2023-10-11 23:36 | 2023-10-12 00:09 | 0 | 0 | 233.1645 | 224.188 | 255.1256 | 276.2839 | 0 | 0 |  | 0 | 0 | 2023-10-12 00:06 | 0.3040241 | 0.0008948508 | 0.02464017 | 0.01568376 | 0.09842033 | 0.007181348 | 0.08428736 | 0.01515689 | 0.003885294 | 0 | 0 | 0.3437804 | 0.2984058 | 108.8929 | 1 | 5.104503 | 0.5007583 | 0 | 763.4738 | 675.5163 | 545.658 | 0 | 0 | 0 | 2023-10-11 23:11 |  |  |  |  | 292.1349 | 0 | 4.563476 | 50.7405
889 | 2023-10-12 | 44036.52 | 1018 | ½Û« |  |  | C | GOKUL | 0 | 0 | 0.02476987 | 0 | 0 | 0 | 2 | 0 | 0 | 1.926906 | 0 | 1.907761 | 6.054206 | 0 | 11.03111 | 5.488596 | 16.5197 | 0.1467355 | 16.66644 | 47.74795 | 72.28263 | 11.0389 | 1.514507 | 2.026252 | 2.040713 | 1765.255 | 0 | 608.4901 | 10194.59 | 153.0667 | -0.9741535 | 37.77088 | 37.53335 | 77.24651 | 2023-10-12 00:46 | 2023-10-12 01:24 | 0 | 0 | 242.643 | 247.4086 | 214.5039 | 295.2508 | 0 | 0 |  | 0 | 0 | 2023-10-12 01:22 | 0.08634023 | 0.0004236987 | 0.01644561 | 0.01027379 | 0.09154127 | 0.005493611 | 0.07449954 | 0.01504535 | 0.004120821 | 0 | 0 | 0.09115428 | 0.082482 | 85.19658 | 1 | 5.265316 | 0.4737118 | 0 | 960.4039 | 763.9796 | 653.7114 | 0 | 0 | 0 | 2023-10-12 00:09 |  |  |  |  | 406.2995 | 0 | 4.9131 | 59.83196
890 | 2023-10-12 | 43916 | 1018 | ½Û« |  |  | C | GOKUL | 0 | 0.06119307 | 0.142626 | 0 | 0 | 0 | 1.972944 | 0 | 0 | 2.145203 | 0 | 1.858251 | 6.023713 | 0 | 12.22681 | 6.391159 | 18.61797 | 0.7240431 | 19.34201 | 43.46185 | 70.15965 | 11.54671 | 1.877319 | 1.784225 | 2.398334 | 1816.938 | 0 | 546.8557 | 11658.93 | 158.534 | -1 | 54.65766 | 9.426453 | 68.16271 | 2023-10-12 01:33 | 2023-10-12 02:29 | 0 | 0 | 230.8661 | 230.6767 | 238.1863 | 308.2594 | 0 | 0 |  | 0 | 0 | 2023-10-12 02:24 | 0.05896611 | 0.003180512 | 0.01158779 | 0.01323504 | 0.06159184 | 0.005776025 | 0.09551443 | 0.02042227 | 0.003854665 | 0 | 0 | 0.3566786 | 0.05538783 | 100.5893 | 1.011515 | 7.672172 | 0.4641546 | 0 | 1036.518 | 841.4223 | 569.1791 | 0 | 0 | 0 | 2023-10-12 01:24 |  |  |  |  | 355.2497 | 0 | 4.232814 | 57.6396
891 | 2023-10-12 | 43916 | AISI430L | ½Û« |  |  | C | GOKUL | 0 | 0.04163495 | 0.1066941 | 0 | 0 | 0 | 1.875421 | 0 | 0 | 2.053995 | 0 | 2.013716 | 5.339144 | 0 | 3.274107 | 0 | 3.274107 | -0.1370079 | 3.137099 | 46.39584 | 48.01653 | 10.75284 | 1.516341 | 1.604429 | 2.242598 | 1534.491 | 0 | 466.9896 | 3452.297 | 67.01245 | -1 | 30.18531 | 10.28326 | 41.10029 | 2023-10-12 02:40 | 2023-10-12 03:11 | 0 | 0 | 229.1747 | 217.2457 | 228.9345 | 267.6007 | 0 | 0 |  | 0 | 0 | 2023-10-12 03:09 | 0.2103023 | -0.0005231683 | 0.03450349 | 0.01520626 | 0.04534675 | 0.005299263 | 0.1519027 | 0.01862197 | 0.003854733 | 0 | 0 | 0.412835 | 0.2078997 | 231.2891 | 1.130007 | 6.556587 | 0.5222371 | 0 | 776.3796 | 651.9335 | 557.817 | 0 | 0 | 0 | 2023-10-12 02:29 |  |  |  |  | 452.1036 | 0 | 4.783709 | 60.83414
892 | 2023-10-12 | 43916 | SUP9 | ½Û« |  |  | C | GOKUL | 0 | 0 | 0.01174029 | 0 | 0 | 0 | 2 | 0 | 0 | 1.995978 | 0 | 1.759085 | 5.477381 | 0 | 9.181266 | 6.022184 | 15.20345 | 1.08481 | 16.28826 | 45.92409 | 72.35807 | 11.23199 | 1.994286 | 1.615169 | 2.399613 | 1650.228 | 0 | 571.2828 | 8400.032 | 128.3822 | -1 | 18.6606 | 25.56466 | 44.87925 | 2023-10-12 03:37 | 2023-10-12 03:54 | 0 | 0 | 229.2491 | 203.8034 | 238.8661 | 278.6634 | 0 | 0 |  | 0 | 0 | 2023-10-12 03:50 | 0.3211433 | 0.002970937 | 0.03180684 | 0.01631464 | 0.07532386 | 0.004498719 | 0.08120512 | 0.0131237 | 0.003345634 | 0 | 0 | 0.3400555 | 0.331506 | 114.618 | 1 | 6.464676 | 0.4877229 | 0 | 799.2735 | 666.1247 | 460.5221 | 0 | 0 | 0 | 2023-10-12 03:11 |  |  |  |  | 226.4678 | 0 | 4.232814 | 56.04881
893 | 2023-10-12 | 46021 | SUP9 | ½Û« |  |  | C | GOKUL | 0 | 0.1067155 | 0.1044593 | 0 | 0 | 0 | 1.941659 | 0 | 0 | 1.978945 | 0 | 2.16626 | 6.05822 | 0 | 7.448621 | 6.33323 | 13.78185 | 0.943478 | 14.72533 | 46.81866 | 66.61526 | 11.59706 | 1.955382 | 1.457812 | 2.625291 | 1573.864 | 0 | 601.7189 | 11725.92 | 177.3886 | -1 | 69.76139 | 9.460492 | 79.78374 | 2023-10-12 04:04 | 2023-10-12 05:14 | 0 | 0 | 228.7687 | 212.6014 | 248.3998 | 285.2647 | 0 | 0 |  | 0 | 0 | 2023-10-12 04:38 | 0.1153405 | 0.00209259 | 0.02893266 | 0.0118434 | 0.06955026 | 0.004419453 | 0.07144991 | 0.01391661 | 0.003008767 | 0 | 0 | 0.112786 | 0.1197509 | 118.1431 | 1.078553 | 7.814086 | 0.4457968 | 0 | 870.7697 | 887.737 | 689.3048 | 0 | 0 | 0 | 2023-10-12 03:54 |  |  |  |  | 120.1602 | 0.4831907 | 4.610435 | 57.72998
894 | 2023-10-12 | 46021 | SUP9 | ½Û« |  |  | C | GOKUL | 0 | 0.1492672 | 0.1118625 | 0 | 0 | 0 | 1.869852 | 0 | 0 | 1.963742 | 0 | 2.013706 | 5.646999 | 0 | 6.969858 | 5.675934 | 12.64579 | 0.4195648 | 13.06536 | 44.07333 | 65.27688 | 10.06596 | 1.993592 | 1.78552 | 2.398793 | 1579.767 | 0 | 564.8086 | 9650.471 | 138.2143 | -0.9136295 | 33.50703 | 9.235564 | 46.68479 | 2023-10-12 05:24 | 2023-10-12 05:58 | 0 | 0 | 279.464 | 262.9085 | 234.2511 | 278.8754 | 0 | 0 |  | 0 | 0 | 2023-10-12 05:54 | 0.2308448 | 0.00187438 | 0.02565431 | 0.01671986 | 0.06362673 | 0.004547852 | 0.1102219 | 0.01630483 | 0.002914517 | 0 | 0 | 0.1988523 | 0.2017144 | 118.9755 | 1 | 8.116745 | 0.5639921 | 0 | 655.6435 | 620.7478 | 502.6882 | 0 | 0 | 0 | 2023-10-12 05:14 |  |  |  |  | 282.9858 | 0 | 4.9131 | 58.35878
895 | 2023-10-12 | 46021 | AISI430L | ½Û« |  |  | A | VINAY | 0 | 0 | 0.1370947 | 0 | 0 | 0 | 2 | 0 | 0 | 2.142275 | 0 | 1.890179 | 6.039429 | 0 | 7.146091 | 0 | 7.146091 | 0.525511 | 7.671602 | 41.38081 | 57.82323 | 8.534031 | 1.467944 | 1.811916 | 2.852538 | 1726.543 | 0 | 463.9242 | 8318.068 | 144.4133 | -0.9601579 | 33.2019 | 17.79672 | 55.92066 | 2023-10-12 06:19 | 2023-10-12 06:55 | 0 | 0 | 259.0505 | 219.3347 | 216.1069 | 301.9444 | 0 | 0 |  | 0 | 0 | 2023-10-12 06:52 | 0.2940581 | 0.001006283 | 0.0362369 | 0.0159641 | 0.04667044 | 0.003991704 | 0.1381735 | 0.01697108 | 0.003612178 | 0 | 0 | 0.2984522 | 0.2822439 | 183.0339 | 1 | 7.247113 | 1.503877 | 0 | 737.7639 | 622.9001 | 567.2535 | 0 | 0 | 0 | 2023-10-12 05:58 |  |  |  |  | 231.1864 | 0 | 4.309531 | 57.61715
896 | 2023-10-12 | 44646.02 | 16MnCr5 | ½Û« |  |  | A | VINAY | 0 | 0.006318143 | 0.06023545 | 0 | 0 | 0 | 0 | 0 | 0 | 2.061514 | 1.929087 | 1.915268 | 6.375185 | 0 | 6.988606 | 5.390489 | 12.37909 | 0.1910821 | 12.57018 | 45.50017 | 61.93743 | 10.36852 | 1.56381 | 2.312831 | 1.90316 | 1687.573 | 0 | 524.0647 | 7555.891 | 107.1527 | -1 | 39.34653 | 24.37537 | 56.61593 | 2023-10-12 07:18 | 2023-10-12 07:56 | 0 | 0 | 248.6364 | 217.8656 | 224.4024 | 303.2427 | 0 | 0 |  | 0 | 0 | 2023-10-12 07:50 | 0.1101838 | -0.0001975674 | 0.020646 | 0.0136938 | 0.05680071 | 0.003069042 | 0.05230776 | 0.01526665 | 0.003184939 | 0 | 0 | 0.1134749 | 0.1148692 | 106.563 | 1 | 7.062961 | 0.2649513 | 0 | 857.8664 | 808.6355 | 640.655 | 0 | 0 | 0 | 2023-10-12 06:55 |  |  |  |  | 292.704 | 0 | 4.714638 | 60.00296
897 | 2023-10-12 | 46021 | 16MnCr5 | ½Û« |  |  | A | VINAY | 0 | -0.1683885 | 0.1034257 | 0 | 0 | 0 | 0 | 0 | 0 | 1.87161 | 2.048368 | 1.939193 | 6.06693 | 0 | 8.123016 | 5.089966 | 13.21298 | 0.1209008 | 13.33388 | 48.9928 | 68.17626 | 9.520636 | 1.616069 | 1.962928 | 2.072318 | 1472.241 | 0 | 543.2607 | 8836.759 | 129.0666 | -0.9754648 | 35.22059 | 13.14478 | 44.31719 | 2023-10-12 08:08 | 2023-10-12 08:43 | 0 | 0 | 252.9005 | 242.7136 | 220.3294 | 268.097 | 0 | 0 |  | 0 | 0 | 2023-10-12 08:38 | 0.3116014 | 0.001306786 | 0.02231081 | 0.01668626 | 0.05639641 | 0.003890175 | 0.04023283 | 0.01671004 | 0.00374303 | 0 | 0 | 0.3140004 | 0.3525244 | 90.01312 | 1 | 9.444234 | 0.5357865 | 0 | 715.118 | 753.9731 | 623.4878 | 0 | 0 | 0 | 2023-10-12 07:56 |  |  |  |  | 328.0937 | 0 | 4.524228 | 62.98457
898 | 2023-10-12 | 45645.61 | 16MnCr5 | ½Û« |  |  | A | VINAY | 0 | -0.1203688 | 0.2306934 | 0 | 0 | 0 | 0 | 0 | 0 | 2.076175 | 1.973137 | 2.105822 | 6.202855 | 0 | 11.22866 | 6.294971 | 17.52363 | -1.43719 | 16.08644 | 43.28759 | 66.44228 | 8.976529 | 1.559697 | 1.621668 | 2.446808 | 1650.996 | 0 | 584.1936 | 7556.143 | 98.72831 | 429.7193 | 41.11473 | 13.41429 | 56.07078 | 2023-10-12 08:55 | 2023-10-12 09:38 | 0 | 0 | 248.0168 | 230.8424 | 240.3627 | 276.2046 | 0 | 0 |  | 0 | 0 | 2023-10-12 09:31 | 0.06109444 | 0.000201726 | 0.0144137 | 0.01217398 | 0.07287539 | 0.003750991 | 0.03885414 | 0.01579207 | 0.002973002 | 0 | 0 | 0.06515291 | 0.06357533 | 117.4338 | 1.035552 | 6.184552 | 0.9248444 | 0 | 762.1008 | 814.9357 | 595.0575 | 0 | 0 | 0 | 2023-10-12 08:43 |  |  |  |  | 291.0729 | 0 | 4.9131 | 56.33208
899 | 2023-10-12 | 44298.51 | AISI 420 | ½Û« |  |  | A | VINAY | 0 | 0.07791589 | 0.08262202 | 0 | 0 | 0 | 0 | 0 | 0 | 1.748901 | 1.953513 | 1.875862 | 6.237039 | 0 | 4.535299 | 5.910605 | 10.4459 | -0.9465067 | 9.499397 | 46.18951 | 62.88127 | 9.767845 | 1.577436 | 1.205266 | 3.181829 | 1592.854 | 0 | 614.4951 | 7751.544 | 119.4991 | -0.9721139 | 41.09046 | 11.63378 | 48.08993 | 2023-10-12 09:50 | 2023-10-12 10:29 | 0 | 0 | 232.8636 | 217.3304 | 256.7876 | 275.073 | 0 | 0 |  | 0 | 0 | 2023-10-12 10:26 | 0.2387387 | 0.0003820271 | 0.01608228 | 0.01179649 | 0.0851979 | 0.003258381 | 0.02333728 | 0.02224934 | 0.003316268 | 0 | 0 | 0.2605658 | 0.2514833 | 160.3063 | 1 | 5.93739 | 1.370219 | 0 | 771.9076 | 752.0949 | 439.6826 | 0 | 0 | 0 | 2023-10-12 09:38 |  |  |  |  | 304.953 | 0 | 4.862451 | 59.7997
900 | 2023-10-12 | 46021 | 60Si7 | ½Û« |  |  | A | VINAY | 0 | 0.01079527 | 0.06174903 | 0 | 0 | 0 | 0 | 0 | 0 | 2.075753 | 2.010243 | 1.677672 | 6.402093 | 0 | 9.865799 | 5.858569 | 15.72437 | 0.3807937 | 16.10516 | 42.30144 | 64.30299 | 12.22623 | 1.469849 | 1.210654 | 3.257666 | 1690.078 | 0 | 502.1918 | 8491.511 | 117.5855 | -1 | 40.07128 | 24.36206 | 59.8531 | 2023-10-12 10:54 | 2023-10-12 11:34 | 0 | 0 | 229.997 | 225.0058 | 231.2324 | 302.5847 | 0 | 0 |  | 0 | 0 | 2023-10-12 11:33 | 0.1066866 | -0.000493833 | 0.01516108 | 0.01346747 | 0.0809411 | 0.008343109 | 0.0634405 | 0.02557942 | 0.002949969 | 0 | 0 | 0.2858796 | 0.09528607 | 147.2687 | 1.023529 | 6.500958 | 1.907264 | 0 | 931.2082 | 991.7542 | 674.8905 | 0 | 0 | 0 | 2023-10-12 10:29 |  |  |  |  | 362.9336 | 0 | 4.44178 | 61.33708
901 | 2023-10-12 | 43916 | 60Si7 | ½Û« |  |  | A | VINAY | 0 | 0 | 0.1522369 | 0 | 0 | 0 | 0 | 0 | 0 | 2.108259 | 2.0463 | 1.892298 | 5.934386 | 0 | 8.038926 | 5.507356 | 13.54628 | -0.7584841 | 12.7878 | 45.05205 | 61.78899 | 11.41411 | 1.621641 | 1.602579 | 3.568635 | 1709.598 | 0 | 571.1619 | 8470.36 | 112.4313 | -1 | 43.57046 | 16.98273 | 58.83248 | 2023-10-12 11:51 | 2023-10-12 12:31 | 0 | 0 | 249.2865 | 225.8117 | 221.6948 | 278.4808 | 0 | 0 |  | 0 | 0 | 2023-10-12 12:29 | 0.06593729 | 0 | 0.01466149 | 0.01318813 | 0.07309515 | 0.01040754 | 0.07863788 | 0.02579046 | 0.003222225 | 0 | 0 | 0.06944145 | 0.06805058 | 147.6941 | 1.074723 | 8.771569 | 1.68058 | 0 | 959.6119 | 756.7027 | 712.9953 | 0 | 0 | 0 | 2023-10-12 11:34 |  |  |  |  | 622.2556 | 0 | 4.9131 | 57.5932
902 | 2023-10-12 | 46021 | SCM415 | ½Û« |  |  | A | VINAY | 0 | -0.2565512 | 0.09014591 | 0 | 0 | 0 | 0 | 0 | 0 | 2.141958 | 2.140275 | 2.188384 | 5.664302 | 0 | 14.36897 | 2.926172 | 17.29515 | -1.424105 | 15.87104 | 44.7316 | 69.11661 | 12.85905 | 1.57366 | 2.125474 | 2.333293 | 1533.607 | 0 | 563.5395 | 10313.61 | 167.9298 | -0.957316 | 47.76094 | 27.01358 | 78.81247 | 2023-10-12 12:59 | 2023-10-12 13:49 | 0 | 0 | 238.0678 | 240.8768 | 233.2861 | 288.0547 | 0 | 0 |  | 0 | 0 | 2023-10-12 13:42 | 0.07531982 | 0.0004166482 | 0.01333036 | 0.009577542 | 0.07371284 | 0.005797199 | 0.04851788 | 0.01945928 | 0.003758633 | 0 | 0 | 0.3155884 | 0.09047544 | 97.2876 | 1 | 7.416073 | 0.7613133 | 0 | 997.1897 | 823.3379 | 315.514 | 0 | 0 | 0 | 2023-10-12 12:31 |  |  |  |  | 226.507 | 0 | 4.724865 | 58.2192
903 | 2023-10-12 | 45073.97 | SCM415 | ½Û« |  |  | B | AKASH | 0 | 0.06498839 | 0.04057968 | 0 | 0 | 0 | 0 | 0 | 0 | 1.998397 | 1.982862 | 2.014787 | 5.812463 | 0 | 8.775866 | 6.366574 | 15.14244 | 0.286167 | 15.42861 | 49.25641 | 67.14656 | 12.12778 | 1.55409 | 1.696673 | 2.221587 | 1544.799 | 0 | 612.0075 | 7580.535 | 108.3436 | -0.9990066 | 40.97439 | 8.761552 | 45.67243 | 2023-10-12 13:58 | 2023-10-12 14:37 | 0 | 0 | 246.314 | 195.6046 | 228.1489 | 304.6521 | 0 | 0 |  | 0 | 0 | 2023-10-12 14:31 | 0.1079088 | 0.002202791 | 0.01689872 | 0.01963551 | 0.06824706 | 0.003669458 | 0.1067499 | 0.02158128 | 0.00287664 | 0 | 0 | 0.1171198 | 0.1113922 | 94.68264 | 1 | 7.163941 | 0.4973014 | 0 | 763.8296 | 643.0487 | 578.6756 | 0 | 0 | 0 | 2023-10-12 13:49 |  |  |  |  | 280.7615 | 0 | 4.657473 | 60.12435
904 | 2023-10-12 | 46021 | AISI420 | ½Û« |  |  | B | AKASH | 0 | -0.005656603 | 0.08074708 | 0 | 0 | 0 | 0 | 0 | 0 | 2.111644 | 2.088949 | 1.97956 | 5.222133 | 0 | 2.954228 | 4.303818 | 7.258046 | 0.1560661 | 7.414113 | 40.67374 | 54.47008 | 12.34165 | 1.783536 | 1.769615 | 1.897127 | 1693.165 | 0 | 478.271 | 6347.172 | 114.8727 | -0.9988531 | 34.30811 | 12.2467 | 50.34941 | 2023-10-12 14:50 | 2023-10-12 15:25 | 0 | 0 | 233.1794 | 240.3796 | 251.9032 | 279.9953 | 0 | 0 |  | 0 | 0 | 2023-10-12 15:21 | 0.4519896 | 0.00235741 | 0.03159837 | 0.01896608 | 0.06778439 | 0.002635128 | 0.07304804 | 0.018069 | 0.003375218 | 0 | 0 | 0.4955309 | 0.4789461 | 154.4008 | 1 | 6.307512 | 0.2504589 | 0 | 743.4933 | 601.467 | 492.1346 | 0 | 0 | 0 | 2023-10-12 14:37 |  |  |  |  | 373.8211 | 0 | 4.830179 | 58.76229
905 | 2023-10-12 | 45444.83 | SUP9 | ½Û« |  |  | B | AKASH | 0 | -0.03761624 | 0.1669139 | 0 | 0 | 0 | 0 | 0 | 0 | 2.090112 | 1.996851 | 1.968367 | 6.051747 | 0 | 5.368976 | 5.953808 | 11.32278 | 0.5183547 | 11.84114 | 46.52648 | 61.24414 | 12.56172 | 1.696589 | 2.614232 | 3.325122 | 1694.395 | 0 | 529.9524 | 7097.842 | 111.333 | -1 | 52.38525 | 10.79056 | 62.29835 | 2023-10-12 15:36 | 2023-10-12 16:27 | 0 | 0 | 247.3176 | 231.6087 | 238.341 | 289.7343 | 0 | 0 |  | 0 | 0 | 2023-10-12 16:22 | 0.1509453 | 0.0003304951 | 0.01643139 | 0.01243703 | 0.05576898 | 0.002499782 | 0.03031582 | 0.01578533 | 0.00343658 | 0 | 0 | 0.6869735 | 0.1578798 | 193.5177 | 1.055336 | 8.465378 | 1.719036 | 0 | 906.8273 | 844.4393 | 611.7935 | 0 | 0 | 0 | 2023-10-12 15:25 |  |  |  |  | 189.5714 | 0 | 4.248433 | 56.12143
906 | 2023-10-12 | 46021 | AISI420VL | ½Û« |  |  | B | AKASH | 0 | -0.007434442 | 0.05785146 | 0 | 0 | 0 | 0 | 0 | 0 | 2.021696 | 1.977131 | 1.964704 | 5.894509 | 0 | 1.552822 | 1.883291 | 3.436113 | -0.1378059 | 3.298307 | 46.34785 | 54.59211 | 12.88913 | 1.498392 | 1.591429 | 2.230597 | 1590.958 | 0 | 457.2805 | 5330.314 | 103.13 | -0.9932457 | 35.87803 | 12.95762 | 51.438 | 2023-10-12 16:40 | 2023-10-12 17:14 | 0 | 0 | 246.3625 | 240.2517 | 263.9284 | 261.004 | 0 | 0 |  | 0 | 0 | 2023-10-12 17:12 | 0.4188696 | 0.0009941629 | 0.02931235 | 0.01526282 | 0.0490722 | 0.002664197 | 0.04467407 | 0.01402537 | 0.003671691 | 0 | 0 | 0.4521812 | 0.4521407 | 185.6288 | 1 | 7.202646 | 0.516687 | 0 | 779.5148 | 615.3398 | 477.8798 | 0 | 0 | 0 | 2023-10-12 16:27 |  |  |  |  | 149.9458 | 0 | 4.232814 | 56.62097
907 | 2023-10-12 | 44675.37 | SUP9 | ½Û« |  |  | B | AKASH | 0 | 0 | 0.1413366 | 0 | 0 | 0 | 0 | 0 | 0 | 2.032751 | 2.022133 | 1.871717 | 6.400362 | 0 | 9.619735 | 3.696867 | 13.3166 | -0.5452667 | 12.77134 | 44.42348 | 64.83432 | 9.552224 | 1.639018 | 3.094012 | 2.753422 | 1635.46 | 0 | 546.4497 | 10234.12 | 168.1935 | -0.9496047 | 53.83068 | 9.288818 | 61.60701 | 2023-10-12 17:23 | 2023-10-12 18:18 | 0 | 0 | 231.6333 | 223.4574 | 245.2967 | 299.8832 | 0 | 0 |  | 0 | 0 | 2023-10-12 18:11 | 0.2522324 | 0.001774689 | 0.02140297 | 0.009900215 | 0.05083554 | 0.003045055 | 0.03343061 | 0.01621472 | 0.003296572 | 0 | 0 | 0.4336385 | 0.2330437 | 138.1737 | 1 | 10.20161 | 1.576952 | 0 | 773.6152 | 813.0024 | 688.7443 | 0 | 0 | 0 | 2023-10-12 17:14 |  |  |  |  | 197.3604 | 0 | 4.910402 | 60.26701
908 | 2023-10-12 | 46021 | S48CS1V | ½Û« |  |  | B | AKASH | 0 | -0.1063184 | 0.074823 | 0 | 0 | 0 | 0 | 0 | 0 | 2.019216 | 1.94702 | 2.141363 | 5.693295 | 0 | 7.989549 | 5.720199 | 13.70975 | 0.8356838 | 14.54543 | 46.80493 | 63.33543 | 12.07191 | 1.7302 | 1.376243 | 2.285714 | 1632.81 | 0 | 525.3448 | 7237.14 | 120.2056 | -0.9416967 | 37.5167 | 21.97708 | 59.04802 | 2023-10-12 18:39 | 2023-10-12 19:17 | 0 | 0 | 257.6336 | 244.3262 | 235.5467 | 287.7136 | 0 | 0 |  | 0 | 0 | 2023-10-12 19:11 | 0.2866009 | 0.001934981 | 0.01233058 | 0.0113505 | 0.07258118 | 0.002995634 | 0.02377118 | 0.01211601 | 0.003170255 | 0 | 0 | 0.2851915 | 0.3022114 | 116.981 | 1.08447 | 7.076035 | 0.6067224 | 0 | 870.7463 | 806.5933 | 528.3535 | 0 | 0 | 0 | 2023-10-12 18:18 |  |  |  |  | 95.36132 | 0 | 4.356139 | 55.95751
909 | 2023-10-12 | 43916 | AISI420 | ½Û« |  |  | B | AKASH | 0 | -0.02906126 | 0.04577793 | 0 | 0 | 0 | 0 | 0 | 0 | 2.146463 | 2.126459 | 2.080063 | 6.320127 | 0 | 2.471407 | 4.04418 | 6.515588 | -0.1866115 | 6.328976 | 47.64086 | 57.12797 | 13.51276 | 2.042669 | 1.648132 | 2.497513 | 1533.291 | 0 | 513.7622 | 6682.611 | 133.4198 | -1 | 35.67399 | 15.86618 | 56.03222 | 2023-10-12 19:33 | 2023-10-12 20:11 | 0 | 0 | 251.0944 | 241.8805 | 251.0535 | 302.0939 | 0 | 0 |  | 0 | 0 | 2023-10-12 20:08 | 0.4182471 | 0.02473262 | 0.04489955 | 0.01542963 | 0.0525882 | 0.002331707 | 0.04058058 | 0.01534462 | 0.003299042 | 0 | 0 | 0.5278183 | 0.3843121 | 196.8222 | 1.028222 | 6.469873 | 0.5018687 | 0 | 733.5984 | 744.6351 | 550.5488 | 0 | 0 | 0 | 2023-10-12 19:17 |  |  |  |  | 322.2806 | 0 | 4.803282 | 48.71115
910 | 2023-10-12 | 46021 | S48C | ½Û« |  |  | B | AKASH | 0 | -0.01353838 | 0.0541357 | 0 | 0 | 0 | 0 | 0 | 0 | 2.008279 | 1.966958 | 1.782234 | 5.747131 | 0 | 5.798545 | 5.557085 | 11.35563 | -0.3255442 | 11.03009 | 46.85556 | 64.49734 | 11.95875 | 1.829626 | 1.565813 | 2.570854 | 1624.65 | 0 | 531.293 | 8118.721 | 119.0368 | -0.9711005 | 35.54462 | 30.53433 | 71.25135 | 2023-10-12 20:42 | 2023-10-12 21:19 | 0 | 0 | 243.3059 | 216.4183 | 234.1285 | 289.4783 | 0 | 0 |  | 0 | 0 | 2023-10-12 21:13 | 0.266507 | 0.001776332 | 0.01726281 | 0.01320158 | 0.07494073 | 0.002867099 | 0.02179484 | 0.01499783 | 0.003517772 | 0 | 0 | 0.2720236 | 0.3027305 | 121.2162 | 1.008013 | 6.962271 | 0.7327867 | 0 | 852.5363 | 740.1434 | 697.7772 | 0 | 0 | 0 | 2023-10-12 20:11 |  |  |  |  | 117.0139 | 0 | 4.587556 | 50.42622
911 | 2023-10-12 | 44208.02 | AISI420 | ½Û« |  |  | B | AKASH | 0 | -0.03032427 | 0.05213194 | 0 | 0 | 0 | 0 | 0 | 0 | 2.008232 | 1.983078 | 2.053649 | 6.201913 | 0 | 2.073933 | 0 | 2.073933 | 0.0001748626 | 2.074108 | 44.82411 | 56.54599 | 12.51849 | 1.3842 | 1.703359 | 1.812078 | 1698.123 | 0 | 593.3543 | 3669.272 | 65.0415 | -1 | 32.24437 | 16.81599 | 46.45909 | 2023-10-12 21:36 | 2023-10-12 22:08 | 0 | 0 | 236.3143 | 220.1534 | 236.42 | 278.1602 | 0 | 0 |  | 0 | 0 | 2023-10-12 22:04 | 0.3754726 | 0.001039562 | 0.02795649 | 0.01642957 | 0.04655898 | 0.003190939 | 0.03481298 | 0.01141951 | 0.002866445 | 0 | 0 | 0.4312028 | 0.3965403 | 222.2301 | 1 | 6.566233 | 0.5653789 | 0 | 758.1861 | 694.2679 | 580.8769 | 0 | 0 | 0 | 2023-10-12 21:19 |  |  |  |  | 122.7292 | 0 | 4.62097 | 49.40398
912 | 2023-10-12 | 45235.95 | 15B41 | ½Û« |  |  | B | AKASH | 0 | 0 | 0.1357239 | 0 | 0 | 0 | 0 | 0 | 0 | 1.993965 | 1.936006 | 2.050032 | 6.096324 | 0 | 12.05748 | 5.714874 | 17.77236 | 0.1537619 | 17.92612 | 43.79494 | 68.42382 | 11.49916 | 1.386954 | 1.887983 | 1.781394 | 1569.599 | 0 | 518.484 | 15420.37 | 254.2387 | -1 | 53.43467 | 86.81458 | 130.615 | 2023-10-12 23:29 | 2023-10-13 00:21 | 0 | 0 | 229.4723 | 245.9302 | 200.8259 | 279.1261 | 0 | 0 |  | 0 | 0 | 2023-10-13 00:11 | 0.1013679 | 0.001057568 | 0.02430766 | 0.01185602 | 0.066295 | 0.003074402 | 0.04800326 | 0.01303526 | 0.003339235 | 0 | 0 | 0.09961479 | 0.1007771 | 72.02692 | 1 | 6.95137 | 0.3911682 | 0 | 954.6181 | 873.843 | 343.6205 | 0 | 0 | 0 | 2023-10-12 22:08 |  |  |  |  | 242.8631 | 0 | 4.70672 | 56.38752
913 | 2023-10-13 | 46021 | 15B41 | ½Û« |  |  | C | GOVIND | 0 | 0.02478569 | 0.07568637 | 0 | 0 | 0 | 0 | 0 | 0 | 1.946906 | 1.985513 | 2.022479 | 5.589574 | 0 | 13.14706 | 6.185046 | 19.33211 | -0.5588484 | 18.77326 | 47.45972 | 70.8542 | 11.70353 | 1.437819 | 2.561566 | 2.537824 | 1780.825 | 0 | 584.3474 | 11410.19 | 160.472 | -1 | 39.85752 | 21.27068 | 65.54829 | 2023-10-13 00:41 | 2023-10-13 01:21 | 0 | 0 | 216.7223 | 233.9097 | 218.8563 | 304.1457 | 0 | 0 |  | 0 | 0 | 2023-10-13 01:19 | 0.05107175 | 0.00104921 | 0.01295655 | 0.01549531 | 0.06363107 | 0.003528365 | 0.06118314 | 0.01323159 | 0.003760104 | 0 | 0 | 0.1233251 | 0.05221563 | 94.66451 | 1.055942 | 5.679244 | 0.8758613 | 0 | 881.2525 | 748.1792 | 536.0186 | 0 | 0 | 0 | 2023-10-13 00:21 |  |  |  |  | 533.6872 | 0 | 4.487553 | 49.06093
914 | 2023-10-13 | 43916 | AISI410 | ½Û« |  |  | C | GOVIND | 0 | 0 | 0.1746536 | 0 | 0 | 0 | 0 | 0 | 0 | 1.944169 | 1.981236 | 2.025866 | 5.651305 | 0 | 2.953883 | 2.925743 | 5.879625 | 0.2506548 | 6.13028 | 43.70069 | 52.59709 | 10.95608 | 1.107742 | 1.91844 | 1.931472 | 1776.351 | 0 | 467.1137 | 7630.455 | 127.1014 | 428.8203 | 40.82461 | 9.673915 | 53.07684 | 2023-10-13 01:31 | 2023-10-13 02:13 | 0 | 0 | 237.8549 | 218.8134 | 242.6147 | 275.5156 | 0 | 0 |  | 0 | 0 | 2023-10-13 01:59 | 0.3020906 | 0.003177635 | 0.0333884 | 0.01576846 | 0.05705226 | 0.00356549 | 0.06851929 | 0.01378539 | 0.002409231 | 0 | 0 | 0.3095479 | 0.2774633 | 102.9169 | 1.05992 | 9.562805 | 0.5956265 | 0 | 721.3068 | 632.9987 | 553.9774 | 0 | 0 | 0 | 2023-10-13 01:21 |  |  |  |  | 366.0344 | 0 | 4.770199 | 51.71244
915 | 2023-10-13 | 44860.02 | 15B41 | ½Û« |  |  | C | GOVIND | 0 | -0.01583852 | 0.1419186 | 0 | 0 | 0 | 0 | 0 | 0 | 1.926215 | 2.118903 | 2.10032 | 6.035273 | 0 | 10.25603 | 6.294552 | 16.55058 | 0.7343788 | 17.28496 | 40.85361 | 64.8277 | 11.54718 | 1.344041 | 1.925436 | 1.939815 | 1640.182 | 0 | 538.3026 | 13257.84 | 202.7307 | -0.9231542 | 34.01684 | 18.23537 | 57.74348 | 2023-10-13 02:31 | 2023-10-13 03:06 | 0 | 0 | 230.3848 | 243.2432 | 209.2801 | 331.3258 | 0 | 0 |  | 0 | 0 | 2023-10-13 03:02 | 0.09986974 | 0.001412792 | 0.01722897 | 0.01272287 | 0.06476461 | 0.003002317 | 0.0663176 | 0.01398292 | 0.003576777 | 0 | 0 | 0.08406831 | 0.0882315 | 83.54615 | 1 | 6.501117 | 0.5118346 | 0 | 733.2668 | 657.7733 | 573.2726 | 0 | 0 | 0 | 2023-10-13 02:13 |  |  |  |  | 134.7644 | 0 | 4.826247 | 57.99657
916 | 2023-10-13 | 46021 | 15B41 | ½Û« |  |  | C | GOVIND | 0 | -0.1102799 | 0.1816651 | 0 | 0 | 0 | 0 | 0 | 0 | 1.958189 | 2.05659 | 1.989846 | 6.167595 | 0 | 7.710843 | 6.103027 | 13.81387 | 1.102455 | 14.91633 | 38.5016 | 67.93574 | 12.93365 | 1.410095 | 2.060552 | 1.928088 | 1550.811 | 0 | 451.8076 | 10006.36 | 151.7479 | -0.9192002 | 31.73984 | 12.25913 | 42.84926 | 2023-10-13 03:19 | 2023-10-13 03:50 | 0 | 0 | 257.1506 | 226.0478 | 254.6107 | 296.9262 | 0 | 0 |  | 0 | 0 | 2023-10-13 03:46 | 0.1106078 | 0.001302676 | 0.01975656 | 0.01290402 | 0.07250915 | 0.002250576 | 0.04321095 | 0.01260712 | 0.002375486 | 0 | 0 | 0.1133505 | 0.1132799 | 90.41548 | 1 | 7.459917 | 0.5764425 | 0 | 674.7028 | 611.7786 | 551.1784 | 0 | 0 | 0 | 2023-10-13 03:06 |  |  |  |  | 79.39396 | 0 | 4.475942 | 61.72526
917 | 2023-10-13 | 43916 | AISI410 | ½Û« |  |  | C | GOVIND | 0 | 0.0361462 | 0.139179 | 0 | 0 | 0 | 0 | 0 | 0 | 2.095905 | 1.895829 | 1.972154 | 5.897916 | 0 | 4.935661 | 2.085424 | 7.021085 | -0.2209899 | 6.800095 | 37.94254 | 52.61753 | 11.79185 | 1.254917 | 1.528846 | 3.090839 | 1787.137 | 0 | 538.6247 | 6572.535 | 132.4774 | -0.96722 | 42.28175 | 9.507143 | 51.45249 | 2023-10-13 03:59 | 2023-10-13 04:39 | 0 | 0 | 258.4167 | 233.7548 | 239.6129 | 291.1462 | 0 | 0 |  | 0 | 0 | 2023-10-13 04:37 | 0.2356445 | -0.0002921651 | 0.02430942 | 0.0153207 | 0.0521865 | 0.002918953 | 0.1132554 | 0.01635566 | 0.003497389 | 0 | 0 | 0.2615724 | 0.2504411 | 263.4268 | 1 | 6.444903 | 1.825343 | 0 | 961.24 | 693.7285 | 274.8224 | 0 | 0 | 0 | 2023-10-13 03:50 |  |  |  |  | 56.99137 | 0 | 4.585432 | 46.68144
918 | 2023-10-13 | 45705.06 | R16 | ½Û« |  |  | C | GOVIND | 0 | 0.1026771 | 0.2473891 | 0 | 0 | 0 | 0 | 0 | 0 | 2.123421 | 2.008147 | 2.181327 | 5.545804 | 0 | 3.979186 | 3.691055 | 7.670241 | -0.05189789 | 7.618343 | 46.08195 | 57.73047 | 11.97559 | 1.964521 | 2.071862 | 2.446657 | 1561.701 | 0 | 563.731 | 10289.07 | 169.2587 | -1 | 135.4629 | 15.25306 | 148.3387 | 2023-10-13 04:55 | 2023-10-13 07:07 | 0 | 0 | 240.0971 | 199.1756 | 198.1334 | 283.0993 | 0 | 0 |  | 0 | 0 | 2023-10-13 07:00 | 0.04951073 | 0.00105099 | 0.009514021 | 0.007968248 | 0.03878231 | 0.003366949 | 0.04253858 | 0.0167975 | 0.003551971 | 0 | 0 | 0.1092543 | 0.05320048 | 157.677 | 1 | 8.080759 | 0.5323766 | 0 | 1210.131 | 1154.25 | 1056.685 | 0 | 0 | 0 | 2023-10-13 04:39 |  |  |  |  | 382.4241 | 0 | 4.293994 | 52.95112
919 | 2023-10-13 | 45829.07 | R16 | ½Û« |  |  | A | PRAVIN | 0 | 0 | 0.09789916 | 0 | 0 | 0 | 0 | 0 | 0 | 1.840355 | 1.909243 | 2.135687 | 5.74468 | 0 | 3.084809 | 1.619845 | 4.704654 | -0.1401624 | 4.564492 | 45.15253 | 55.14639 | 11.9077 | 1.052311 | 1.465363 | 1.539761 | 1555.454 | 0 | 758.0668 | 920.9724 | 20.38784 | -1 | 39.49785 | 23.4632 | 67.48621 | 2023-10-13 07:30 | 2023-10-13 08:08 | 0 | 0 | 222.795 | 221.2251 | 233.1597 | 305.7436 | 0 | 0 |  | 0 | 0 | 2023-10-13 08:02 | 0.2742252 | 0 | 0.008405917 | 0.01164869 | 0.02742913 | 0.002607398 | 0.04359881 | 0.01363784 | 0.00314364 | 0 | 0 | 0.2866594 | 0.2885937 | 344.11 | 1.017414 | 0 | 0.5249327 | 0 | 1003.356 | 795.1403 | 270.5522 | 0 | 0 | 0 | 2023-10-13 07:07 |  |  |  |  | 227.3096 | 0 | 4.89615 | 55.69017
920 | 2023-10-13 | 46021 | 41Cr4 | ½Û« |  |  | A | PRAVIN | 0 | 0 | 0.1737169 | 0 | 0 | 0 | 0 | 0 | 0 | 1.981786 | 2.081701 | 1.970436 | 5.821408 | 0 | 6.52488 | 1.795895 | 8.320775 | 0.1238015 | 8.444576 | 30.8885 | 36.72726 | 13.0604 | 1.128901 | 1.286968 | 2.202254 | 1562.768 | 0 | 445.5812 | 10185.45 | 193.1104 | -0.9442779 | 40.71315 | 11.52612 | 51.47115 | 2023-10-13 08:19 | 2023-10-13 09:00 | 0 | 0 | 232.8515 | 248.5394 | 228.8099 | 271.9523 | 0 | 0 |  | 0 | 0 | 2023-10-13 08:45 | 0.2334848 | 0.003596578 | 0.02378659 | 0.01500498 | 0.04948483 | 0.003881116 | 0.06783296 | 0.01280231 | 0.003098332 | 0 | 0 | 0.235682 | 0.2385325 | 116.3671 | 1.009594 | 10.3903 | 0.8579081 | 0 | 650.6097 | 624.0336 | 260.8828 | 0 | 0 | 0 | 2023-10-13 08:08 |  |  |  |  | 108.1799 | 0 | 4.260332 | 56.4204
921 | 2023-10-13 | 44756.64 | 38MnVS6 | ½Û« |  |  | A | PRAVIN | 0 | 0.02870921 | 0.1668901 | 0 | 0 | 0 | 0 | 0 | 0 | 2.09493 | 2.14981 | 2.037795 | 5.704412 | 0 | 19.09772 | 5.895469 | 24.99319 | 0.524503 | 25.51769 | 50.62963 | 73.01196 | 10.28267 | 1.754084 | 2.528694 | 2.565028 | 1732.426 | 0 | 745.7581 | 17449.24 | 225.9935 | -0.898317 | 76.57087 | 78.11516 | 139.5008 | 2023-10-13 10:16 | 2023-10-13 11:25 | 0 | 0 | 247.8442 | 207.5231 | 233.0855 | 297.294 | 0 | 0 |  | 0 | 0 | 2023-10-13 11:05 | 0.4946208 | 0.0007054367 | 0.01186987 | 0.01087182 | 0.05424632 | 0.003726862 | 0.01911982 | 0.01333774 | 0.003540071 | 0 | 0 | 0.478473 | 0.4453028 | 74.06394 | 1.03933 | 7.393268 | 0.5744682 | 0 | 1181.716 | 1021.177 | 414.3844 | 0 | 0 | 0 | 2023-10-13 09:00 |  |  |  |  | 573.1578 | 0 | 4.485065 | 52.58403
922 | 2023-10-13 | 46021 | 38MnVS6 | ½Û« |  |  | A | PRAVIN | 0 | 0.03774496 | 0.06973607 | 0 | 0 | 0 | 0 | 0 | 0 | 1.862891 | 2.021288 | 2.173501 | 6.17332 | 0 | 10.79799 | 6.056695 | 16.85469 | 0.07901081 | 16.9337 | 47.18246 | 70.19119 | 13.03521 | 1.416891 | 1.616958 | 2.164529 | 1657.172 | 0 | 655.5756 | 10382.6 | 152.1437 | -0.9845357 | 59.08546 | 31.39586 | 87.99162 | 2023-10-13 11:56 | 2023-10-13 12:52 | 0 | 0 | 248.687 | 226.554 | 208.5248 | 314.2975 | 0 | 0 |  | 0 | 0 | 2023-10-13 12:32 | 0.5840277 | 0.001627785 | 0.0242065 | 0.01540608 | 0.07482416 | 0.001587959 | 0.04966162 | 0.01554805 | 0.003311714 | 0 | 0 | 0.6178585 | 0.6020248 | 120.8831 | 1.012874 | 3.968123 | 1.024181 | 0 | 1099.068 | 872.6658 | 434.9219 | 0 | 0 | 0 | 2023-10-13 11:25 |  |  |  |  | 473.8146 | 2.051598 | 4.755008 | 57.78031
923 | 2023-10-13 | 43916 | 38MnVS6 | ½Û« |  |  | A | PRAVIN | 0 | 0 | 0.0228032 | 0 | 0 | 0 | 0 | 0 | 0 | 1.980348 | 1.941521 | 1.963554 | 5.849487 | 0 | 8.640201 | 6.636887 | 15.27709 | -0.05778964 | 15.2193 | 39.23357 | 69.3873 | 12.26516 | 1.706657 | 1.674314 | 2.546126 | 1624.417 | 0 | 538.419 | 9577.935 | 139.7995 | -1 | 44.1829 | 8.800992 | 57.84361 | 2023-10-13 13:01 | 2023-10-13 13:45 | 0 | 0 | 243.9459 | 233.6811 | 222.0174 | 302.6785 | 0 | 0 |  | 0 | 0 | 2023-10-13 13:36 | 0.6151949 | 0.003790911 | 0.02671639 | 0.01330844 | 0.07813948 | 0.002723653 | 0.08568301 | 0.01592654 | 0.003367491 | 0 | 0 | 0.6881451 | 0.6722708 | 126.6997 | 1 | 6.755619 | 1.05202 | 0 | 744.787 | 704.1196 | 621.6873 | 0 | 0 | 0 | 2023-10-13 12:52 |  |  |  |  | 508.9977 | 0 | 4.701264 | 59.33298
924 | 2023-10-13 | 46021 | 16MNCR5 | ½Û« |  |  | B | AKASH | 0 | 0.00787047 | 0.07560637 | 0 | 0 | 0 | 0 | 0 | 0 | 1.863947 | 1.981662 | 2.003316 | 6.121566 | 0 | 9.709495 | 6.212579 | 15.92207 | 0.003257529 | 15.92533 | 44.23995 | 59.72839 | 10.77079 | 1.62054 | 1.230108 | 2.123882 | 1578.677 | 0 | 604.0952 | 10007.07 | 157.0089 | -0.9362322 | 45.94999 | 8.580942 | 49.92279 | 2023-10-13 13:54 | 2023-10-13 14:38 | 0 | 0 | 228.4472 | 240.9893 | 254.0037 | 281.3133 | 0 | 0 |  | 0 | 0 | 2023-10-13 14:26 | 0.05880957 | 0.0005078634 | 0.0133496 | 0.01460441 | 0.07511668 | 0.003217441 | 0.06914932 | 0.01454528 | 0.003530536 | 0 | 0 | 0.0608278 | 0.05398553 | 100.7718 | 1.037664 | 5.975628 | 0.5326087 | 0 | 823.1991 | 703.5099 | 543.5094 | 0 | 0 | 0 | 2023-10-13 13:45 |  |  |  |  | 546.0548 | 0 | 4.790349 | 56.73371
925 | 2023-10-13 | 45159.83 | 16MNCR5 | ½Û« |  |  | B | AKASH | 0 | 0.008566532 | 0.1149441 | 0 | 0 | 0 | 0 | 0 | 0 | 2.050715 | 1.945635 | 1.980175 | 5.861196 | 0 | 11.53816 | 6.375942 | 17.9141 | 0.07100305 | 17.9851 | 45.08093 | 62.7849 | 12.34547 | 1.905237 | 0.9393732 | 2.604 | 1550.323 | 0 | 525.9179 | 11964.03 | 176.6436 | -0.9909882 | 48.64729 | 8.926144 | 57.0742 | 2023-10-13 14:47 | 2023-10-13 15:36 | 0 | 0 | 250.7867 | 247.2963 | 234.8615 | 318.0554 | 0 | 0 |  | 0 | 0 | 2023-10-13 15:23 | 0.06229507 | 0.002892205 | 0.01111104 | 0.01151884 | 0.06807335 | 0.002599395 | 0.03400474 | 0.0161637 | 0.003957994 | 0 | 0 | 0.06282628 | 0.0621293 | 109.1526 | 1.006858 | 7.476373 | 0.8479127 | 0 | 911.3424 | 723.9015 | 472.2396 | 0 | 0 | 0 | 2023-10-13 14:38 |  |  |  |  | 321.153 | 0 | 4.736238 | 59.00875
926 | 2023-10-13 | 46021 | S48CS1V | ½Û« |  |  | B | AKASH | 0 | 0.008981997 | 0.05077694 | 0 | 0 | 0 | 0 | 0 | 0 | 1.870675 | 1.973306 | 1.918333 | 6.3068 | 0 | 10.27335 | 6.205033 | 16.47839 | -2.042306 | 14.43608 | 43.94565 | 68.86759 | 11.418 | 1.848292 | 1.488918 | 2.227936 | 1610.44 | 0 | 626.3717 | 9552.276 | 129.857 | -0.9895828 | 43.17223 | 9.147234 | 58.30422 | 2023-10-13 15:45 | 2023-10-13 16:31 | 0 | 0 | 238.5184 | 253.7075 | 240.8418 | 322.729 | 0 | 0 |  | 0 | 0 | 2023-10-13 16:27 | 0.06984284 | 0.001102164 | 0.01160473 | 0.008694312 | 0.07458515 | 0.001634277 | 0.02616983 | 0.01331186 | 0.003649474 | 0 | 0 | 0.3093051 | 0.06764563 | 104.9994 | 1 | 6.761094 | 0.6691968 | 0 | 828.8123 | 767.2894 | 533.2896 | 0 | 0 | 0 | 2023-10-13 15:36 |  |  |  |  | 677.5702 | 0 | 4.711453 | 53.83736
927 | 2023-10-13 | 45975.19 | 38MNVS6 | ½Û« |  |  | B | AKASH | 0 | 0.07458417 | 0.1130651 | 0 | 0 | 0 | 0 | 0 | 0 | 2.132416 | 1.99953 | 1.907897 | 5.35123 | 0 | 5.710283 | 5.813719 | 11.524 | 0.5936572 | 12.11766 | 47.17473 | 71.82542 | 12.019 | 1.771099 | 1.516801 | 2.70643 | 1702.931 | 0 | 599.9302 | 8938.7 | 138.4199 | -1 | 45.09609 | 9.313357 | 52.66024 | 2023-10-13 16:40 | 2023-10-13 17:24 | 0 | 0 | 254.9934 | 212.8363 | 250.1822 | 293.9551 | 0 | 0 |  | 0 | 0 | 2023-10-13 17:15 | 0.09404549 | 0.0006539428 | 0.01446437 | 0.009644249 | 0.07200067 | 0.002781259 | 0.02862203 | 0.01686867 | 0.004361703 | 0 | 0 | 0.09539398 | 0.1009153 | 133.6938 | 1.003303 | 7.651009 | 0.7473491 | 0 | 701.7118 | 697.0328 | 622.9741 | 0 | 0 | 0 | 2023-10-13 16:31 |  |  |  |  | 273.7364 | 0 | 4.9131 | 52.54571
928 | 2023-10-13 | 46021 | 38MNVS6 | ½Û« |  |  | B | AKASH | 0 | 0.04805343 | 0.09760642 | 0 | 0 | 0 | 0 | 0 | 0 | 1.908425 | 2.051261 | 2.118139 | 6.293635 | 0 | 14.83411 | 6.357487 | 21.1916 | 1.10339 | 22.29499 | 45.08056 | 69.05904 | 12.04076 | 1.120863 | 1.963169 | 2.26749 | 1835.46 | 0 | 403.0152 | 10418.8 | 161.5178 | -0.9357873 | 40.17486 | 9.340728 | 49.89722 | 2023-10-13 17:34 | 2023-10-13 18:15 | 0 | 0 | 253.8439 | 262.3969 | 257.0187 | 330.1815 | 0 | 0 |  | 0 | 0 | 2023-10-13 18:06 | 0.05573645 | 0.001003626 | 0.009468959 | 0.01935746 | 0.06255343 | 0.002510453 | 0.01817188 | 0.01419313 | 0.003391141 | 0 | 0 | 0.05665219 | 0.05258479 | 102.4636 | 1.040324 | 0 | 0.978846 | 0 | 824.0716 | 805.4727 | 547.4888 | 0 | 0 | 0 | 2023-10-13 17:24 |  |  |  |  | 325.2882 | 0 | 4.232814 | 62.98946
929 | 2023-10-13 | 45781.13 | 38MNVS6 | ½Û« |  |  | B | AKASH | 0 | 0.03132736 | 0.02205726 | 0 | 0 | 0 | 0 | 0 | 0 | 2.0368 | 2.030887 | 2.048436 | 5.528773 | 0 | 7.147874 | 6.33483 | 13.4827 | -1.547486 | 11.93522 | 49.66848 | 63.9825 | 11.72989 | 1.741407 | 1.705929 | 2.470707 | 1702.05 | 0 | 613.194 | 8420.967 | 131.4024 | -0.8969015 | 42.33322 | 14.48878 | 59.17967 | 2023-10-13 18:28 | 2023-10-13 19:13 | 0 | 0 | 254.265 | 248.8474 | 236.1166 | 322.0992 | 0 | 0 |  | 0 | 0 | 2023-10-13 19:04 | 0.3026976 | 0.0005131223 | 0.01468714 | 0.01505594 | 0.06486949 | 0.00207266 | 0.06723079 | 0.0163138 | 0.00324062 | 0 | 0 | 0.3173673 | 0.302899 | 140.5164 | 1.034672 | 6.447899 | 1.059557 | 0 | 770.1493 | 802.8648 | 661.1746 | 0 | 0 | 0 | 2023-10-13 18:15 |  |  |  |  | 468.0395 | 0 | 4.554571 | 59.70067
930 | 2023-10-13 | 44176.77 | EN8C | ½Û« |  |  | B | AKASH | 0 | 0.04152939 | 0.09014914 | 0 | 0 | 0 | 0 | 0 | 0 | 1.954736 | 2.035455 | 2.106802 | 5.979414 | 0 | 6.633567 | 6.277662 | 12.91123 | -0.01476403 | 12.89647 | 46.94551 | 61.77999 | 10.62073 | 2.069498 | 1.452738 | 3.076146 | 1688.709 | 0 | 564.97 | 8888.101 | 144.4959 | -0.9792495 | 38.24528 | 9.800762 | 46.0081 | 2023-10-13 19:22 | 2023-10-13 19:59 | 0 | 0 | 276.0582 | 239.4023 | 260.8327 | 334.6956 | 0 | 0 |  | 0 | 0 | 2023-10-13 19:51 | 0.4018746 | 0.003831701 | 0.02964318 | 0.0161182 | 0.1049089 | 0.003466251 | 0.07126596 | 0.01367331 | 0.003329299 | 0 | 0 | 0.4093156 | 0.4014416 | 154.3372 | 1 | 6.935723 | 1.080367 | 0 | 744.5688 | 680.625 | 560.6955 | 0 | 0 | 0 | 2023-10-13 19:13 |  |  |  |  | 560.4697 | 0 | 4.642593 | 55.53482
931 | 2023-10-13 | 45791.88 | EN8C | ½Û« |  |  | B | AKASH | 0 | 0.02752426 | 0.1289118 | 0 | 0 | 0 | 0 | 0 | 0 | 2.038248 | 1.99606 | 1.937821 | 5.926676 | 0 | 6.928038 | 5.31188 | 12.23992 | 0.1523898 | 12.39231 | 46.42825 | 62.95867 | 11.69064 | 1.792834 | 1.047884 | 2.890597 | 1594.693 | 0 | 571.1814 | 8284.297 | 128.6612 | -1 | 34.63198 | 8.171025 | 45.5652 | 2023-10-13 20:07 | 2023-10-13 20:44 | 0 | 0 | 251.8123 | 262.5857 | 265.047 | 316.0395 | 0 | 0 |  | 0 | 0 | 2023-10-13 20:38 | 0.3137464 | 0.003167871 | 0.02759474 | 0.0233423 | 0.09082293 | 0.003302559 | 0.05731475 | 0.01381924 | 0.003172973 | 0 | 0 | 0.3128023 | 0.3095002 | 140.3939 | 1 | 8.160627 | 1.014939 | 0 | 766.3832 | 689.2311 | 536.2798 | 0 | 0 | 0 | 2023-10-13 19:59 |  |  |  |  | 544.3105 | 0 | 4.770126 | 59.29262
932 | 2023-10-13 | 44333.29 | EN8C | ½Û« |  |  | B | AKASH | 0 | 0.02554754 | 0.1052326 | 0 | 0 | 0 | 0 | 0 | 0 | 1.848013 | 2.05263 | 1.990389 | 5.465437 | 0 | 8.81195 | 5.049711 | 13.86166 | 1.579396 | 15.44106 | 45.22459 | 61.80044 | 12.01044 | 1.749536 | 1.02782 | 2.528023 | 1541.657 | 0 | 520.3014 | 7424.563 | 121.9958 | -1 | 38.80885 | 9.795177 | 46.38636 | 2023-10-13 20:54 | 2023-10-13 21:32 | 0 | 0 | 247.4657 | 237.6454 | 243.0604 | 300.566 | 0 | 0 |  | 0 | 0 | 2023-10-13 21:22 | 0.3562242 | 0.002997005 | 0.02309183 | 0.01972686 | 0.09075693 | 0.002046984 | 0.03834501 | 0.01249294 | 0.003439289 | 0 | 0 | 0.4279019 | 0.4077201 | 138.7464 | 1 | 6.110649 | 1.081494 | 0 | 764.0079 | 678.4393 | 622.0097 | 0 | 0 | 0 | 2023-10-13 20:44 |  |  |  |  | 668.0428 | 0 | 4.638453 | 59.72972
933 | 2023-10-13 | 46021 | S45CS1V-QD | ½Û« |  |  | B | AKASH | 0 | 0.02670121 | 0.1279624 | 0 | 0 | 0 | 0 | 0 | 0 | 2.099926 | 1.861119 | 2.073793 | 6.509579 | 0 | 9.305892 | 5.617401 | 14.92329 | -0.9469714 | 13.97632 | 47.64014 | 62.3125 | 8.627987 | 1.649438 | 1.483586 | 2.674886 | 1651.576 | 0 | 549.4548 | 8558.481 | 141.2934 | -1 | 43.97043 | 10.37421 | 49.9426 | 2023-10-13 21:43 | 2023-10-13 22:22 | 0 | 0 | 246.817 | 230.9873 | 244.7632 | 309.9577 | 0 | 0 |  | 0 | 0 | 2023-10-13 22:09 | 0.2859799 | 0.00278559 | 0.01961881 | 0.01530927 | 0.06971074 | 0.0030225 | 0.02883359 | 0.01313169 | 0.003193263 | 0 | 0 | 0.2643692 | 0.3020361 | 140.0479 | 1 | 5.969651 | 0.9845623 | 0 | 731.6125 | 697.837 | 604.2977 | 0 | 0 | 0 | 2023-10-13 21:32 |  |  |  |  | 369.2643 | 0 | 4.669343 | 56.60582
934 | 2023-10-13 | 45331.48 | S45CS1QDS | ½Û« |  |  | C | GOKUL | 0 | 0.04136045 | 0.1606469 | 0 | 0 | 0 | 0 | 0 | 0 | 1.961037 | 2.08849 | 1.894915 | 5.488798 | 0 | 10.41638 | 6.884234 | 17.30061 | -0.03639964 | 17.26421 | 44.51527 | 61.56958 | 8.358001 | 2.344489 | 0.9778715 | 3.744132 | 1618.001 | 0 | 549.7151 | 10210.35 | 162.8138 | -1 | 38.31698 | 19.55382 | 55.03955 | 2023-10-13 22:41 | 2023-10-13 23:19 | 0 | 0 | 249.8397 | 215.3072 | 218.129 | 306.0037 | 0 | 0 |  | 0 | 0 | 2023-10-13 23:10 | 0.1002798 | 0.004718099 | 0.02037142 | 0.0113087 | 0.05606245 | 0.003278448 | 0.02218642 | 0.01334817 | 0.002748619 | 0 | 0 | 0.09449047 | 0.09838034 | 142.5686 | 1.064835 | 6.846046 | 1.101881 | 0 | 914.456 | 563.7224 | 771.0058 | 0 | 0 | 0 | 2023-10-13 22:22 |  |  |  |  | 288.8965 | 0 | 4.232814 | 49.92021
935 | 2023-10-13 | 46021 | S45CS1QDS | ½Û« |  |  | C | GOKUL | 0 | 0 | 0.1553629 | 0 | 0 | 0 | 0 | 0 | 0 | 1.896504 | 1.925963 | 2.059479 | 6.133169 | 0 | 8.886212 | 6.045105 | 14.93132 | -0.1272699 | 14.80405 | 42.56262 | 63.84914 | 9.651695 | 2.532363 | 1.140341 | 3.265069 | 1555.348 | 0 | 546.3224 | 9536.844 | 145.6195 | -0.9901553 | 30.27814 | 14.10627 | 49.54147 | 2023-10-13 23:32 | 2023-10-14 00:04 | 0 | 0 | 238.4438 | 230.958 | 243.6895 | 346.4758 | 0 | 0 |  | 0 | 0 | 2023-10-13 23:57 | 0.1209202 | 0.004242191 | 0.02018215 | 0.01283278 | 0.08069724 | 0.004352053 | 0.02571954 | 0.01231401 | 0.003255435 | 0 | 0 | 0.1149288 | 0.1277018 | 155.9479 | 1.047673 | 6.719034 | 0.9564688 | 0 | 746.4502 | 611.7695 | 593.4583 | 0 | 0 | 0 | 2023-10-13 23:19 |  |  |  |  | 392.3021 | 0 | 4.701498 | 56.78645
936 | 2023-10-14 | 43916 | S45CS1QDS | »·» |  |  | C | GOKUL | 0 | 0 | 0.1098916 | 0 | 0 | 0 | 0 | 0 | 0 | 1.948259 | 2.018949 | 1.907343 | 5.899784 | 0 | 11.58736 | 6.94134 | 18.5287 | -0.968834 | 17.55987 | 47.19325 | 73.77907 | 8.747355 | 2.337909 | 1.36427 | 3.665761 | 1558.687 | 0 | 596.1655 | 10796.92 | 133.8967 | -0.9467291 | 36.48852 | 11.08639 | 51.25702 | 2023-10-14 00:14 | 2023-10-14 00:51 | 0 | 0 | 251.8302 | 261.0241 | 239.3069 | 330.9105 | 0 | 0 |  | 0 | 0 | 2023-10-14 00:42 | 0.2405865 | 0.0005054978 | 0.01419295 | 0.01333316 | 0.07409451 | 0.002862671 | 0.01930027 | 0.01252135 | 0.002899402 | 0 | 0 | 0.2062682 | 0.2163128 | 136.5353 | 1.053932 | 5.973854 | 0.9428354 | 0 | 757.6453 | 670.3437 | 710.0881 | 0 | 0 | 0 | 2023-10-14 00:04 |  |  |  |  | 473.3324 | 0 | 4.892057 | 47.23051
937 | 2023-10-14 | 44620.62 | 15B41 | ÿÿ× |  |  | C | GOKUL | 0 | 0 | 0.08448772 | 0 | 0 | 0 | 0 | 0 | 0 | 1.885464 | 2.164405 | 2.030187 | 5.681843 | 0 | 10.10796 | 6.280008 | 16.38797 | -0.7054186 | 15.68255 | 45.49536 | 63.99477 | 8.315611 | 2.444258 | 0.6200261 | 4.221939 | 1597.201 | 0 | 518.7514 | 11008.97 | 157.0665 | -0.9646494 | 38.06928 | 29.87879 | 72.74921 | 2023-10-14 01:20 | 2023-10-14 01:57 | 0 | 0 | 255.7013 | 240.8937 | 234.4635 | 340.9392 | 0 | 0 |  | 0 | 0 | 2023-10-14 01:48 | 0.09777259 | 0.002452598 | 0.02146591 | 0.01160711 | 0.08144401 | 0.00416001 | 0.04126959 | 0.01419186 | 0.002867905 | 0 | 0 | 0.08989734 | 0.08586824 | 188.2721 | 1.044921 | 6.310604 | 1.535986 | 0 | 907.9098 | 706.4965 | 727.8326 | 0 | 0 | 0 | 2023-10-14 00:51 |  |  |  |  | 536.2632 | 0 | 4.428185 | 55.2629
938 | 2023-10-14 | 46021 | 15B41 | ÷Û« |  |  | C | GOKUL | 0 | 0 | 0.227832 | 0 | 0 | 0 | 0 | 0 | 0 | 2.082761 | 1.83631 | 1.979954 | 6.174622 | 0 | 12.79345 | 6.223431 | 19.01688 | -0.3935673 | 18.62331 | 40.03831 | 60.721 | 9.367455 | 2.171855 | 1.125709 | 3.183297 | 1566.542 | 0 | 570.1477 | 11642.23 | 171.5026 | -0.9738567 | 38.18178 | 9.592654 | 47.52438 | 2023-10-14 02:07 | 2023-10-14 02:45 | 0 | 0 | 240.7891 | 235.2347 | 255.6076 | 345.2851 | 0 | 0 |  | 0 | 0 | 2023-10-14 02:35 | 0.2623372 | 0.001106249 | 0.02198105 | 0.01768371 | 0.08015239 | 0.003237847 | 0.04098745 | 0.01390348 | 0.003609196 | 0 | 0 | 0.2459414 | 0.2310949 | 132.112 | 1.01714 | 6.647655 | 0.9949432 | 0 | 720.0713 | 686.4941 | 508.6051 | 0 | 0 | 0 | 2023-10-14 01:57 |  |  |  |  | 499.4726 | 0 | 4.700794 | 55.98113
939 | 2023-10-14 | 43916 | 15B41 | ÿûÿ |  |  | C | GOKUL | 0 | 0 | 0.0612832 | 0 | 0 | 0 | 0 | 0 | 0 | 2.176302 | 1.964834 | 1.882281 | 5.88915 | 0 | 11.4688 | 6.090009 | 17.5588 | 0.7049335 | 18.26374 | 44.89992 | 66.1983 | 8.801437 | 2.132714 | 1.223305 | 3.076499 | 1730.652 | 0 | 549.247 | 10545.65 | 155.6615 | -1 | 36.44207 | 10.7738 | 49.54973 | 2023-10-14 02:55 | 2023-10-14 03:32 | 0 | 0 | 246.3963 | 264.9736 | 244.0727 | 329.6815 | 0 | 0 |  | 0 | 0 | 2023-10-14 03:24 | 0.1038286 | 0.001516144 | 0.02655447 | 0.01336745 | 0.07760661 | 0.003439817 | 0.02773283 | 0.01570439 | 0.003156782 | 0 | 0 | 0.1142527 | 0.1083158 | 133.1812 | 1.056894 | 5.751395 | 1.13505 | 0 | 761.1065 | 674.4475 | 521.7647 | 0 | 0 | 0 | 2023-10-14 02:45 |  |  |  |  | 453.5718 | 0 | 4.769168 | 47.48889
940 | 2023-10-14 | 46021 | SCM420HV | ûÿý |  |  | C | GOKUL | 0 | 0.06169486 | 0.26173 | 0 | 0 | 0 | 0 | 0 | 0 | 2.0143 | 2.006551 | 1.996183 | 5.833934 | 0 | 11.33798 | 6.383896 | 17.72187 | 0.5780607 | 18.29993 | 36.45416 | 68.62853 | 8.252493 | 2.412127 | 1.226115 | 3.519087 | 1745.925 | 0 | 401.8684 | 11840.8 | 232.9327 | -0.9576504 | 42.8343 | 27.68822 | 70.81435 | 2023-10-14 03:59 | 2023-10-14 04:39 | 0 | 0 | 223.4976 | 226.973 | 225.1922 | 311.1873 | 0 | 0 |  | 0 | 0 | 2023-10-14 04:28 | 0.09196286 | 0 | 0.01194279 | 0.01078617 | 0.07379888 | 0.004369635 | 0.01789103 | 0.01503884 | 0.003242774 | 0 | 0 | 0.07988464 | 0.09527483 | 151.4323 | 1.027803 | 6.406404 | 1.083646 | 0 | 748.6876 | 777.6533 | 743.9176 | 0 | 0 | 0 | 2023-10-14 03:32 |  |  |  |  | 521.3204 | 0 | 4.694939 | 58.62282
941 | 2023-10-14 | 46021 | SCM420HV | ïÿÛ |  |  | C | GOKUL | 0 | 0 | 0.1247458 | 0 | 0 | 0 | 0 | 0 | 0 | 1.891735 | 1.959458 | 1.899824 | 5.622091 | 0 | 7.550319 | 6.180464 | 13.73078 | -0.0396267 | 13.69116 | 51.77574 | 70.67439 | 8.801224 | 1.6811 | 1.765022 | 2.281133 | 1640.596 | 0 | 530.0705 | 11620.83 | 179.1778 | -0.9335205 | 42.28413 | 9.801839 | 53.02683 | 2023-10-14 04:49 | 2023-10-14 05:31 | 0 | 0 | 237.5279 | 223.299 | 244.4479 | 300.1931 | 0 | 0 |  | 0 | 0 | 2023-10-14 05:25 | 0.04982676 | 0.0006870602 | 0.01861919 | 0.01468304 | 0.07027548 | 0.003703899 | 0.02615756 | 0.01557493 | 0.003055865 | 0 | 0 | 0.05095236 | 0.04683264 | 119.4015 | 1 | 6.209412 | 0.5342797 | 0 | 702.6296 | 665.2185 | 654.0964 | 0 | 0 | 0 | 2023-10-14 04:39 |  |  |  |  | 343.7512 | 0 | 4.232814 | 61.78218
942 | 2023-10-14 | 45112.84 | SCM420HV | µ·¿ |  |  | C | GOKUL | 0 | 0 | 0.2350209 | 0 | 0 | 0 | 0 | 0 | 0 | 1.727291 | 2.032821 | 1.990228 | 5.778935 | 0 | 11.09159 | 6.150923 | 17.24251 | 0.2100212 | 17.45253 | 39.07391 | 64.65881 | 8.886396 | 1.445058 | 2.317107 | 1.461471 | 1626.61 | 0 | 621.7795 | 13158.82 | 200.0587 | -0.9931264 | 46.69912 | 10.33697 | 53.33021 | 2023-10-14 05:42 | 2023-10-14 06:28 | 0 | 0 | 252.7528 | 238.1259 | 271.0249 | 329.8563 | 0 | 0 |  | 0 | 0 | 2023-10-14 06:17 | 0.4274315 | 0.0006438367 | 0.01591269 | 0.01232175 | 0.07421541 | 0.003580006 | 0.03052075 | 0.01325963 | 0.003451325 | 0 | 0 | 0.4379838 | 0.4610506 | 59.28206 | 1.008859 | 6.040412 | 0 | 0 | 927.9788 | 605.9858 | 480.9007 | 0 | 0 | 0 | 2023-10-14 05:31 |  |  |  |  | 465.1462 | 0 | 4.9131 | 50.95969
943 | 2023-10-14 | 46021 | E3250 | Û¿ |  |  | A | PRAVIN | 0 | 0.01960488 | 0.08642399 | 0 | 0 | 0 | 0 | 0 | 0 | 2.157806 | 2.053888 | 1.857312 | 6.075071 | 0 | 12.55295 | 5.74579 | 18.29874 | -1.091735 | 17.207 | 44.47863 | 63.89004 | 9.016451 | 1.501899 | 1.903251 | 2.223383 | 1625.575 | 0 | 705.983 | 13395.75 | 198.7368 | -0.96708 | 48.11316 | 9.826408 | 53.85844 | 2023-10-14 06:39 | 2023-10-14 07:27 | 0 | 0 | 264.3293 | 250.5082 | 276.7206 | 290.3129 | 0 | 0 |  | 0 | 0 | 2023-10-14 07:15 | 0.4404043 | 0.0008853304 | 0.01907283 | 0.01187886 | 0.06995894 | 0.003163805 | 0.03142348 | 0.01411417 | 0.003460486 | 0 | 0 | 0.4674785 | 0.471714 | 93.88051 | 1 | 5.098308 | 0.5035887 | 0 | 723.0793 | 860.0487 | 250.6097 | 0 | 0 | 0 | 2023-10-14 06:28 |  |  |  |  | 380.4226 | 0 | 4.843725 | 52.10415
944 | 2023-10-14 | 43916 | ST 523 | »¿¿ |  |  | A | PRAVIN | 0 | 0.03575354 | 0.0482229 | 0 | 0 | 0 | 0 | 0 | 0 | 2.060709 | 2.133389 | 1.990742 | 5.712214 | 0 | 13.11062 | 5.817807 | 18.92843 | -0.3526967 | 18.57573 | 47.551 | 69.55656 | 8.575565 | 1.939507 | 1.945546 | 3.063253 | 1604.881 | 0 | 687.5677 | 9929.206 | 144.615 | -1 | 44.85508 | 9.610622 | 57.14881 | 2023-10-14 07:37 | 2023-10-14 08:21 | 0 | 0 | 271.9641 | 249.5037 | 241.2921 | 321.8275 | 0 | 0 |  | 0 | 0 | 2023-10-14 08:16 | 0.05875419 | 0.001658517 | 0.01030869 | 0.01018836 | 0.06291509 | 0.003311657 | 0.01959793 | 0.01275415 | 0.003409705 | 0 | 0 | 0.7017844 | 0.05494689 | 121.1629 | 1 | 6.821099 | 0.8053416 | 0 | 930.4865 | 884.7155 | 583.971 | 0 | 0 | 0 | 2023-10-14 07:27 |  |  |  |  | 365.6201 | 0 | 4.278136 | 49.17868
945 | 2023-10-14 | 43916 | NITRA ALLO | ë»« |  |  | A | PRAVIN | 0 | 0.08663995 | 0.07824672 | 0 | 0 | 0 | 0 | 0 | 0 | 1.938429 | 2.059 | 2.154247 | 6.413582 | 0 | 8.038798 | 5.983346 | 14.02214 | -1.445822 | 12.57632 | 52.40637 | 68.56623 | 8.491679 | 1.490573 | 1.005933 | 2.723831 | 1435.742 | 0 | 682.4919 | 8218.777 | 99.90507 | -0.9244907 | 43.26367 | 10.03967 | 50.65228 | 2023-10-14 08:32 | 2023-10-14 09:18 | 0 | 0 | 238.0402 | 236.2386 | 232.6731 | 317.579 | 0 | 0 |  | 0 | 0 | 2023-10-14 09:04 | 0.2745144 | 0.000978205 | 0.01584869 | 0.01202304 | 0.08637853 | 0.003618583 | 0.0487706 | 0.01464784 | 0.003574927 | 0 | 0 | 0.3011684 | 0.3077581 | 134.1993 | 1.064269 | 7.390813 | 1.194881 | 0 | 907.27 | 709.6256 | 646.2324 | 0 | 0 | 0 | 2023-10-14 08:21 |  |  |  |  | 473.5617 | 0 | 4.37792 | 49.31569
946 | 2023-10-14 | 44341.38 | 60Si7 | ÿûë |  |  | A | PRAVIN | 0 | 0.02500787 | 0.07107525 | 0 | 0 | 0 | 0 | 0 | 0 | 2.011991 | 1.907241 | 2.008587 | 5.604584 | 0 | 10.87639 | 5.919436 | 16.79583 | -0.4294574 | 16.36637 | 48.26722 | 73.50952 | 9.317778 | 1.561998 | 1.074064 | 2.914077 | 1667.357 | 0 | 613.9026 | 10749.57 | 155.1799 | -1 | 43.39668 | 11.10966 | 49.90977 | 2023-10-14 09:29 | 2023-10-14 10:09 | 0 | 0 | 235.9344 | 240.3198 | 235.6663 | 296.3576 | 0 | 0 |  | 0 | 0 | 2023-10-14 10:02 | 0.1963862 | 0.000547337 | 0.02100861 | 0.01304726 | 0.07653688 | 0.004364675 | 0.0348443 | 0.01295859 | 0.003414356 | 0 | 0 | 0.1984067 | 0.2166908 | 118.035 | 1 | 6.593547 | 1.144257 | 0 | 873.7015 | 769.9189 | 653.9544 | 0 | 0 | 0 | 2023-10-14 09:18 |  |  |  |  | 376.8086 | 0 | 4.34123 | 53.77628
947 | 2023-10-14 | 46021 | 60Si7 | ¿¿» |  |  | A | PRAVIN | 0 | 0.05531006 | 0.02462963 | 0 | 0 | 0 | 0 | 0 | 0 | 1.880549 | 2.197459 | 1.951292 | 5.962569 | 0 | 6.318595 | 5.994654 | 12.31325 | -0.315222 | 11.99803 | 42.69595 | 59.2004 | 9.322647 | 2.279404 | 1.437261 | 3.398262 | 1628.341 | 0 | 657.9801 | 9853.821 | 155.2785 | -1 | 47.53181 | 16.14303 | 62.34978 | 2023-10-14 10:25 | 2023-10-14 11:10 | 0 | 0 | 254.9528 | 211.6282 | 238.9952 | 306.0245 | 0 | 0 |  | 0 | 0 | 2023-10-14 10:58 | 0.2730789 | 0.001462107 | 0.02178024 | 0.0127488 | 0.07284738 | 0.005510918 | 0.03983669 | 0.02050503 | 0.003401241 | 0 | 0 | 0.2883161 | 0.2699057 | 167.1671 | 1 | 7.842918 | 1.074949 | 0 | 783.5719 | 657.644 | 489.816 | 0 | 0 | 0 | 2023-10-14 10:09 |  |  |  |  | 496.5631 | 0 | 4.457638 | 53.48731
948 | 2023-10-14 | 45300.78 | EN1A | ·{· |  |  | A | PRAVIN | 0 | 0 | 0.01123284 | 0 | 0 | 0 | 0 | 0 | 0 | 2.035096 | 2.075355 | 2.083541 | 5.66351 | 0 | 3.423031 | 5.591571 | 9.014602 | 0.2933367 | 9.307939 | 49.53486 | 62.44419 | 8.893863 | 2.291036 | 1.149896 | 3.248693 | 1725.564 | 0 | 711.6461 | 5227.711 | 73.49228 | -0.9776647 | 50.62677 | 48.52057 | 96.00827 | 2023-10-14 12:00 | 2023-10-14 12:51 | 0 | 0 | 249.8801 | 215.352 | 220.8927 | 275.0459 | 0 | 0 |  | 0 | 0 | 2023-10-14 12:43 | 0.1952792 | 0.001190729 | 0.01903139 | 0.01063236 | 0.06808192 | 0.004438488 | 0.02707637 | 0.01461656 | 0.003074631 | 0 | 0 | 0.1864563 | 0.2005834 | 184.6944 | 1 | 6.919071 | 0.9611145 | 0 | 998.7043 | 901.6503 | 655.4841 | 0 | 0 | 0 | 2023-10-14 11:10 |  |  |  |  | 470.9067 | 1.841951 | 4.9131 | 55.42221
949 | 2023-10-14 | 45041.07 | EN1A | ÛÛ× |  |  | A | PRAVIN | 0 | 0.06738135 | 0.0003476566 | 2.101956 | 0 | 0 | 2 | 0 | 0 | 0 | 0 | 1.926506 | 6.088671 | 0 | 5.450231 | 6.138265 | 11.5885 | -0.6887517 | 10.89974 | 46.18593 | 57.69784 | 8.48459 | 2.257471 | 1.055467 | 3.180132 | 1626.999 | 0 | 769.9919 | 7639.793 | 105.1911 | -1 | 45.31162 | 8.546022 | 50.52634 | 2023-10-14 12:59 | 2023-10-14 13:40 | 0 | 0 | 245.922 | 232.9848 | 238.627 | 311.3697 | 0 | 0 |  | 0 | 0 | 2023-10-14 13:36 | 0.1323269 | 0.0009306995 | 0.02171114 | 0.01011327 | 0.0653155 | 0.003698498 | 0.02198876 | 0.01393824 | 0.002375058 | 0 | 0 | 0.1231918 | 0.1250799 | 164.3916 | 1.115217 | 7.544591 | 0.9738843 | 0 | 739.6899 | 713.5103 | 605.5217 | 0 | 0 | 0 | 2023-10-14 12:51 |  |  |  |  | 381.8033 | 0 | 4.41384 | 58.34905
950 | 2023-10-14 | 46021 | EN1A | Û×{ |  |  | B | AKASH | 0 | 0.1214771 | 0.1168656 | 1.900719 | 0 | 0 | 2 | 0 | 0 | 0 | 0 | 2.082406 | 6.006764 | 0 | 8.241878 | 5.560172 | 13.80205 | -1.039037 | 12.76301 | 46.29432 | 66.97201 | 9.869115 | 2.042231 | 0.9639205 | 3.426439 | 1572.962 | 0 | 648.7956 | 9698.746 | 134.75 | -0.9862768 | 54.12689 | 15.89503 | 69.64284 | 2023-10-14 13:56 | 2023-10-14 14:49 | 0 | 0 | 227.2368 | 216.0316 | 252.3729 | 321.2148 | 0 | 0 |  | 0 | 0 | 2023-10-14 14:36 | 0.0536242 | 0.001795933 | 0.01658681 | 0.01188922 | 0.07673038 | 0.004208501 | 0.03848794 | 0.01445323 | 0.003489941 | 0 | 0 | 0.1344178 | 0.05362155 | 178.1779 | 1.01371 | 5.28684 | 1.022856 | 0 | 935.225 | 924.123 | 644.1973 | 0 | 0 | 0 | 2023-10-14 13:40 |  |  |  |  | 338.8804 | 0 | 4.687573 | 55.92357
951 | 2023-10-14 | 46021 | S45CS1V-QD | ÿÛ |  |  | B | AKASH | 0 | 0.1189139 | 0.06075501 | 2.096171 | 0 | 0 | 1.786493 | 0 | 0 | 0 | 0 | 2.060511 | 5.99077 | 0 | 9.391592 | 6.0377 | 15.42929 | 0.8388286 | 16.26812 | 47.40634 | 69.84129 | 9.526935 | 2.107861 | 1.579252 | 3.15089 | 1500.617 | 0 | 630.6603 | 8339.439 | 133.1585 | -0.9932921 | 40.45094 | 21.22869 | 60.78569 | 2023-10-14 15:09 | 2023-10-14 15:50 | 0 | 0 | 277.997 | 254.5264 | 245.9578 | 327.8091 | 0 | 0 |  | 0 | 0 | 2023-10-14 15:39 | 0.4506522 | 0.0006690818 | 0.01679047 | 0.01776446 | 0.07443748 | 0.004068205 | 0.1035619 | 0.0146632 | 0.003192769 | 0 | 0 | 0.4376454 | 0.4289409 | 154.5243 | 1 | 5.239564 | 1.236248 | 0 | 759.5146 | 819.1805 | 683.3957 | 0 | 0 | 0 | 2023-10-14 14:49 |  |  |  |  | 482.0256 | 0 | 4.454478 | 53.501
952 | 2023-10-14 | 46021 | S45CS1V-QD | ¿¿½ |  |  | B | AKASH | 0 | 0 | 0.1087255 | 2.105591 | 0 | 0 | 1.980971 | 0 | 0 | 0 | 0 | 1.93426 | 6.435091 | 0 | 10.07213 | 6.183136 | 16.25527 | -1.461211 | 14.79406 | 44.80909 | 65.96618 | 9.183581 | 1.878915 | 1.591625 | 2.798979 | 1535.098 | 0 | 602.6437 | 13257.68 | 203.9057 | -1 | 42.54788 | 102.8399 | 145.9178 | 2023-10-14 17:35 | 2023-10-14 18:19 | 0 | 0 | 228.6611 | 246.97 | 219.7161 | 302.4996 | 0 | 0 |  | 0 | 0 | 2023-10-14 18:15 | 0.06753 | 0.001146764 | 0.02597383 | 0.014652 | 0.06880213 | 0.003366913 | 0.06893236 | 0.01505851 | 0.003346742 | 0 | 0 | 0.1789846 | 0.05990836 | 147.2253 | 1.029003 | 5.993163 | 1.175206 | 0 | 933.7955 | 827.1258 | 522.9335 | 0 | 0 | 0 | 2023-10-14 15:50 |  |  |  |  | 263.4393 | 0 | 4.844443 | 59.18492
953 | 2023-10-14 | 43916 | S45CS1V-QD | mm· |  |  | B | AKASH | 0 | 0 | 0.04049727 | 2.053159 | 0 | 0 | 1.943027 | 0 | 0 | 0 | 0 | 1.838277 | 5.75926 | 0 | 6.07227 | 6.29421 | 12.36648 | 0.8392976 | 13.20578 | 46.50918 | 59.59761 | 8.839179 | 2.183868 | 0.9465108 | 3.443695 | 1697.075 | 0 | 638.6627 | 9607.572 | 140.901 | -1 | 43.03549 | 48.93644 | 93.66454 | 2023-10-14 19:15 | 2023-10-14 19:56 | 0 | 0 | 243.9567 | 199.9879 | 235.2028 | 295.1813 | 0 | 0 |  | 0 | 0 | 2023-10-14 19:50 | 0.1951818 | 0.003563596 | 0.03153703 | 0.01484189 | 0.06754092 | 0.002505165 | 0.07715869 | 0.01772449 | 0.003985937 | 0 | 0 | 0.16824 | 0.1750346 | 182.2826 | 1 | 5.716207 | 1.400148 | 0 | 742.7147 | 775.9535 | 651.3848 | 0 | 0 | 0 | 2023-10-14 18:19 |  |  |  |  | 337.5065 | 0 | 4.62116 | 38.69108
954 | 2023-10-14 | 45369.33 | S45CS1V-QD | û÷ÿ |  |  | B | AKASH | 0 | 0.003363841 | 0.1378375 | 2.110006 | 0 | 0 | 2 | 0 | 0 | 0 | 0 | 2.08537 | 6.114835 | 0 | 10.59727 | 5.843477 | 16.44075 | -1.211907 | 15.22884 | 48.92142 | 68.61135 | 9.167273 | 1.707106 | 0.6189738 | 3.806361 | 1751.579 | 0 | 678.0252 | 9822.376 | 153.9219 | -0.9767754 | 49.81021 | 32.53485 | 81.73839 | 2023-10-14 20:29 | 2023-10-14 21:22 | 0 | 0 | 244.7486 | 237.3247 | 216.8375 | 300.6128 | 0 | 0 |  | 0 | 0 | 2023-10-14 21:16 | 0.05306219 | 0.001522034 | 0.01896768 | 0.01696188 | 0.07148609 | 0.003224395 | 0.04731906 | 0.01746475 | 0.003300148 | 0 | 0 | 0.3577803 | 0.05292604 | 170.7832 | 1 | 4.881057 | 2.276079 | 0 | 1122.618 | 903.5207 | 673.6604 | 0 | 0 | 0 | 2023-10-14 19:56 |  |  |  |  | 246.3055 | 0 | 4.9131 | 59.25308
955 | 2023-10-14 | 46021 | S45CS1V-QD | ÿû÷ |  |  | C | VINAY | 0 | 0 | 0.1211543 | 2.136544 | 0 | 0 | 1.886553 | 0 | 0 | 0 | 0 | 2.063411 | 6.12025 | 0 | 9.393317 | 5.62696 | 15.02028 | 0.9296373 | 15.94991 | 46.37362 | 68.5578 | 9.969483 | 1.503889 | 0.5214534 | 3.243344 | 1572.606 | 0 | 474.4773 | 10047.07 | 149.9921 | -1 | 40.64523 | 55.78253 | 92.45081 | 2023-10-14 22:18 | 2023-10-14 22:59 | 0 | 0 | 249.3758 | 237.0972 | 240.9593 | 289.7965 | 0 | 0 |  | 0 | 0 | 2023-10-14 22:53 | 0.1003511 | 0.001384534 | 0.01814541 | 0.01971161 | 0.07593075 | 0.001951394 | 0.09659441 | 0.01478588 | 0.002797667 | 0 | 0 | 0.104331 | 0.1045486 | 135.1341 | 1.020781 | 7.309822 | 1.575792 | 0 | 909.2865 | 792.5638 | 662.3189 | 0 | 0 | 0 | 2023-10-14 21:22 |  |  |  |  | 559.5846 | 0 | 4.239677 | 58.02573
956 | 2023-10-14 | 46021 | SCM420HV | »ë |  |  | C | VINAY | 0 | -0.05864913 | 0.1924933 | 2.084267 | 0 | 0 | 2 | 0 | 0 | 0 | 0 | 2.156933 | 6.791449 | 0 | 10.23728 | 6.161737 | 16.39902 | 0.2151418 | 16.61416 | 43.84506 | 65.8068 | 8.849295 | 1.80801 | 1.6379 | 3.522692 | 1742.962 | 0 | 521.4116 | 10251.48 | 164.6388 | -1 | 51.46698 | 9.3733 | 57.27189 | 2023-10-14 23:08 | 2023-10-14 23:56 | 0 | 0 | 237.8921 | 219.5332 | 241.5404 | 314.5569 | 0 | 0 |  | 0 | 0 | 2023-10-14 23:51 | 0.0471816 | 0.0001930088 | 0.02466184 | 0.02431471 | 0.07294259 | 0.002657273 | 0.05351739 | 0.0139253 | 0.003670632 | 0 | 0 | 0.1051735 | 0.04833541 | 155.4912 | 1.025379 | 7.429294 | 1.677495 | 0 | 1033.376 | 793.7046 | 718.2904 | 0 | 0 | 0 | 2023-10-14 22:59 |  |  |  |  | 341.0359 | 0 | 4.637157 | 57.44718
957 | 2023-10-15 | 46021 | SCM420HV | ï¿µ |  |  | C | VINAY | 0 | 0.0199057 | 0.1055846 | 2.087452 | 0 | 0 | 1.762449 | 0 | 0 | 0 | 2.03404 | 0 | 5.67412 | 0 | 8.539393 | 5.439949 | 13.97934 | 0.6028428 | 14.58218 | 40.75999 | 61.43082 | 9.014526 | 1.481478 | 1.909518 | 2.115147 | 1648.526 | 0 | 462.71 | 10635.56 | 142.3135 | 405.3003 | 40.88592 | 9.365541 | 49.15518 | 2023-10-15 00:06 | 2023-10-15 00:45 | 0 | 0 | 254.1264 | 238.6654 | 249.4687 | 298.1847 | 0 | 0 |  | 0 | 0 | 2023-10-15 00:37 | 0.2027938 | 9.304479e-05 | 0.02541796 | 0.01345418 | 0.05026984 | 0.002398217 | 0.04807859 | 0.01453568 | 0.002908912 | 0 | 0 | 0.1863937 | 0.2082066 | 88.74503 | 1 | 9.09275 | 0.5600729 | 0 | 728.7248 | 699.737 | 619.9642 | 0 | 0 | 0 | 2023-10-14 23:56 |  |  |  |  | 561.6852 | 0 | 4.274082 | 47.63088
958 | 2023-10-15 | 46021 | SCM420HV | ÿßÿ |  |  | C | VINAY | 0 | 0.0385714 | 0.07785089 | 1.995325 | 0 | 0 | 1.979915 | 0 | 0 | 0 | 2.10565 | 0 | 5.889192 | 0 | 6.191669 | 3.16794 | 9.359609 | 0.2523211 | 9.61193 | 41.62481 | 56.72422 | 11.41116 | 1.695005 | 1.799038 | 2.930793 | 1709.242 | 0 | 602.7871 | 6047.642 | 89.00801 | -1 | 36.12657 | 11.80353 | 41.63936 | 2023-10-15 00:57 | 2023-10-15 01:33 | 0 | 0 | 257.3089 | 223.6955 | 250.4537 | 284.7556 | 0 | 0 |  | 0 | 0 | 2023-10-15 01:30 | 0.1372873 | -0.0001032942 | 0.04538477 | 0.01390662 | 0.05760967 | 0.002597028 | 0.06526212 | 0.0211156 | 0.003211877 | 0 | 0 | 0.1530664 | 0.1414146 | 167.4509 | 1 | 7.856985 | 1.017987 | 0 | 724.8438 | 720.4135 | 650.6943 | 0 | 0 | 0 | 2023-10-15 00:45 |  |  |  |  | 526.5681 | 8.746486 | 4.560551 | 64.31543
959 | 2023-10-15 | 44092.19 | SCM420HV(I | ¿¿½ |  |  | C | VINAY | 0 | -0.08671468 | 0.06893682 | 1.946097 | 0 | 0 | 2 | 0 | 0 | 0 | 2.098614 | 0 | 5.680549 | 0 | 8.369781 | 6.32579 | 14.69557 | -0.2244882 | 14.47108 | 40.89751 | 60.68762 | 11.04139 | 1.759385 | 1.993781 | 2.344446 | 1674.219 | 0 | 606.5587 | 8712.964 | 139.3342 | -0.9359593 | 39.70424 | 9.675452 | 46.73257 | 2023-10-15 01:43 | 2023-10-15 02:24 | 0 | 0 | 230.5777 | 222.9413 | 235.374 | 290.7496 | 0 | 0 |  | 0 | 0 | 2023-10-15 02:20 | 0.1045106 | -0.0004789576 | 0.02052651 | 0.009097073 | 0.05701691 | 0.002739973 | 0.02769592 | 0.01841543 | 0.003641946 | 0 | 0 | 0.3177859 | 0.09942248 | 105.2435 | 1 | 7.285124 | 0.5035979 | 0 | 833.4671 | 734.8627 | 519.0688 | 0 | 0 | 0 | 2023-10-15 01:33 |  |  |  |  | 451.2524 | 0 | 4.290337 | 62.09979
960 | 2023-10-15 | 44090.34 | SCM420HV(I | ×õÿ |  |  | C | VINAY | 0 | -0.1447971 | 0.03801012 | 2.060743 | 0 | 0 | 2 | 0 | 0 | 0 | 2.063595 | 0 | 6.094426 | 0 | 8.828446 | 5.412729 | 14.24118 | -0.9164285 | 13.32475 | 42.39763 | 59.24949 | 12.57527 | 1.788647 | 1.976934 | 2.444738 | 1642.928 | 0 | 558.7025 | 7575.736 | 123.1477 | -0.994289 | 37.99765 | 12.42889 | 48.6324 | 2023-10-15 02:37 | 2023-10-15 03:14 | 0 | 0 | 254.8043 | 254.1264 | 232.7372 | 279.7934 | 0 | 0 |  | 0 | 0 | 2023-10-15 03:11 | 0.05695741 | -0.0007 | 0.01175808 | 0.01008148 | 0.05167971 | 0.002420475 | 0.0334543 | 0.0153851 | 0.003301665 | 0 | 0 | 0.1924442 | 0.05883145 | 128.4616 | 1 | 4.170521 | 0.5058213 | 0 | 734.3679 | 708.9637 | 642.2956 | 0 | 0 | 0 | 2023-10-15 02:24 |  |  |  |  | 671.2255 | 0 | 4.72434 | 54.74612
961 | 2023-10-15 | 46021 | SCR420HV | ÿß÷ |  |  | C | VINAY | 0 | -0.05115046 | 0.1106411 | 1.883825 | 0 | 0 | 1.991282 | 0 | 0 | 1.895919 | 0 | 0 | 6.137357 | 0 | 7.658265 | 4.908057 | 12.56632 | -0.03251703 | 12.5338 | 44.08124 | 60.67494 | 12.01757 | 1.854236 | 1.870858 | 2.23339 | 1500.162 | 0 | 568.5694 | 8089.805 | 123.9243 | -1 | 34.20638 | 13.66634 | 54.57066 | 2023-10-15 03:27 | 2023-10-15 04:06 | 0 | 0 | 232.7053 | 224.5792 | 247.4268 | 282.4782 | 0 | 0 |  | 0 | 0 | 2023-10-15 04:01 | 0.06924112 | 0.001306121 | 0.01995083 | 0.009471446 | 0.04595235 | 0.003197933 | 0.05646478 | 0.01920868 | 0.003287098 | 0 | 0 | 0.07751408 | 0.07609761 | 105.4335 | 1.047467 | 7.632685 | 0.4171972 | 0 | 797.7007 | 747.5105 | 610.0479 | 0 | 0 | 0 | 2023-10-15 03:14 |  |  |  |  | 333.3275 | 0 | 4.232814 | 56.13945
962 | 2023-10-15 | 46021 | SCR420HV | û{û |  |  | C | VINAY | 0 | 0.06492431 | 0.1560993 | 1.98287 | 0 | 0 | 1.788939 | 0 | 0 | 1.892155 | 0 | 0 | 6.279307 | 0 | 8.567575 | 4.914337 | 13.48191 | -0.6179401 | 12.86397 | 47.50152 | 63.64602 | 12.62969 | 1.740511 | 1.902406 | 2.382921 | 1647.09 | 0 | 559.0418 | 8622.941 | 132.6499 | -1 | 50.5008 | 8.593884 | 60.47484 | 2023-10-15 04:14 | 2023-10-15 05:04 | 0 | 0 | 270.0086 | 235.5315 | 227.0116 | 271.9678 | 0 | 0 |  | 0 | 0 | 2023-10-15 04:50 | 0.1182462 | 0.002062818 | 0.01915779 | 0.009553781 | 0.06313 | 0.002253497 | 0.0476215 | 0.01728202 | 0.003362371 | 0 | 0 | 0.1110117 | 0.1120597 | 97.40622 | 1 | 9.070319 | 0.5259692 | 0 | 771.6184 | 783.0073 | 654.9659 | 0 | 0 | 0 | 2023-10-15 04:06 |  |  |  |  | 361.5758 | 0 | 4.9131 | 53.28825
963 | 2023-10-15 | 43916 | 16MnCr5HH | ûï{ |  |  | C | VINAY | 0 | 0.03413466 | 0.09486556 | 1.978977 | 0 | 0 | 1.904254 | 0 | 0 | 2.136753 | 0 | 0 | 5.674328 | 0 | 12.84546 | 6.014891 | 18.86035 | -0.4060264 | 18.45433 | 47.0655 | 60.84979 | 11.72805 | 2.091284 | 1.918446 | 3.240849 | 1739.138 | 0 | 552.3269 | 12112.84 | 164.2231 | -1 | 38.91966 | 11.09282 | 51.74948 | 2023-10-15 05:15 | 2023-10-15 05:56 | 0 | 0 | 265.572 | 234.8352 | 250.123 | 321.587 | 0 | 0 |  | 0 | 0 | 2023-10-15 05:52 | 0.0599895 | 0.0009639469 | 0.02046876 | 0.009326888 | 0.0514513 | 0.001886258 | 0.07991087 | 0.01742695 | 0.003255968 | 0 | 0 | 0.05856976 | 0.05918707 | 118.213 | 1.023039 | 8.16007 | 0.9282916 | 0 | 767.6806 | 805.4711 | 513.1635 | 0 | 0 | 0 | 2023-10-15 05:04 |  |  |  |  | 300.3666 | 0 | 4.554513 | 56.91695
964 | 2023-10-15 | 44669.02 | 16MnCr5HH | ÿÿÿ |  |  | A | PRAVIN | 0 | 0 | 0.007437484 | 1.89644 | 0 | 0 | 1.952276 | 0 | 0 | 1.968802 | 0 | 0 | 5.540366 | 0 | 8.608241 | 5.57743 | 14.18567 | -0.4790925 | 13.70658 | 51.13287 | 79.32542 | 12.29572 | 2.184227 | 0.4866999 | 4.205941 | 1649.422 | 0 | 700.4164 | 5753.976 | 86.24164 | -0.9892383 | 40.69869 | 30.85252 | 71.32585 | 2023-10-15 06:26 | 2023-10-15 07:05 | 0 | 0 | 241.9153 | 215.4149 | 223.7769 | 300.9556 | 0 | 0 |  | 0 | 0 | 2023-10-15 07:00 | 0.3730951 | 0.0007216885 | 0.02585596 | 0.01885859 | 0.06127796 | 0.002827667 | 0.05392786 | 0.01751632 | 0.002912616 | 0 | 0 | 0.3941571 | 0.3681737 | 177.1724 | 1.06463 | 7.697057 | 1.681848 | 0 | 879.273 | 770.2285 | 596.995 | 0 | 0 | 0 | 2023-10-15 05:56 |  |  |  |  | 201.2043 | 0 | 4.655213 | 54.97998
965 | 2023-10-15 | 44304.37 | 1141 | ¯¿½ |  |  | A | PRAVIN | 0 | 0.006719567 | 0.03927884 | 1.926226 | 0 | 0 | 2 | 0 | 0 | 1.887472 | 0 | 0 | 6.406455 | 0 | 6.908079 | 6.340698 | 13.24878 | 1.286944 | 14.53572 | 45.3475 | 65.33287 | 11.63947 | 2.060261 | 1.481709 | 3.900715 | 1495.726 | 0 | 519.9462 | 10134.01 | 138.62 | -0.9219229 | 33.83556 | 8.994387 | 41.44383 | 2023-10-15 07:15 | 2023-10-15 07:49 | 0 | 0 | 245.8338 | 221.4867 | 235.3431 | 294.6198 | 0 | 0 |  | 0 | 0 | 2023-10-15 07:45 | 0.2513492 | 0.001256263 | 0.0264108 | 0.01671418 | 0.06039532 | 0.008014912 | 0.1224954 | 0.04522764 | 0.00301082 | 0 | 0 | 0.2707831 | 0.2742721 | 158.0669 | 1 | 7.890684 | 1.327322 | 0 | 735.9196 | 724.1967 | 441.9353 | 0 | 0 | 0 | 2023-10-15 07:05 |  |  |  |  | 179.8835 | 0 | 4.797763 | 46.19657
966 | 2023-10-15 | 46021 | 15B41 | ÿß÷ |  |  | A | PRAVIN | 0 | 0.01615741 | 0.07936991 | 2.075896 | 0 | 0 | 2 | 0 | 0 | 2.183274 | 0 | 0 | 5.9263 | 0 | 4.257743 | 5.94639 | 10.20413 | 0.5139593 | 10.71809 | 49.613 | 65.51386 | 12.3689 | 1.831077 | 0.9257357 | 3.56389 | 1537.523 | 0 | 625.862 | 4583.257 | 64.59456 | -1 | 38.11861 | 14.55016 | 53.00823 | 2023-10-15 08:03 | 2023-10-15 08:44 | 0 | 0 | 258.8064 | 228.9514 | 250.0425 | 293.4666 | 0 | 0 |  | 0 | 0 | 2023-10-15 08:41 | 0.1979139 | -0.0004007731 | 0.0239793 | 0.01562877 | 0.05490555 | 0.004766492 | 0.07853352 | 0.02654316 | 0.003777742 | 0 | 0 | 0.4968391 | 0.2190305 | 209.3306 | 1.013177 | 8.575031 | 1.73488 | 0 | 790.6662 | 769.6807 | 685.5352 | 0 | 0 | 0 | 2023-10-15 07:49 |  |  |  |  | 351.8359 | 0 | 4.515702 | 60.55773
967 | 2023-10-15 | 45533.5 | 15B41 | ÛÛ÷ |  |  | A | PRAVIN | 0 | 0.0164485 | 0.006630566 | 2.079311 | 0 | 0 | 1.867367 | 0 | 0 | 1.970895 | 0 | 0 | 6.083642 | 0 | 2.799042 | 2.478806 | 5.277848 | -0.3350583 | 4.94279 | 49.46338 | 62.31524 | 12.16631 | 1.259212 | 1.243015 | 2.167666 | 1584.405 | 0 | 732.6357 | 1440.846 | 24.82424 | -1 | 47.33073 | 7.236511 | 50.4354 | 2023-10-15 08:52 | 2023-10-15 09:34 | 0 | 0 | 251.6503 | 238.8587 | 234.5969 | 306.6389 | 0 | 0 |  | 0 | 0 | 2023-10-15 09:23 | 0.5422541 | 0.006291932 | 0.0455742 | 0.01908669 | 0.06489483 | 0.005229059 | 0.06247471 | 0.01928504 | 0.003493999 | 0 | 0 | 0.5114587 | 0.5424629 | 163.4433 | 1.003845 | 8.213146 | 1.009432 | 0 | 998.6198 | 837.6572 | 701.0552 | 0 | 0 | 0 | 2023-10-15 08:44 |  |  |  |  | 354.6337 | 0 | 4.57896 | 58.39536
968 | 2023-10-15 | 43916 | 15B41 | ¿¿¿ |  |  | A | PRAVIN | 0 | 0.03266772 | 0.1146896 | 2.031918 | 0 | 0 | 1.944283 | 0 | 0 | 1.944481 | 0 | 0 | 5.554837 | 0 | 3.469712 | 0 | 3.469712 | 0.2160236 | 3.685736 | 28.85173 | 36.008293 | 12.76094 | 1.02691 | 1.092473 | 2.194907 | 1506.862 | 0 | 564.879 | 2072.372 | 69.83801 | -0.8836735 | 80.3558 | 12.95171 | 86.02426 | 2023-10-15 09:46 | 2023-10-15 11:03 | 0 | 0 | 260.3668 | 225.7465 | 191.7506 | 322.7935 | 0 | 0 |  | 0 | 0 | 2023-10-15 10:21 | 0.1325006 | 0.001068141 | 0.01433358 | 0.01258401 | 0.04005165 | 0.003255042 | 0.02431119 | 0.01550848 | 0.003334361 | 0 | 0 | 0.1273111 | 0.1325239 | 573.8116 | 1.011655 | 0 | 1.091536 | 0 | 891.9276 | 944.0332 | 587.324 | 0 | 0 | 0 | 2023-10-15 09:34 |  |  |  |  | 1738.211 | 0 | 4.492599 | 47.98181
969 | 2023-10-15 | 45055.33 | 38MnVS6 | ÷ÿ |  |  | A | PRAVIN | 0 | -0.01181538 | 0.0407049 | 7.579249 | 0 | 0 | 0 | 0 | 0 | 0 | 0 | 0 | 8.493452 | 0 | 10.25631 | 5.886878 | 16.14319 | 1.733291 | 17.87648 | 45.86062 | 70.58904 | 11.66384 | 1.286504 | 2.638441 | 1.746129 | 1665.704 | 0 | 688.4983 | 16814.36 | 216.7908 | -1 | 93.65074 | 54.93614 | 143.1742 | 2023-10-15 11:54 | 2023-10-15 13:31 | 0 | 0 | 256.3531 | 227.9873 | 246.5783 | 304.8988 | 0 | 0 |  | 0 | 0 | 2023-10-15 14:11 | 0.1731904 | 0.0007318323 | 0.03937426 | 0.0162771 | 0.07564949 | 0.002735189 | 0.04642326 | 0.03640726 | 0.003461687 | 0 | 0 | 0.1060147 | 0.170609 | 67.63606 | 1 | 13.31815 | 0.5176662 | 0 | 1097.199 | 938.9015 | 590.2039 | 0 | 0 | 0 | 2023-10-15 11:03 |  |  |  |  | 194.0056 | 0 | 4.782698 | 58.1853
970 | 2023-10-15 | 46021 | 38MnVS6 | ß×õ |  |  | B | GOKUL | 0 | 0 | 0.2994626 | 1.98204 | 0 | 0 | 2 | 0 | 0 | 1.851698 | 0 | 0 | 5.660312 | 0 | 7.275015 | 6.069348 | 13.34436 | 0.6193717 | 13.96374 | 48.93399 | 68.10238 | 5.787882 | 1.812359 | 1.473859 | 3.586591 | 1689.009 | 0 | 613.7321 | 7517.191 | 108.421 | -1 | 38.28296 | 55.09225 | 99.47723 | 2023-10-15 14:26 | 2023-10-15 15:06 | 0 | 0 | 283.7212 | 255.5812 | 243.9969 | 293.2325 | 0 | 0 |  | 0 | 0 | 2023-10-15 15:02 | 0.1845867 | 0.0001014686 | 0.02476851 | 0.01485337 | 0.05809521 | 0.00338743 | 0.06374086 | 0.02416743 | 0.003558691 | 0 | 0 | 0.2036397 | 0.1909448 | 163.3568 | 1 | 7.022373 | 1.640715 | 0 | 931.9065 | 801.533 | 725.9367 | 0 | 0 | 0 | 2023-10-15 13:31 |  |  |  |  | 296.1475 | 0 | 4.259248 | 50.20903
971 | 2023-10-15 | 45621.14 | 15B41 | ÿû÷ |  |  | B | GOKUL | 0 | 0 | 0.344167 | 1.943789 | 0 | 0 | 2 | 0 | 0 | 1.985772 | 0 | 0 | 6.265228 | 0 | 5.72122 | 5.735499 | 11.45672 | 0.6900424 | 12.14676 | 49.88772 | 66.53315 | 6.196888 | 1.163538 | 1.575005 | 1.624171 | 1559.336 | 0 | 606.9469 | 7738.894 | 110.6736 | -0.9932295 | 43.43813 | 62.16933 | 95.2372 | 2023-10-15 16:05 | 2023-10-15 16:49 | 0 | 0 | 273.9999 | 245.8617 | 244.3866 | 304.5588 | 0 | 0 |  | 0 | 0 | 2023-10-15 16:37 | 0.1529134 | 0.0004977252 | 0.03664233 | 0.01308038 | 0.06730411 | 0.005555885 | 0.05092563 | 0.0236017 | 0.003575621 | 0 | 0 | 0.1312402 | 0.1288243 | 83.17336 | 1 | 10.79126 | 0.4807332 | 0 | 991.9623 | 838.0932 | 640.3146 | 0 | 0 | 0 | 2023-10-15 15:06 |  |  |  |  | 331.0564 | 0 | 4.896375 | 57.5605
972 | 2023-10-15 | 46021 | 15B41 | ¯¿¿ |  |  | B | GOKUL | 0 | 0 | 0.1827716 | 2.007451 | 0 | 0 | 2 | 0 | 0 | 1.92299 | 0 | 0 | 6.1259 | 0 | 8.686465 | 5.286235 | 13.9727 | -0.8777823 | 13.09492 | 46.13845 | 61.98513 | 5.935424 | 1.662551 | 1.786668 | 2.459508 | 1598.341 | 0 | 623.2928 | 9055.223 | 143.4561 | -1 | 38.88771 | 9.691018 | 49.3228 | 2023-10-15 16:59 | 2023-10-15 17:37 | 0 | 0 | 254.6692 | 266.2719 | 241.4309 | 304.0339 | 0 | 0 |  | 0 | 0 | 2023-10-15 17:31 | 0.1985006 | 0.0003221241 | 0.04117109 | 0.0169734 | 0.06033514 | 0.004486778 | 0.04746844 | 0.01697993 | 0.003368664 | 0 | 0 | 0.212614 | 0.2074225 | 105.5331 | 1 | 6.879106 | 0.5376354 | 0 | 950.8273 | 670.9963 | 472.477 | 0 | 0 | 0 | 2023-10-15 16:49 |  |  |  |  | 354.4627 | 0 | 4.810218 | 55.09346
973 | 2023-10-15 | 43916 | 15B41 | m·µ |  |  | B | GOKUL | 0 | 0 | 0.08130204 | 1.970103 | 0 | 0 | 1.925324 | 0 | 0 | 2.044379 | 0 | 0 | 6.077095 | 0 | 8.80867 | 6.301654 | 15.11032 | -0.9335857 | 14.17674 | 44.59974 | 65.19917 | 6.121786 | 1.673859 | 1.863338 | 2.179 | 1680.737 | 0 | 522.1109 | 8343.979 | 139.7091 | -0.923807 | 38.28357 | 9.150121 | 50.86264 | 2023-10-15 17:47 | 2023-10-15 18:26 | 0 | 0 | 259.4689 | 258.3225 | 250.8286 | 286.6056 | 0 | 0 |  | 0 | 0 | 2023-10-15 18:17 | 0.291394 | 0.0007954219 | 0.02798728 | 0.01326663 | 0.0722292 | 0.004672542 | 0.03800523 | 0.01771056 | 0.00359929 | 0 | 0 | 0.3037041 | 0.2857605 | 93.43316 | 1.069632 | 7.640808 | 0.5005388 | 0 | 841.0893 | 706.568 | 450.5522 | 0 | 0 | 0 | 2023-10-15 17:37 |  |  |  |  | 494.1725 | 0 | 4.863786 | 58.30315
974 | 2023-10-15 | 46021 | 15B41 | ÿÿÿ |  |  | B | GOKUL | 0 | 0 | 0.2399382 | 2.197111 | 0 | 0 | 1.849259 | 0 | 0 | 1.841137 | 0 | 0 | 5.700569 | 0 | 6.318164 | 4.809993 | 11.12816 | 0.7778491 | 11.90601 | 52.54718 | 72.19864 | 6.29057 | 1.144262 | 1.820851 | 1.937471 | 1578.503 | 0 | 668.3681 | 10152.11 | 139.4326 | -0.962946 | 42.85143 | 11.80974 | 57.67875 | 2023-10-15 18:39 | 2023-10-15 19:22 | 0 | 0 | 261.7147 | 251.4132 | 234.2132 | 311.6077 | 0 | 0 |  | 0 | 0 | 2023-10-15 19:10 | 0.3297503 | 0.001034165 | 0.03109087 | 0.009957033 | 0.05815594 | 0.003942614 | 0.04657471 | 0.07152456 | 0.003330098 | 0 | 0 | 0.3465603 | 0.315901 | 78.10606 | 1 | 10.6393 | 0.5094214 | 0 | 829.8134 | 664.2788 | 583.9202 | 0 | 0 | 0 | 2023-10-15 18:26 |  |  |  |  | 219.044 | 0 | 4.63847 | 59.49821
975 | 2023-10-15 | 46021 | 38MnS6 | ÷û÷ |  |  | B | GOKUL | 0 | 0 | 0.183289 | 2.060586 | 0 | 0 | 2 | 0 | 0 | 2.047839 | 0 | 0 | 6.163125 | 0 | 9.116863 | 5.883028 | 14.99989 | 2.045397 | 17.04529 | 51.33375 | 73.67835 | 5.940715 | 1.903883 | 2.241764 | 2.383881 | 1576.378 | 0 | 686.8106 | 8193.081 | 117.372 | -1 | 44.59868 | 9.582015 | 52.34981 | 2023-10-15 19:32 | 2023-10-15 20:14 | 0 | 0 | 242.7282 | 251.9616 | 260.2182 | 294.2899 | 0 | 0 |  | 0 | 0 | 2023-10-15 20:08 | 0.07285095 | 0.00371514 | 0.01324659 | 0.01440506 | 0.0550429 | 0.002913021 | 0.02895122 | 0.03134619 | 0.003336836 | 0 | 0 | 0.06856958 | 0.07085631 | 98.44163 | 1 | 6.189708 | 0.5688866 | 0 | 930.7612 | 784.1597 | 560.2059 | 0 | 0 | 0 | 2023-10-15 19:22 |  |  |  |  | 131.0435 | 0 | 4.237778 | 58.71337
976 | 2023-10-15 | 46021 | 38MnS6 | »»· |  |  | B | GOKUL | 0 | 0 | 0.1936457 | 1.860573 | 0 | 0 | 1.984588 | 0 | 0 | 1.907286 | 0 | 0 | 5.570913 | 0 | 9.432731 | 4.804759 | 14.23749 | 0.7233109 | 14.9608 | 41.92052 | 58.33511 | 5.54379 | 1.511607 | 1.936124 | 1.960853 | 1569.67 | 0 | 609.9499 | 8126.276 | 130.2837 | -1 | 39.287 | 23.99445 | 68.86992 | 2023-10-15 20:37 | 2023-10-15 21:20 | 0 | 0 | 262.8892 | 249.1589 | 246.7599 | 305.1836 | 0 | 0 |  | 0 | 0 | 2023-10-15 21:10 | 0.2584891 | 9.616739e-05 | 0.02083353 | 0.01704916 | 0.04914427 | 0.002804536 | 0.03327052 | 0.0214571 | 0.003094655 | 0 | 0 | 0.2480858 | 0.256245 | 106.7705 | 1.02468 | 5.066023 | 0.5584918 | 0 | 1024.887 | 828.4646 | 586.9928 | 0 | 0 | 0 | 2023-10-15 20:14 |  |  |  |  | 388.8548 | 0 | 4.809831 | 57.88842
977 | 2023-10-15 | 46021 | 38MnS6 | »ÿÿ |  |  | B | GOKUL | 0 | -0.04056513 | 0.1174519 | 2.032095 | 0 | 0 | 1.819454 | 0 | 0 | 1.929219 | 0 | 0 | 5.913453 | 0 | 10.12191 | 5.823953 | 15.94586 | 1.874494 | 17.82035 | 43.57988 | 69.66308 | 6.133952 | 1.806116 | 2.530192 | 2.201527 | 1724.563 | 0 | 740.5874 | 9953.765 | 134.3229 | -0.9376366 | 40.58256 | 10.27009 | 56.25174 | 2023-10-15 21:30 | 2023-10-15 22:12 | 0 | 0 | 249.2306 | 244.2327 | 254.9295 | 317.3744 | 0 | 0 |  | 0 | 0 | 2023-10-15 22:09 | 0.05056331 | 0.0339873 | 0.01530231 | 0.01852259 | 0.06537264 | 0.005424546 | 0.03326217 | 0.02646303 | 0.003659035 | 0 | 0 | 0.149228 | 0.04778127 | 99.20708 | 1 | 7.785473 | 0.6653972 | 0 | 940.1313 | 753.0352 | 477.9817 | 0 | 0 | 0 | 2023-10-15 21:20 |  |  |  |  | 264.8868 | 0 | 4.909556 | 55.57389
978 | 2023-10-15 | 44888.21 | 38MnS6 | »Û{ |  |  | C | VINAY | 0 | -0.1726021 | 0.112068 | 0 | 0 | 0 | 0 | 0 | 0 | 2.093856 | 1.957482 | 2.071886 | 5.854947 | 0 | 14.44983 | 5.630072 | 20.07991 | -0.2097944 | 19.87011 | 42.24627 | 68.8508 | 6.020873 | 1.910436 | 1.995561 | 3.232777 | 1724.106 | 0 | 633.2712 | 14396.6 | 226.0588 | -1 | 42.0726 | 37.27477 | 78.11274 | 2023-10-15 22:49 | 2023-10-15 23:28 | 0 | 0 | 242.3018 | 238.1657 | 239.1924 | 274.4835 | 0 | 0 |  | 0 | 0 | 2023-10-15 23:21 | 0.3490904 | 0.002065018 | 0.02108798 | 0.01313167 | 0.0632737 | 0.004142474 | 0.05847972 | 0.01773515 | 0.003530349 | 0 | 0 | 0.3372462 | 0.3139043 | 113.1842 | 1.097029 | 6.687785 | 1.058939 | 0 | 780.1465 | 810.454 | 521.9276 | 0 | 0 | 0 | 2023-10-15 22:12 |  |  |  |  | 293.732 | 0 | 4.48886 | 52.61972
979 | 2023-10-16 | 46021 | EN18D | »õÿ |  |  | C | VINAY | 0 | -0.09037266 | 0.1541662 | 0 | 0 | 0 | 0 | 0 | 0 | 2.007913 | 2.058761 | 2.063474 | 6.155322 | 0 | 12.75927 | 5.730795 | 18.49006 | 2.642933 | 21.13299 | 37.2967 | 63.73028 | 7.566524 | 1.952862 | 2.457373 | 2.444524 | 1606.175 | 0 | 717.8194 | 16951.21 | 244.4868 | -1 | 45.53066 | 42.10329 | 96.29186 | 2023-10-16 00:09 | 2023-10-16 00:56 | 0 | 0 | 252.3116 | 227.8606 | 239.1511 | 280.3179 | 0 | 0 |  | 0 | 0 | 2023-10-16 00:48 | 0.3388273 | -0.000104557 | 0.01710408 | 0.01051668 | 0.0667965 | 0.003207474 | 0.0292573 | 0.01358391 | 0.003568818 | 0 | 0 | 0.2926305 | 0.2939578 | 91.06516 | 1 | 7.241813 | 0.4835445 | 0 | 769.4148 | 627.3672 | 238.0015 | 0 | 0 | 0 | 2023-10-15 23:28 |  |  |  |  | 239.2783 | 0 | 4.9131 | 62.48033
980 | 2023-10-16 | 46021 | EN18D | w¿ÿ |  |  | C | VINAY | 0 | 0 | 0.1676453 | 0 | 0 | 0 | 0 | 0 | 0 | 1.919754 | 2.036001 | 1.998494 | 5.638808 | 0 | 10.931 | 6.004682 | 16.93568 | -0.9458981 | 15.98979 | 44.69185 | 61.99854 | 9.808698 | 1.644612 | 2.043131 | 2.125059 | 1561.386 | 0 | 598.027 | 10486.66 | 199.0027 | -1 | 44.96452 | 12.20953 | 50.2208 | 2023-10-16 01:07 | 2023-10-16 01:47 | 0 | 0 | 252.1817 | 225.2313 | 230.5193 | 279.5705 | 0 | 0 |  | 0 | 0 | 2023-10-16 01:41 | 0.2491991 | 0.001820953 | 0.02015689 | 0.01169371 | 0.06086238 | 0.002839925 | 0.03865403 | 0.01292987 | 0.003445523 | 0 | 0 | 0.2372759 | 0.2568151 | 86.72373 | 1 | 8.374481 | 0.5815584 | 0 | 676.5585 | 647.0963 | 469.8768 | 0 | 0 | 0 | 2023-10-16 00:56 |  |  |  |  | 270.67 | 0 | 4.67752 | 56.91667
981 | 2023-10-16 | 46021 | DY 7 | ÿÿÛ |  |  | C | VINAY | 0 | 0 | 0.2083722 | 0 | 0 | 0 | 0 | 0 | 0 | 1.861379 | 2.134733 | 2.139003 | 6.104526 | 0 | 13.44001 | 5.726525 | 19.16653 | 0.6929297 | 19.85946 | 47.54032 | 62.15369 | 9.816943 | 2.113869 | 2.09483 | 3.313964 | 1454.807 | 0 | 490.2326 | 11440.64 | 159.0364 | -0.8832782 | 39.7228 | 15.63312 | 52.38958 | 2023-10-16 02:03 | 2023-10-16 02:41 | 0 | 0 | 255.8822 | 239.2155 | 223.4125 | 272.9321 | 0 | 0 |  | 0 | 0 | 2023-10-16 02:39 | 0.2597326 | 0.0007940256 | 0.01515177 | 0.01462481 | 0.0567007 | 0.002569556 | 0.06934521 | 0.01970863 | 0.004220934 | 0 | 0 | 0.2404446 | 0.2359653 | 114.9584 | 1.025914 | 7.329475 | 1.0676 | 0 | 806.6065 | 745.6364 | 573.8082 | 0 | 0 | 0 | 2023-10-16 01:47 |  |  |  |  | 272.7117 | 0 | 4.617543 | 52.76016
982 | 2023-10-16 | 46021 | DY 7 | ë»{ |  |  | C | VINAY | 0 | 0 | 0.06343649 | 0 | 0 | 0 | 0 | 0 | 0 | 2.119523 | 2.077817 | 1.888654 | 5.997433 | 0 | 8.965319 | 5.728705 | 14.69402 | -0.2176082 | 14.47642 | 44.24733 | 65.79423 | 10.21311 | 2.033758 | 1.99029 | 3.086584 | 1561.034 | 0 | 620.9652 | 7950.026 | 125.6563 | -1 | 40.46334 | 10.2561 | 49.33619 | 2023-10-16 02:51 | 2023-10-16 03:29 | 0 | 0 | 223.8373 | 232.2637 | 230.0896 | 296.8392 | 0 | 0 |  | 0 | 0 | 2023-10-16 03:25 | 0.1609269 | 0.004164621 | 0.01934677 | 0.01365029 | 0.0600197 | 0.002569188 | 0.03562648 | 0.01671032 | 0.003500522 | 0 | 0 | 0.1613224 | 0.165205 | 136.5305 | 1 | 7.066505 | 1.090346 | 0 | 800.7812 | 718.6162 | 629.5683 | 0 | 0 | 0 | 2023-10-16 02:41 |  |  |  |  | 266.7162 | 0 | 4.632413 | 55.89965
983 | 2023-10-16 | 44353.81 | DY 7 | ÿ÷û |  |  | C | VINAY | 0 | -0.02348168 | 0.07932075 | 0 | 0 | 0 | 0 | 0 | 0 | 2.030682 | 1.895404 | 2.111357 | 6.172757 | 0 | 12.70021 | 6.400121 | 19.10033 | -1.155639 | 17.94469 | 42.24902 | 67.43074 | 9.530269 | 2.009431 | 2.224713 | 3.009499 | 1703.635 | 0 | 663.846 | 11839.8 | 195.8638 | -1 | 43.97197 | 15.63451 | 54.27669 | 2023-10-16 03:45 | 2023-10-16 04:25 | 0 | 0 | 234.9041 | 220.9959 | 241.514 | 267.7316 | 0 | 0 |  | 0 | 0 | 2023-10-16 04:17 | 0.3829669 | 0.001735802 | 0.01817432 | 0.01062031 | 0.06749106 | 0.002385149 | 0.02180405 | 0.01401362 | 0.003502696 | 0 | 0 | 0.3824324 | 0.3706854 | 104.3652 | 1.053063 | 7.790966 | 0.973962 | 0 | 767.2414 | 769.9611 | 424.5853 | 0 | 0 | 0 | 2023-10-16 03:29 |  |  |  |  | 339.6084 | 0 | 4.843061 | 57.62167
984 | 2023-10-16 | 44247.43 | EN 18D | ÷ÿ¿ |  |  | C | VINAY | 0 | -0.03437074 | 0.1015949 | 0 | 0 | 0 | 0 | 0 | 0 | 1.959324 | 2.002589 | 2.029807 | 6.006468 | 0 | 12.74911 | 5.948922 | 18.69804 | -0.5707952 | 18.12724 | 48.4984 | 68.56318 | 10.06602 | 1.595338 | 2.284531 | 1.931958 | 1666.356 | 0 | 577.5272 | 11829.47 | 150.5346 | -1 | 40.3092 | 9.822105 | 52.97702 | 2023-10-16 04:35 | 2023-10-16 05:19 | 0 | 0 | 219.6623 | 228.8401 | 213.0387 | 271.3791 | 0 | 0 |  | 0 | 0 | 2023-10-16 05:15 | 0.04992226 | -0.000634459 | 0.01197555 | 0.009963385 | 0.05872478 | 0.003959531 | 0.02163785 | 0.01243365 | 0.003428531 | 0 | 0 | 0.05635446 | 0.05340362 | 76.87937 | 1 | 7.391623 | 0.5192443 | 0 | 841.1598 | 778.3614 | 420.4152 | 0 | 0 | 0 | 2023-10-16 04:25 |  |  |  |  | 694.2686 | 0 | 4.512057 | 53.3837
985 | 2023-10-16 | 43916 | EN 18D | ýÿ |  |  | C | VINAY | 0 | -0.2166871 | 0.1655674 | 0 | 0 | 0 | 0 | 0 | 0 | 2.194145 | 1.910536 | 1.996757 | 6.602765 | 0 | 12.54306 | 6.032261 | 18.57532 | -0.3562936 | 18.21903 | 46.15111 | 75.9132 | 9.272097 | 2.019991 | 0.9553345 | 4.019265 | 1621.927 | 0 | 588.6739 | 11171.65 | 172.3713 | -0.8661156 | 34.93439 | 9.817583 | 46.68178 | 2023-10-16 05:28 | 2023-10-16 06:05 | 0 | 0 | 231.6984 | 240.3921 | 245.9761 | 287.8289 | 0 | 0 |  | 0 | 0 | 2023-10-16 06:01 | 0.1585693 | 0.001852079 | 0.02185018 | 0.0128973 | 0.05928408 | 0.002664095 | 0.02721334 | 0.01305614 | 0.003608617 | 0 | 0 | 0.1607598 | 0.1747629 | 134.1298 | 1.054455 | 9.19834 | 1.666819 | 0 | 631.4009 | 647.9085 | 498.2464 | 0 | 0 | 0 | 2023-10-16 05:19 |  |  |  |  | 216.9082 | 0 | 4.793829 | 56.78984
986 | 2023-10-16 | 43916 | SCM 415 | ß·Û |  |  | A | PRAVIN | 0 | -0.1416225 | 0.1218245 | 0 | 0 | 0 | 0 | 0 | 0 | 1.973505 | 1.948135 | 2.076746 | 6.110868 | 0 | 6.009978 | 6.397543 | 12.40752 | -0.8296446 | 11.57788 | 47.51363 | 61.53588 | 10.63732 | 1.915216 | 0.9661525 | 3.875729 | 1635.105 | 0 | 613.2278 | 8936.928 | 125.816 | -1 | 41.3736 | 17.2732 | 58.54309 | 2023-10-16 06:24 | 2023-10-16 07:05 | 0 | 0 | 234.9664 | 233.4469 | 226.0734 | 282.3402 | 0 | 0 |  | 0 | 0 | 2023-10-16 06:54 | 0.3207589 | 0.003224816 | 0.02046196 | 0.008737454 | 0.06707469 | 0.002829472 | 0.04917455 | 0.01397012 | 0.003484172 | 0 | 0 | 0.3952364 | 0.3367297 | 181.5999 | 1 | 9.612303 | 1.899072 | 0 | 812.8256 | 819.5894 | 619.5704 | 0 | 0 | 0 | 2023-10-16 06:05 |  |  |  |  | 211.0195 | 0 | 4.232814 | 61.04929
987 | 2023-10-16 | 46021 | DY 7 | ×{÷ |  |  | A | PRAVIN | 0 | -0.0572528 | 0.02716142 | 0 | 0 | 0 | 0 | 0 | 0 | 1.883004 | 1.907473 | 1.976808 | 5.562303 | 0 | 7.45656 | 5.52526 | 12.98182 | -0.3964739 | 12.58535 | 43.17298 | 62.70957 | 11.31888 | 2.213504 | 1.479292 | 3.285467 | 1575.946 | 0 | 636.5924 | 7067.746 | 119.3726 | -1 | 36.92556 | 10.41733 | 50.26455 | 2023-10-16 07:15 | 2023-10-16 07:51 | 0 | 0 | 252.4401 | 214.9502 | 240.1346 | 292.1914 | 0 | 0 |  | 0 | 0 | 2023-10-16 07:46 | 0.2859719 | 0.0004878923 | 0.01460866 | 0.01235739 | 0.07662087 | 0.003568872 | 0.06463214 | 0.01540102 | 0.003263839 | 0 | 0 | 0.2592014 | 0.2504689 | 152.846 | 1.048723 | 7.30666 | 1.103477 | 0 | 743.3566 | 640.9387 | 617.9172 | 0 | 0 | 0 | 2023-10-16 07:05 |  |  |  |  | 310.3316 | 0 | 4.499855 | 54.69911
988 | 2023-10-16 | 44596.61 | DY 7 | ¿µ· |  |  | A | PRAVIN | 0 | -0.02539927 | 0.0269457 | 0 | 0 | 0 | 0 | 0 | 0 | 2.01125 | 2.089472 | 2.008819 | 6.075339 | 0 | 3.651082 | 6.120742 | 9.771824 | -0.1776396 | 9.594184 | 49.85378 | 63.23183 | 10.40125 | 2.869161 | 1.422064 | 4.639772 | 1587.219 | 0 | 713.9041 | 6155.271 | 93.05724 | -1 | 35.14515 | 17.93883 | 52.92762 | 2023-10-16 08:10 | 2023-10-16 08:47 | 0 | 0 | 206.6388 | 233.6731 | 214.5118 | 284.2967 | 0 | 0 |  | 0 | 0 | 2023-10-16 08:41 | 0.5511009 | 0.0004618111 | 0.01347492 | 0.02060102 | 0.08141063 | 0.00220473 | 0.03650117 | 0.01350011 | 0.003173041 | 0 | 0 | 0.5312218 | 0.5392699 | 293.706 | 1.023878 | 5.621453 | 1.500957 | 0 | 858.7858 | 619.79 | 655.7104 | 0 | 0 | 0 | 2023-10-16 07:51 |  |  |  |  | 189.0105 | 0 | 4.519242 | 49.01257
989 | 2023-10-16 | 43916 | DY 7 | ÿß÷ |  |  | A | PRAVIN | 0 | -0.06888359 | 0.1251525 | 0 | 0 | 0 | 0 | 0 | 0 | 1.948909 | 2.061398 | 2.03893 | 6.110523 | 0 | 8.652677 | 6.676325 | 15.329 | 0.1678767 | 15.49688 | 43.48205 | 66.26428 | 10.04762 | 2.222609 | 1.143115 | 3.158652 | 1724.236 | 0 | 595.9796 | 11587.59 | 160.5148 | -0.9365656 | 56.64648 | 13.37011 | 65.83762 | 2023-10-16 09:00 | 2023-10-16 09:57 | 0 | 0 | 240.0296 | 216.2428 | 233.6382 | 270.2943 | 0 | 0 |  | 0 | 0 | 2023-10-16 09:35 | 0.2899218 | 0.001072181 | 0.01210695 | 0.01043088 | 0.06171299 | 0.001932488 | 0.04525349 | 0.01685473 | 0.003613311 | 0 | 0 | 0.2449507 | 0.2696959 | 149.7554 | 1.038436 | 6.468218 | 0.9874683 | 0 | 829.7134 | 860.4116 | 670.3049 | 0 | 0 | 0 | 2023-10-16 08:47 |  |  |  |  | 302.0594 | 0 | 4.467082 | 52.92477
990 | 2023-10-16 | 46021 | S53C | ÿûÿ |  |  | A | PRAVIN | 0 | -0.06153011 | 0.07635596 | 0 | 0 | 0 | 0 | 0 | 0 | 1.958093 | 2.084081 | 2.129773 | 6.113641 | 0 | 7.30233 | 5.432375 | 12.73471 | 0.6021145 | 13.33682 | 46.21014 | 60.74453 | 9.681499 | 2.447805 | 1.768237 | 3.358772 | 1615.577 | 0 | 712.9502 | 8085.636 | 119.9054 | -1 | 43.86474 | 23.84525 | 73.77196 | 2023-10-16 10:20 | 2023-10-16 11:02 | 0 | 0 | 215.3609 | 224.683 | 212.164 | 277.3403 | 0 | 0 |  | 0 | 0 | 2023-10-16 10:52 | 0.6136522 | 0.004526046 | 0.02193018 | 0.02134531 | 0.08219429 | 0.002425321 | 0.03574689 | 0.01784633 | 0.00346513 | 0 | 0 | 0.6665294 | 0.6145964 | 147.9299 | 1.083177 | 8.69547 | 1.119038 | 0 | 870.3565 | 795.1125 | 615.779 | 0 | 0 | 0 | 2023-10-16 09:57 |  |  |  |  | 950.4956 | 0 | 4.532928 | 53.03397
991 | 2023-10-16 | 46021 | R 16 | ëûÿ |  |  | A | PRAVIN | 0 | -0.04463448 | 0.05784791 | 1.04204 | 0 | 0 | 0 | 0 | 0 | 1.85908 | 2.068944 | 1.882119 | 6.807062 | 0 | 7.819745 | 6.046448 | 13.86619 | 1.893216 | 15.75941 | 43.62818 | 65.71515 | 10.65022 | 2.22246 | 1.304609 | 3.684167 | 1632.596 | 0 | 855.3475 | 8564.898 | 116.7647 | -1 | 46.05501 | 10.38083 | 56.49799 | 2023-10-16 11:12 | 2023-10-16 12:00 | 0 | 0 | 236.3562 | 226.7807 | 247.622 | 307.5365 | 0 | 0 |  | 0 | 0 | 2023-10-16 11:49 | 1.092373 | 0.005055731 | 0.02878972 | 0.01895987 | 0.09409794 | 0.002634873 | 0.02925175 | 0.01607649 | 0.0033939 | 0 | 0 | 1.004658 | 1.067372 | 165.0292 | 1.113866 | 8.418302 | 1.576731 | 0 | 999.2469 | 910.7461 | 431.271 | 0 | 0 | 0 | 2023-10-16 11:02 |  |  |  |  | 637.062 | 0 | 4.796713 | 52.91582
992 | 2023-10-16 | 46021 | SCM 415 | ÿ·ÿ |  |  | A | PRAVIN | 0 | -0.03494531 | 0.2263019 | 1.021173 | 0 | 0 | 0 | 0 | 0 | 2.116039 | 2.053363 | 2.126079 | 6.81641 | 0 | 11.01602 | 5.732242 | 16.74826 | -0.9917381 | 15.75653 | 40.56831 | 63.87184 | 9.39357 | 2.764564 | 2.120926 | 3.91748 | 1585.85 | 0 | 733.0109 | 10996.81 | 181.0633 | -1 | 55.69678 | 9.672506 | 64.79637 | 2023-10-16 12:09 | 2023-10-16 13:06 | 0 | 0 | 217.2632 | 229.4125 | 247.2765 | 298.8395 | 0 | 0 |  | 0 | 0 | 2023-10-16 12:58 | 0.5176766 | 0.0004902079 | 0.01962537 | 0.01175884 | 0.07132812 | 0.002235682 | 0.02308596 | 0.02983746 | 0.00323629 | 0 | 0 | 0.520321 | 0.5497242 | 151.9383 | 1.04481 | 8.445254 | 1.111441 | 0 | 933.2437 | 1075.092 | 342.1351 | 0 | 0 | 0 | 2023-10-16 12:00 |  |  |  |  | 233.9212 | 0 | 4.469821 | 51.52024
993 | 2023-10-16 | 46021 | SCM 415 | »Û{ |  |  | A | PRAVIN | 0 | -0.1218484 | 0.08120922 | 1.05293 | 0 | 0 | 0 | 0 | 0 | 2.272683 | 2.095335 | 1.920889 | 6.192181 | 0 | 11.38735 | 5.732686 | 17.12003 | -0.3118595 | 16.80817 | 44.1235 | 65.83953 | 9.817389 | 2.152364 | 1.170844 | 3.644415 | 1580.488 | 0 | 915.1216 | 9178.468 | 135.7794 | -1 | 41.60907 | 9.807936 | 51.41975 | 2023-10-16 13:16 | 2023-10-16 13:59 | 0 | 0 | 231.9063 | 242.4214 | 244.6708 | 316.1591 | 0 | 0 |  | 0 | 0 | 2023-10-16 13:55 | 0.4323344 | 0.0005743359 | 0.02094994 | 0.01570126 | 0.06462804 | 0.001674962 | 0.03772189 | 0.01662153 | 0.002965675 | 0 | 0 | 0.3819658 | 0.3902162 | 147.3041 | 1 | 8.387629 | 1.447005 | 0 | 822.2257 | 682.6536 | 431.9294 | 0 | 0 | 0 | 2023-10-16 13:06 |  |  |  |  | 255.6459 | 0 | 4.503754 | 55.75375
994 | 2023-10-16 | 43916 | SAE8319 | ýÿ¿ |  |  | B | GOKUL | 0 | 0 | 0.05104831 | 1.008964 | 0 | 0 | 0 | 0 | 0 | 1.812599 | 2.089119 | 2.138012 | 7.876114 | 0 | 9.277934 | 6.289966 | 15.5679 | -0.4405093 | 15.12739 | 53.73874 | 71.49544 | 7.874999 | 0.9390208 | 2.443381 | 0.9833422 | 1671.713 | 0 | 648.2509 | 10598.32 | 136.007 | -1 | 39.11277 | 26.05834 | 69.48194 | 2023-10-16 14:23 | 2023-10-16 15:06 | 0 | 0 | 234.788 | 234.1062 | 233.0441 | 292.6695 | 0 | 0 |  | 0 | 0 | 2023-10-16 14:55 | 0.2257385 | 0.0005148291 | 0.01682187 | 0.01064241 | 0.05890425 | 0.002202107 | 0.04053077 | 0.01532856 | 0.003489534 | 0 | 0 | 0.2253826 | 0.1960966 | 39.41636 | 1.039776 | 7.900806 | 0.04503259 | 0 | 763.1227 | 825.3606 | 584.1198 | 0 | 0 | 0 | 2023-10-16 13:59 |  |  |  |  | 421.4454 | 0 | 4.701529 | 54.63229
995 | 2023-10-16 | 46021 | R16 | ÿ÷û |  |  | B | GOKUL | 0 | 0 | 0.1436444 | 0.8601746 | 0 | 0 | 0 | 0 | 0 | 2.026918 | 1.974309 | 2.249569 | 7.076999 | 0 | 11.74369 | 5.065619 | 16.80931 | 0.777988 | 17.5873 | 40.05984 | 65.25868 | 7.18434 | 1.334913 | 2.478248 | 1.3569 | 1659.221 | 0 | 587.4181 | 10643.42 | 151.0234 | -1 | 38.83905 | 13.63108 | 51.22062 | 2023-10-16 15:19 | 2023-10-16 15:57 | 0 | 0 | 230.5975 | 239.8625 | 211.4486 | 282.9659 | 0 | 0 |  | 0 | 0 | 2023-10-16 15:51 | 0.3570825 | 0.0008658387 | 0.0172426 | 0.01313594 | 0.05405343 | 0.002159085 | 0.03977808 | 0.01460691 | 0.003268025 | 0 | 0 | 0.3423074 | 0.3511793 | 50.83462 | 1.025644 | 9.202316 | 0.04496966 | 0 | 732.433 | 794.8298 | 593.1205 | 0 | 0 | 0 | 2023-10-16 15:06 |  |  |  |  | 220.4946 | 0 | 4.9131 | 56.29849
996 | 2023-10-16 | 44188.49 | C15M | ýÿÿ |  |  | B | GOKUL | 0 | 0 | 0.1591296 | 0.9648447 | 0 | 0 | 0 | 0 | 0 | 2.072468 | 1.767959 | 2.006263 | 6.514371 | 0 | 10.67687 | 5.207007 | 15.88387 | -1.731759 | 14.15211 | 47.20992 | 67.41434 | 7.953719 | 1.469343 | 2.294377 | 1.458959 | 1700.212 | 0 | 673.0086 | 8813.867 | 127.6479 | -1 | 39.51754 | 18.26862 | 57.84142 | 2023-10-16 16:15 | 2023-10-16 16:55 | 0 | 0 | 227.6849 | 226.0448 | 247.7201 | 286.9191 | 0 | 0 |  | 0 | 0 | 2023-10-16 16:52 | 0.09423954 | -0.0001109576 | 0.01773811 | 0.01067346 | 0.05516392 | 0.007583316 | 0.04146062 | 0.01695343 | 0.003922883 | 0 | 0 | 0.0965419 | 0.1029563 | 62.49692 | 1.072722 | 7.996041 | 0 | 0 | 910.1107 | 835.8102 | 576.0205 | 0 | 0 | 0 | 2023-10-16 15:57 |  |  |  |  | 330.1275 | 0 | 4.795727 | 52.92736
997 | 2023-10-16 | 45566.76 | SAE8620 | ÿ·{ |  |  | B | GOKUL | 0 | 0 | 0.1565358 | 1.006682 | 0 | 0 | 0 | 0 | 0 | 1.930947 | 2.005218 | 2.108963 | 6.767066 | 0 | 9.315754 | 5.530663 | 14.84642 | -1.207771 | 13.63865 | 44.77091 | 69.94573 | 8.286362 | 2.158067 | 2.014942 | 2.728679 | 1673.341 | 0 | 631.7684 | 9267.88 | 126.2077 | -1 | 39.95881 | 9.693235 | 46.51842 | 2023-10-16 17:05 | 2023-10-16 17:43 | 0 | 0 | 224.8092 | 238.5619 | 251.9737 | 287.7786 | 0 | 0 |  | 0 | 0 | 2023-10-16 17:39 | 0.05256283 | -0.0003099397 | 0.01382983 | 0.01057739 | 0.05911721 | 0.002914884 | 0.03722271 | 0.01558662 | 0.004251398 | 0 | 0 | 0.05265669 | 0.05088415 | 121.9144 | 1 | 6.992818 | 0.4943316 | 0 | 807.3085 | 843.311 | 594.5589 | 0 | 0 | 0 | 2023-10-16 16:55 |  |  |  |  | 234.3192 | 0 | 4.9131 | 55.61675
998 | 2023-10-16 | 45980.32 | SAE8620 | Ûûû |  |  | B | GOKUL | 0 | -0.06426335 | 0.06271664 | 1.002323 | 0 | 0 | 0 | 0 | 0 | 2.016327 | 1.896085 | 1.841496 | 6.975819 | 0 | 7.917627 | 5.6905 | 13.60813 | -0.4172664 | 13.19086 | 40.50654 | 58.71205 | 7.47986 | 1.862294 | 1.800782 | 3.207586 | 1636.137 | 0 | 493.6824 | 11387.44 | 184.3929 | -0.9577125 | 37.50648 | 18.57624 | 50.72791 | 2023-10-16 18:01 | 2023-10-16 18:37 | 0 | 0 | 236.9041 | 216.0447 | 255.5238 | 321.4075 | 0 | 0 |  | 0 | 0 | 2023-10-16 18:31 | 0.1861066 | 0.001447283 | 0.02712571 | 0.01159313 | 0.06038557 | 0.003223111 | 0.03038969 | 0.01585777 | 0.003255833 | 0 | 0 | 0.1794349 | 0.1791105 | 127.6828 | 1 | 9.537614 | 1.154424 | 0 | 768.6679 | 676.3782 | 668.8281 | 0 | 0 | 0 | 2023-10-16 17:43 |  |  |  |  | 298.0985 | 0 | 4.766601 | 55.71696
999 | 2023-10-16 | 43916 | SAE8620 | »ûÿ |  |  | B | GOKUL | 0 | -0.1717443 | 0.06399082 | 1.097167 | 0 | 0 | 0 | 0 | 0 | 2.087415 | 2.002007 | 1.956642 | 6.930941 | 0 | 11.30901 | 3.796925 | 15.10594 | 0.66093 | 15.76687 | 46.55413 | 69.15659 | 8.610274 | 2.545564 | 2.411601 | 3.598839 | 1690.962 | 0 | 644.8159 | 8942.725 | 124.9381 | -0.9550141 | 41.06524 | 11.49046 | 55.11133 | 2023-10-16 18:49 | 2023-10-16 19:29 | 0 | 0 | 234.9832 | 255.4549 | 238.9273 | 316.1588 | 0 | 0 |  | 0 | 0 | 2023-10-16 19:23 | 0.05393547 | 0.0003036879 | 0.01254524 | 0.008407504 | 0.04703103 | 0.003555462 | 0.0230198 | 0.04053347 | 0.003144666 | 0 | 0 | 0.04962426 | 0.05608801 | 140.2467 | 1 | 7.49279 | 1.053809 | 0 | 842.1784 | 756.4871 | 801.7214 | 0 | 0 | 0 | 2023-10-16 18:37 |  |  |  |  | 496.8672 | 0 | 4.888533 | 59.82076
1000 | 2023-10-16 | 46021 | SCR420HV | ë»ë |  |  | B | GOKUL | 0 | 0.008303233 | 0.07815976 | 0.966198 | 0 | 0 | 0 | 0 | 0 | 2.052121 | 1.90515 | 1.990696 | 6.875983 | 0 | 8.713149 | 5.805978 | 14.51913 | -0.4404458 | 14.07868 | 43.75567 | 61.45005 | 8.693703 | 1.725991 | 1.090635 | 3.736938 | 1638.836 | 0 | 577.7881 | 8615.935 | 128.6419 | -0.9712409 | 35.93781 | 22.37275 | 55.99916 | 2023-10-16 19:51 | 2023-10-16 20:25 | 0 | 0 | 230.3076 | 230.7805 | 259.4786 | 297.5517 | 0 | 0 |  | 0 | 0 | 2023-10-16 20:22 | 0.05326595 | -0.0005164618 | 0.02191229 | 0.0130412 | 0.06241333 | 0.002021788 | 0.03141067 | 0.02207912 | 0.003535759 | 0 | 0 | 0.05211295 | 0.05732768 | 152.9049 | 1.009663 | 7.254305 | 1.560759 | 0 | 888.705 | 730.6082 | 714.9944 | 0 | 0 | 0 | 2023-10-16 19:29 |  |  |  |  | 412.1374 | 1.008351 | 4.644255 | 56.09899
1001 | 2023-10-16 | 45698.74 | SCR420HV | ÿû÷ |  |  | B | GOKUL | 0 | 0 | 0.1853455 | 0.9970461 | 0 | 0 | 0 | 0 | 0 | 1.893774 | 2.254997 | 2.025626 | 7.836294 | 0 | 8.753823 | 6.207926 | 14.96175 | 0.6899832 | 15.65173 | 45.18584 | 65.3791 | 8.222801 | 2.298935 | 1.330625 | 3.168481 | 1653.878 | 0 | 586.0846 | 7321.647 | 103.7741 | -1 | 32.41958 | 10.80273 | 44.38427 | 2023-10-16 20:36 | 2023-10-16 21:12 | 0 | 0 | 234.7409 | 257.9609 | 248.6836 | 298.6631 | 0 | 0 |  | 0 | 0 |  | 0 | 0 | 0 | 0 | 0 | 0 | 0 | 0 | 0 | 0 | 0 | 0 | 0 | 163.7668 | 1.022477 | 6.313145 | 1.183328 | 0 | 731.2269 | 745.3295 | 673.3671 | 0 | 0 | 0 | 2023-10-16 20:25 |  |  |  |  | 566.7684 | 0 | 4.601166 | 51.5069
1002 | 2023-10-16 | 43916 | 25MOCR4 | Ûý |  |  | B | GOKUL | 0 | 0.08286404 | 0.249034 | 0.970614 | 0 | 0 | 0 | 0 | 0 | 1.984843 | 2.010065 | 2.001325 | 6.786532 | 0 | 8.603764 | 6.061398 | 14.66516 | -0.1344643 | 14.5307 | 50.75834 | 66.76218 | 8.400209 | 2.635483 | 1.969239 | 3.011677 | 1597.118 | 0 | 581.2178 | 8151.682 | 112.1111 | -1 | 41.82253 | 11.88379 | 58.49453 | 2023-10-16 21:23 | 2023-10-16 22:05 | 0 | 0 | 221.0556 | 260.5918 | 256.8593 | 308.6486 | 0 | 0 |  | 0 | 0 | 2023-10-16 21:56 | 0.06577164 | 0.0001033434 | 0.01186669 | 0.01151041 | 0.06575175 | 0.002688419 | 0.03072692 | 0.01461497 | 0.003354803 | 0 | 0 | 0.06947326 | 0.06760228 | 139.467 | 1.000091 | 5.256201 | 0.5231971 | 0 | 820.4585 | 792.1152 | 863.0659 | 0 | 0 | 0 | 2023-10-16 21:12 |  |  |  |  | 451.9984 | 0 | 4.296107 | 58.51248
1003 | 2023-10-16 | 46021 | 25MOCR4 | ÿû÷ |  |  | C | VINAY | 0 | 0.02034601 | 0.1535676 | 7.203547 | 0 | 0 | 0 | 0 | 0 | 0 | 0 | 0 | 7.224046 | 0 | 11.52934 | 5.899561 | 17.4289 | -0.5800234 | 16.84888 | 46.80838 | 65.26263 | 7.591755 | 1.841634 | 1.444954 | 3.060479 | 1558.529 | 0 | 553.6756 | 10920.6 | 159.2503 | -1 | 36.604 | 10.10194 | 44.03236 | 2023-10-16 22:15 | 2023-10-16 22:51 | 0 | 0 | 217.9986 | 226.9654 | 239.1317 | 300.0822 | 0 | 0 |  | 0 | 0 | 2023-10-16 22:45 | 0.2467844 | 0.0002068468 | 0.01218476 | 0.01404348 | 0.06719848 | 0.001533368 | 0.04404895 | 0.0121491 | 0.003456999 | 0 | 0 | 0.2368136 | 0.2644019 | 125.4889 | 1.02216 | 5.160465 | 0.991364 | 0 | 763.3553 | 742.9797 | 534.3624 | 0 | 0 | 0 | 2023-10-16 22:05 |  |  |  |  | 215.1707 | 0 | 4.9131 | 51.9931
1004 | 2023-10-16 | 43916 | SCM420HV | »»» |  |  | C | VINAY | 0 | 0.01141572 | 0.1434542 | 7.422251 | 0 | 0 | 0 | 0 | 0 | 0 | 0 | 0 | 6.778903 | 0 | 9.433489 | 4.958551 | 14.39204 | 0.7300568 | 15.1221 | 43.73274 | 68.56516 | 8.008633 | 1.375254 | 1.53301 | 2.481356 | 1664.107 | 0 | 514.9053 | 8195.083 | 137.1143 | -1 | 38.43218 | 28.16352 | 65.0066 | 2023-10-16 23:18 | 2023-10-16 23:57 | 0 | 0 | 254.4599 | 249.9208 | 252.6099 | 305.7807 | 0 | 0 |  | 0 | 0 | 2023-10-16 23:57 | 0.4858191 | 0.001550367 | 0.009491653 | 0.0109781 | 0.04908751 | 0.0009479704 | 0.03543158 | 0.01296368 | 0.003471689 | 0 | 0 | 0.4515322 | 0.4950604 | 132.0932 | 1.02583 | 5.316183 | 1.04239 | 0 | 807.7641 | 799.0866 | 595.849 | 0 | 0 | 0 | 2023-10-16 22:51 |  |  |  |  | 585.7495 | 0 | 4.555677 | 57.07931
1005 | 2023-10-17 | 44966.24 | SCM420HV | ÿÿ× |  |  | C | VINAY | 0 | 0 | 0.07453952 | 6.772095 | 0 | 0 | 0 | 0 | 0 | 0 | 0 | 0 | 6.660496 | 0 | 10.95924 | 5.186851 | 16.1461 | -0.2911384 | 15.85496 | 46.7461 | 70.52825 | 8.408308 | 1.508465 | 1.949498 | 2.266049 | 1698.604 | 0 | 556.0438 | 8570.803 | 134.6541 | -0.8722473 | 32.94146 | 10.57455 | 42.76698 | 2023-10-17 00:07 | 2023-10-17 00:42 | 0 | 0 | 235.47 | 217.5514 | 230.2598 | 309.0931 | 0 | 0 |  | 0 | 0 | 2023-10-17 00:38 | 0.1892415 | -0.0004673281 | 0.0150232 | 0.01483811 | 0.06501586 | 0.00155347 | 0.0484396 | 0.01255992 | 0.00321625 | 0 | 0 | 0.1942861 | 0.2121862 | 98.95816 | 1 | 5.75355 | 0.6585239 | 0 | 709.8256 | 752.8982 | 522.5072 | 0 | 0 | 0 | 2023-10-16 23:57 |  |  |  |  | 337.5483 | 0 | 4.863951 | 56.45695
1006 | 2023-10-17 | 43916 | SCM420HV | ¿oû |  |  | C | VINAY | 0 | -0.0004583658 | 0.08502906 | 1.037331 | 0 | 0 | 0 | 0 | 0 | 2.129038 | 2.010249 | 1.857691 | 7.324938 | 0 | 10.75957 | 4.961374 | 15.72095 | 0.02968546 | 15.75063 | 44.03719 | 63.12792 | 7.671836 | 1.545121 | 1.398067 | 2.670746 | 1667.013 | 0 | 635.6308 | 9625.52 | 159.1366 | -0.9905816 | 38.30664 | 9.558019 | 49.0595 | 2023-10-17 00:51 | 2023-10-17 01:30 | 0 | 0 | 235.0034 | 232.0382 | 248.5232 | 324.329 | 0 | 0 |  | 0 | 0 | 2023-10-17 01:24 | 0.2536448 | 0 | 0.01728551 | 0.01672775 | 0.06132686 | 0.001327873 | 0.05468937 | 0.01201549 | 0.003252081 | 0 | 0 | 0.2469398 | 0.25162 | 117.398 | 1.060966 | 5.790779 | 1.169286 | 0 | 829.5572 | 665.89 | 471.221 | 0 | 0 | 0 | 2023-10-17 00:42 |  |  |  |  | 413.4664 | 0 | 4.517893 | 48.57202
1007 | 2023-10-17 | 43916 | 20MNCR5 | ·¿¿ |  |  | C | VINAY | 0 | -0.1114416 | 0.1689212 | 0.9742917 | 0 | 0 | 0 | 0 | 0 | 2.043595 | 2.006866 | 1.984909 | 6.72737 | 0 | 9.80605 | 6.236993 | 16.04304 | 0.4621255 | 16.50517 | 45.48018 | 60.24478 | 8.67612 | 1.272182 | 1.547361 | 1.906595 | 1728.923 | 0 | 591.5629 | 11414.64 | 155.038 | -0.9865388 | 45.13044 | 9.695819 | 57.55938 | 2023-10-17 01:40 | 2023-10-17 02:23 | 0 | 0 | 215.3374 | 245.4562 | 231.2411 | 329.1763 | 0 | 0 |  | 0 | 0 | 2023-10-17 02:16 | 0.1257552 | -9.812097e-05 | 0.02615176 | 0.0110504 | 0.0836652 | 0.0009425648 | 0.05620297 | 0.02380446 | 0.002909357 | 0 | 0 | 0.1334128 | 0.1194946 | 68.43218 | 1 | 9.628657 | 0.5161973 | 0 | 700.332 | 718.377 | 503.4189 | 0 | 0 | 0 | 2023-10-17 01:30 |  |  |  |  | 346.2713 | 0 | 4.647208 | 61.08553
1008 | 2023-10-17 | 46021 | 20MNCR5 | ¯¿¿ |  |  | C | VINAY | 0 | -0.2395978 | 0 | 1.013674 | 0 | 0 | 0 | 0 | 0 | 1.962598 | 1.982273 | 2.080589 | 6.304546 | 0 | 14.63276 | 4.936348 | 19.5691 | -0.9306948 | 18.63841 | 42.97502 | 74.65625 | 8.205898 | 1.281996 | 1.47826 | 2.36787 | 1732.692 | 0 | 603.5788 | 13745.06 | 168.4839 | -0.9034441 | 42.56749 | 12.90352 | 60.17276 | 2023-10-17 02:37 | 2023-10-17 03:19 | 0 | 0 | 232.3362 | 237.6046 | 247.064 | 297.5911 | 0 | 0 |  | 0 | 0 | 2023-10-17 03:17 | 0.07223519 | -0.0002108072 | 0.01912426 | 0.01359108 | 0.0783054 | 0.002298728 | 0.0589515 | 0.03911579 | 0.002980159 | 0 | 0 | 0.06390496 | 0.06739318 | 84.48068 | 1.049442 | 10.05165 | 1.082696 | 0 | 848.8038 | 754.6254 | 374.5808 | 0 | 0 | 0 | 2023-10-17 02:23 |  |  |  |  | 283.5092 | 0 | 4.371374 | 51.69914
1009 | 2023-10-17 | 46021 | SCM420 | {ûë |  |  | C | VINAY | 0 | -0.1062894 | 0.0003235083 | 0.9898781 | 0 | 0 | 0 | 0 | 0 | 1.92506 | 2.16615 | 2.113973 | 6.685074 | 0 | 9.395033 | 6.388556 | 15.78359 | -0.6242231 | 15.15937 | 48.71244 | 66.00511 | 7.321745 | 1.583126 | 1.483475 | 2.826692 | 1693.791 | 0 | 745.1057 | 10455.27 | 140.7753 | -1 | 39.09509 | 11.63384 | 51.76191 | 2023-10-17 03:31 | 2023-10-17 04:09 | 0 | 0 | 227.3457 | 238.0423 | 246.8636 | 315.001 | 0 | 0 |  | 0 | 0 | 2023-10-17 04:05 | 0.2333269 | 0.0001915546 | 0.0181704 | 0.01210821 | 0.0738861 | 0.001298007 | 0.0517015 | 0.03956829 | 0.003412997 | 0 | 0 | 0.2686455 | 0.2662337 | 118.4055 | 1 | 7.315288 | 1.159312 | 0 | 795.6989 | 649.2238 | 455.3416 | 0 | 0 | 0 | 2023-10-17 03:19 |  |  |  |  | 242.3576 | 0 | 4.535673 | 66.96
1010 | 2023-10-17 | 43916 | SCM420 | ß¿ |  |  | C | VINAY | 0 | -0.1194375 | 0.02436366 | 1.012155 | 0 | 0 | 2 | 0 | 0 | 1.986052 | 0 | 2.034596 | 6.679694 | 0 | 13.2273 | 6.346125 | 19.57343 | -0.3147873 | 19.25864 | 50.13227 | 71.48064 | 8.721271 | 1.614042 | 1.719069 | 2.323564 | 1590.15 | 0 | 646.622 | 10768.39 | 145.204 | -1 | 39.30452 | 10.26899 | 52.60421 | 2023-10-17 04:19 | 2023-10-17 05:01 | 0 | 0 | 234.9769 | 224.427 | 214.1205 | 305.9074 | 0 | 0 |  | 0 | 0 | 2023-10-17 04:57 | 0.05730015 | 0.000491875 | 0.01836297 | 0.01346394 | 0.06109557 | 0.002419962 | 0.03570188 | 0.04150986 | 0.003364213 | 0 | 0 | 0.05662935 | 0.06007009 | 93.78924 | 1 | 7.604848 | 0.9921954 | 0 | 853.8829 | 806.1828 | 608.1792 | 0 | 0 | 0 | 2023-10-17 04:09 |  |  |  |  | 264.387 | 0 | 4.60462 | 47.61287
1011 | 2023-10-17 | 44625.49 | SCR420 | ÿïÿ |  |  | C | VINAY | 0 | -0.3765117 | 0.01149797 | 0.8971543 | 0 | 0 | 2 | 0 | 0 | 2.120345 | 0 | 1.993847 | 7.506235 | 0 | 10.90805 | 6.302241 | 17.2103 | -0.02702818 | 17.18327 | 51.7222 | 69.85576 | 11.88197 | 1.430328 | 1.4546 | 2.671806 | 1636.205 | 0 | 550.8086 | 9960.349 | 152.4425 | -1 | 35.8928 | 32.51806 | 69.8446 | 2023-10-17 05:33 | 2023-10-17 06:12 | 0 | 0 | 211.5389 | 232.0464 | 233.9811 | 283.535 | 0 | 0 |  | 0 | 0 | 2023-10-17 06:04 | 0.07112213 | 0.0005080312 | 0.0203946 | 0.009426034 | 0.06418581 | 0.002843579 | 0.03290666 | 0.02555059 | 0.003172686 | 0 | 0 | 0.07717957 | 0.07907911 | 101.9134 | 1 | 6.663835 | 1.119462 | 0 | 818.8133 | 874.096 | 649.6504 | 0 | 0 | 0 | 2023-10-17 05:01 |  |  |  |  | 581.3686 | 0 | 4.66391 | 59.29889
1012 | 2023-10-17 | 45960.32 | SAE52100 | »{ÿ |  |  | A | GOKUL | 0 | -0.3016842 | 0.0001565849 | 1.001012 | 0 | 0 | 1.900393 | 0 | 0 | 2.102429 | 0 | 1.950442 | 7.162861 | 0 | 7.673397 | 6.032062 | 13.70546 | 1.164874 | 14.87033 | 47.11576 | 67.55935 | 11.96549 | 1.085505 | 2.15912 | 1.614642 | 1644.715 | 0 | 580.3269 | 10685.69 | 153.284 | -0.9332843 | 42.39091 | 22.71822 | 71.9883 | 2023-10-17 06:35 | 2023-10-17 07:17 | 0 | 0 | 243.1447 | 213.6921 | 224.165 | 318.6826 | 0 | 0 |  | 0 | 0 | 2023-10-17 07:04 | 0.05538377 | 0.002281967 | 0.01631349 | 0.009451069 | 0.07719534 | 0.003565405 | 0.02982017 | 0.01614033 | 0.003407175 | 0 | 0 | 0.05920904 | 0.0501808 | 71.66678 | 1 | 6.031285 | 0.459214 | 0 | 774.0095 | 755.1629 | 571.6467 | 0 | 0 | 0 | 2023-10-17 06:12 |  |  |  |  | 387.471 | 0 | 4.512114 | 56.63428
1013 | 2023-10-17 | 46021 | SAE52100 | Ûû{ |  |  | A | GOKUL | 0 | -0.1784495 | 0.1843745 | 1.027529 | 0 | 0 | 1.965879 | 0 | 0 | 1.920773 | 0 | 1.925944 | 7.562554 | 0 | 9.172827 | 4.227671 | 13.4005 | -1.272919 | 12.12758 | 50.24236 | 67.68092 | 12.47712 | 2.107213 | 1.262128 | 2.881007 | 1815.989 | 0 | 548.4105 | 8990.263 | 148.3029 | -0.9197054 | 41.0516 | 17.93608 | 57.90241 | 2023-10-17 07:36 | 2023-10-17 08:17 | 0 | 0 | 240.5055 | 231.5415 | 247.2089 | 332.9114 | 0 | 0 |  | 0 | 0 | 2023-10-17 08:03 | 0.2439326 | 0.0007153743 | 0.02914555 | 0.01185148 | 0.06257663 | 0.005607724 | 0.03692343 | 0.0169472 | 0.003408293 | 0 | 0 | 0.2597957 | 0.2449228 | 154.6171 | 1.040924 | 7.958455 | 0.9273477 | 0 | 775.9358 | 790.3773 | 604.7129 | 0 | 0 | 0 | 2023-10-17 07:17 |  |  |  |  | 424.3572 | 0 | 4.555765 | 58.95994
1014 | 2023-10-17 | 43916 | SAE59254 | û÷û |  |  | A | GOKUL | 0 | 0.01768052 | 0.1877862 | 0.9558168 | 0 | 0 | 1.96589 | 0 | 0 | 2.10001 | 0 | 2.128745 | 6.92676 | 0 | 9.520501 | 1.723947 | 11.24445 | -0.02165526 | 11.22279 | 47.7112 | 62.71212 | 11.57657 | 0.6825824 | 1.177077 | 2.912409 | 1593.12 | 0 | 650.3115 | 12181.6 | 169.4428 | -0.9184538 | 231.4 | 8.479879 | 238.751 | 2023-10-17 08:27 | 2023-10-17 12:16 | 0 | 0 | 217.9415 | 239.3702 | 214.6749 | 292.3321 | 0 | 0 |  | 0 | 0 | 2023-10-17 12:07 | 0.1744134 | 9.645565e-05 | 0.0227897 | 0.01047465 | 0.05656811 | 0.003992861 | 0.06998151 | 0.01585517 | 0.003071829 | 0 | 0 | 0.1722994 | 0.1800342 | 168.0706 | 1 | 7.042414 | 2.097057 | 0 | 995.2884 | 997.7434 | 554.3224 | 0 | 0 | 0 | 2023-10-17 08:17 |  |  |  |  | 416.0677 | 0 | 4.545764 | 52.86262
1015 | 2023-10-17 | 43916 | SAE9254 | ÛûÛ |  |  | A | GOKUL | 0 | -0.04321228 | 0.2015679 | 3.265468 | 0 | 0 | 1.914273 | 0 | 0 | 0 | 0 | 2.085507 | 6.772939 | 0 | 6.183512 | 0.50854 | 6.692052 | 0.9290907 | 7.621143 | 47.48208 | 65.48365 | 11.56904 | 1.430622 | 1.18687 | 1.213638 | 1517.855 | 0 | 552.6136 | 5132.341 | 71.5672 | -0.9448275 | 43.8432 | 9.316283 | 50.27344 | 2023-10-17 12:25 | 2023-10-17 13:08 | 0 | 0 | 222.9568 | 223.0736 | 210.6452 | 289.8704 | 0 | 0 |  | 0 | 0 | 2023-10-17 13:00 | 0.09565181 | 0.00485103 | 0.02538843 | 0.008207939 | 0.04256309 | 0.0110321 | 0.1033149 | 0.01389969 | 0.003205333 | 0 | 0 | 0.1005257 | 0.09162046 | 74.07163 | 1.018736 | 9.461783 | -0.2556212 | 0 | 867.9453 | 811.5169 | 655.8268 | 0 | 0 | 0 | 2023-10-17 12:16 |  |  |  |  | 431.5699 | 0 | 4.477036 | 57.99818
1016 | 2023-10-17 | 45668.12 | SAE9254 | ¯¿¿ |  |  | A | GOKUL | 0 | 0.02410049 | 0.1470204 | 2.782966 | 0 | 0 | 1.928775 | 0 | 0 | 0 | 0 | 2.104866 | 6.9768 | 0 | 7.651803 | 0 | 7.651803 | -0.7382427 | 6.91356 | 43.09799 | 64.1209 | 10.73959 | 1.414767 | 3.177509 | 1.484536 | 1623.022 | 0 | 527.9435 | 7894.107 | 121.5176 | -0.994304 | 41.96808 | 9.985167 | 51.79791 | 2023-10-17 13:18 | 2023-10-17 14:00 | 0 | 0 | 209.0666 | 235.9006 | 237.5529 | 317.0029 | 0 | 0 |  | 0 | 0 | 2023-10-17 13:48 | 0.1922166 | 0.001405152 | 0.03528434 | 0.01141298 | 0.04749985 | 0.00589171 | 0.169065 | 0.01796202 | 0.003164944 | 0 | 0 | 0.1920919 | 0.1909199 | 71.57985 | 1 | 11.88186 | 0.07368856 | 0 | 835.9277 | 713.6166 | 736.3819 | 0 | 0 | 0 | 2023-10-17 13:08 |  |  |  |  | 571.6251 | 0 | 4.255588 | 61.11298
1017 | 2023-10-17 | 46021 | SAE9254 | ÿûÿ |  |  | B | GOVIND | 0 | 0 | 0.1245907 | 3.061904 | 0 | 0 | 1.922556 | 0 | 0 | 0 | 0 | 1.905432 | 6.626269 | 0 | 6.683236 | 5.814162 | 12.4974 | 0.07535418 | 12.57275 | 45.08443 | 71.59134 | 10.43529 | 1.948925 | 3.448924 | 2.929992 | 1665.354 | 0 | 507.5404 | 9428.408 | 141.9609 | -1 | 39.76383 | 15.5931 | 62.56792 | 2023-10-17 14:16 | 2023-10-17 14:56 | 0 | 0 | 215.7927 | 208.1673 | 235.4245 | 297.064 | 0 | 0 |  | 0 | 0 | 2023-10-17 14:46 | 0.1030877 | 0.0005388977 | 0.01654509 | 0.007701318 | 0.05851479 | 0.004690676 | 0.04303806 | 0.01692553 | 0.002378417 | 0 | 0 | 0.1025406 | 0.1004426 | 146.8227 | 1.027885 | 7.603264 | 0.8768268 | 0 | 860.6461 | 815.4452 | 694.0015 | 0 | 0 | 0 | 2023-10-17 14:00 |  |  |  |  | 391.1075 | 0 | 4.315843 | 56.38888
1018 | 2023-10-17 | 45144.76 | R16 | ÿß÷ |  |  | B | GOVIND | 0 | 0 | 0.1652231 | 3.179347 | 0 | 0 | 1.992381 | 0 | 0 | 0 | 0 | 1.820251 | 7.881468 | 0 | 5.338666 | 6.065275 | 11.40394 | -1.015336 | 10.3886 | 49.49303 | 65.23254 | 9.769985 | 2.173766 | 1.659286 | 2.687135 | 1571.21 | 0 | 634.4338 | 6944.123 | 103.8125 | -0.9955427 | 38.77405 | 11.76878 | 52.42412 | 2023-10-17 15:07 | 2023-10-17 15:47 | 0 | 0 | 241.9845 | 246.1441 | 238.2401 | 302.4721 | 0 | 0 |  | 0 | 0 | 2023-10-17 15:40 | 0.1322013 | 0.002225305 | 0.01743957 | 0.01028136 | 0.07260112 | 0.00493914 | 0.04928793 | 0.01412531 | 0.002640676 | 0 | 0 | 0.1382372 | 0.1281018 | 157.0668 | 1.047976 | 8.795428 | 0.6930046 | 0 | 823.8381 | 800.1109 | 650.9663 | 0 | 0 | 0 | 2023-10-17 14:56 |  |  |  |  | 814.0981 | 0 | 4.9131 | 53.59076
1019 | 2023-10-17 | 43916 | S53C | ÿÿû |  |  | B | GOVIND | 0 | 0 | 0.04406038 | 2.804823 | 0 | 0 | 1.874696 | 0 | 0 | 0 | 0 | 1.934045 | 6.971566 | 0 | 7.915986 | 5.817502 | 13.73349 | -0.3548716 | 13.37862 | 41.76871 | 63.99165 | 10.44155 | 2.106206 | 1.582184 | 3.137054 | 1516.293 | 0 | 744.1324 | 7861.534 | 102.5356 | -1 | 43.41941 | 10.85822 | 58.50943 | 2023-10-17 15:58 | 2023-10-17 16:45 | 0 | 0 | 255.1719 | 223.2797 | 239.0927 | 295.3637 | 0 | 0 |  | 0 | 0 | 2023-10-17 16:38 | 0.06350594 | 0.0006945056 | 0.01227438 | 0.0106755 | 0.09041497 | 0.003866994 | 0.04039992 | 0.01468091 | 0.003162586 | 0 | 0 | 0.4551096 | 0.06091533 | 137.0666 | 1.009008 | 7.865871 | 0.9958358 | 0 | 920.318 | 816.5952 | 451.9084 | 0 | 0 | 0 | 2023-10-17 15:47 |  |  |  |  | 766.3384 | 0 | 4.646112 | 57.21435
1020 | 2023-10-17 | 46021 | S53C | ¿½· |  |  | B | GOVIND | 0 | 0 | 0.3379797 | 3.049014 | 0 | 0 | 1.925389 | 0 | 0 | 0 | 0 | 1.886365 | 6.857594 | 0 | 8.812971 | 6.014962 | 14.82793 | -0.7917359 | 14.0362 | 44.10611 | 72.66154 | 9.671492 | 1.464231 | 1.351522 | 2.767398 | 1567.128 | 0 | 598.0791 | 11016.62 | 173.1538 | -1 | 46.47461 | 21.41378 | 72.75349 | 2023-10-17 17:07 | 2023-10-17 17:52 | 0 | 0 | 229.1636 | 244.7206 | 240.0485 | 297.8831 | 0 | 0 |  | 0 | 0 | 2023-10-17 17:47 | 0.08053229 | 0.0005719252 | 0.01316213 | 0.007503204 | 0.07726412 | 0.007788566 | 0.04796884 | 0.02761445 | 0.003507453 | 0 | 0 | 0.5462026 | 0.07265084 | 133.1101 | 1.152094 | 7.34559 | 1.290513 | 0 | 901.5497 | 871.1236 | 551.3873 | 0 | 0 | 0 | 2023-10-17 16:45 |  |  |  |  | 372.8584 | 0 | 4.232814 | 60.17035
1021 | 2023-10-17 | 46021 | S53C | ßûû |  |  | B | GOVIND | 0 | 0 | 0.1416834 | 2.847413 | 0 | 0 | 1.949391 | 0 | 0 | 0 | 0 | 2.047902 | 7.22505 | 0 | 9.366714 | 4.401828 | 13.76854 | -0.6088943 | 13.15965 | 46.3786 | 65.26793 | 8.960754 | 2.300307 | 1.797393 | 3.145843 | 1607.568 | 0 | 652.7664 | 7675.84 | 112.2046 | -1 | 39.73495 | 13.25509 | 52.53143 | 2023-10-17 18:06 | 2023-10-17 18:44 | 0 | 0 | 247.3107 | 241.6719 | 227.1063 | 316.3458 | 0 | 0 |  | 0 | 0 | 2023-10-17 18:38 | 0.1294204 | 0.001873948 | 0.01480372 | 0.01195228 | 0.07475366 | 0.002955687 | 0.0589794 | 0.020386 | 0.00274987 | 0 | 0 | 0.1400941 | 0.151396 | 136.7485 | 1 | 9.309776 | 0.8473736 | 0 | 777.1432 | 809.0208 | 748.2967 | 0 | 0 | 0 | 2023-10-17 17:52 |  |  |  |  | 542.4199 | 0 | 4.526987 | 52.41166
1022 | 2023-10-17 | 43947.83 | SAE8720M | Ûû{ |  |  | B | GOVIND | 0 | 0 | 0.1838753 | 2.887473 | 0 | 0 | 2 | 0 | 0 | 0 | 0 | 1.97425 | 5.994799 | 0 | 9.163668 | 4.826642 | 13.99031 | 1.339471 | 15.32978 | 44.15995 | 65.48162 | 9.550313 | 2.121747 | 1.027852 | 3.738829 | 1585.822 | 0 | 463.6836 | 8558.894 | 137.1187 | -0.9674496 | 39.31866 | 9.081041 | 45.63206 | 2023-10-17 18:54 | 2023-10-17 19:29 | 0 | 0 | 221.5882 | 253.263 | 238.0086 | 300.2827 | 0 | 0 |  | 0 | 0 | 2023-10-17 19:22 | 0.1509173 | 0.000684686 | 0.01744903 | 0.01258511 | 0.08090352 | 0.004616852 | 0.0387205 | 0.03702608 | 0.003898306 | 0 | 0 | 0.1651138 | 0.1508842 | 152.822 | 1 | 8.328084 | 1.509344 | 0 | 716.4552 | 663.8522 | 646.5999 | 0 | 0 | 0 | 2023-10-17 18:44 |  |  |  |  | 447.9441 | 0 | 4.9131 | 51.07933
1023 | 2023-10-17 | 43916 | SAE52100 | ïï¯ |  |  | B | GOVIND | 0 | 0 | 0.2231783 | 3.184927 | 0 | 0 | 1.776384 | 0 | 0 | 0 | 0 | 1.8971 | 6.999889 | 0 | 9.56008 | 5.224127 | 14.78421 | 0.8134388 | 15.59765 | 44.26457 | 70.87437 | 10.6728 | 2.534604 | 1.632814 | 2.890134 | 1576.971 | 0 | 645.7328 | 7737.465 | 127.6331 | -0.9673777 | 51.54643 | 10.31774 | 61.4848 | 2023-10-17 19:39 | 2023-10-17 20:28 | 0 | 0 | 231.8815 | 238.5109 | 260.4598 | 287.7987 | 0 | 0 |  | 0 | 0 | 2023-10-17 20:19 | 0.1584659 | 0.0007804425 | 0.01133502 | 0.009475131 | 0.07654862 | 0.00408335 | 0.0375556 | 0.02297991 | 0.002821245 | 0 | 0 | 0.147785 | 0.1349933 | 138.9679 | 1.071368 | 7.15529 | 0.5080568 | 0 | 904.5024 | 708.2935 | 586.0211 | 0 | 0 | 0 | 2023-10-17 19:29 |  |  |  |  | 492.5687 | 0 | 4.550554 | 53.45537
1024 | 2023-10-17 | 43916 | SAE52100 | ¿wÛ |  |  | B | GOVIND | 0 | -0.008691142 | 0.07713678 | 2.907155 | 0 | 0 | 2 | 0 | 0 | 0 | 0 | 1.973818 | 6.667591 | 0 | 9.007341 | 6.158279 | 15.16562 | -0.2400347 | 14.92559 | 44.55145 | 65.94031 | 9.973197 | 1.934081 | 1.72478 | 3.758407 | 1629.011 | 0 | 852.8387 | 9398.63 | 150.0522 | -0.9956408 | 54.31011 | 8.477342 | 56.57696 | 2023-10-17 20:37 | 2023-10-17 21:25 | 0 | 0 | 232.0552 | 230.1928 | 237.2179 | 309.2837 | 0 | 0 |  | 0 | 0 | 2023-10-17 21:10 | 0.4686377 | 0.0004950954 | 0.01706981 | 0.01858391 | 0.1216929 | 0.00252464 | 0.0568711 | 0.01590553 | 0.002511156 | 0 | 0 | 0.4692947 | 0.4780176 | 158.2744 | 1 | 6.79483 | 1.55119 | 0 | 885.8981 | 667.0596 | 240.6297 | 0 | 0 | 0 | 2023-10-17 20:28 |  |  |  |  | 1005.239 | 0 | 4.44788 | 62.08792
1025 | 2023-10-17 | 46021 | SAE52100 | »µ¿ |  |  | B | GOVIND | 0 | 0 | 0.05584742 | 2.786079 | 0 | 0 | 1.843126 | 0 | 0 | 0 | 0 | 1.931196 | 7.479371 | 0 | 8.897421 | 6.166249 | 15.06367 | 0.3800157 | 15.44369 | 46.52285 | 70.79212 | 9.365352 | 1.648565 | 1.54141 | 2.705923 | 1564.855 | 0 | 740.6738 | 12187.16 | 161.7206 | -1 | 50.94648 | 26.47163 | 76.26119 | 2023-10-17 21:51 | 2023-10-17 22:40 | 0 | 0 | 255.8396 | 232.4109 | 246.2471 | 321.3682 | 0 | 0 |  | 0 | 0 | 2023-10-17 22:30 | 0.2220072 | 0.0002864213 | 0.01222634 | 0.01131594 | 0.09998191 | 0.002777072 | 0.05339729 | 0.01631747 | 0.003010048 | 0 | 0 | 0.6037548 | 0.2187967 | 116.2774 | 1 | 7.087023 | 1.072506 | 0 | 966.1148 | 853.7517 | 311.5094 | 0 | 0 | 0 | 2023-10-17 21:25 |  |  |  |  | 648.3249 | 0 | 4.761372 | 58.04201
1026 | 2023-10-17 | 46021 | 40CR4C | {ûÛ |  |  | C | AKASH | 0 | -0.04283747 | 0.08846478 | 3.144794 | 0 | 0 | 2 | 0 | 0 | 0 | 0 | 1.978498 | 7.04357 | 0 | 12.02167 | 6.152263 | 18.17394 | 1.260169 | 19.43411 | 38.84531 | 66.16873 | 10.23313 | 1.569196 | 1.619144 | 2.075242 | 1550.261 | 0 | 514.9659 | 12860.64 | 201.479 | -0.9443168 | 38.13884 | 9.234337 | 51.43997 | 2023-10-17 22:48 | 2023-10-17 23:30 | 0 | 0 | 241.652 | 253.5198 | 234.1863 | 321.1253 | 0 | 0 |  | 0 | 0 | 2023-10-17 23:22 | 0.1876835 | 0.002548326 | 0.01521142 | 0.01267682 | 0.1157026 | 0.002477889 | 0.06675951 | 0.01616915 | 0.003512967 | 0 | 0 | 0.1615318 | 0.1659897 | 87.72897 | 1.008881 | 6.688948 | 0.5429939 | 0 | 731.3993 | 602.6019 | 440.5702 | 0 | 0 | 0 | 2023-10-17 22:40 |  |  |  |  | 460.9527 | 0 | 4.70877 | 57.05644
1027 | 2023-10-17 | 46021 | 40CR4C | ÿÿÿ |  |  | C | AKASH | 0 | -0.03369406 | 0.1340302 | 2.806922 | 0 | 0 | 2 | 0 | 0 | 0 | 0 | 1.892066 | 7.217902 | 0 | 9.522523 | 6.341477 | 15.864 | 0.798834 | 16.66283 | 42.22071 | 69.58125 | 9.801648 | 1.427774 | 1.370688 | 2.52614 | 1683.756 | 0 | 590.163 | 11330.93 | 174.7446 | -1 | 59.04146 | 10.68578 | 67.37119 | 2023-10-17 23:40 | 2023-10-18 00:36 | 0 | 0 | 242.2252 | 239.6159 | 250.4914 | 326.7372 | 0 | 0 |  | 0 | 0 | 2023-10-18 00:22 | 0.5770488 | 0.0002991875 | 0.02363862 | 0.02168521 | 0.1260872 | 0.003510341 | 0.1304908 | 0.05095923 | 0.003120383 | 0 | 0 | 0.5825609 | 0.5398164 | 116.1717 | 1 | 6.868554 | 1.046749 | 0 | 784.1072 | 770.1762 | 566.7304 | 0 | 0 | 0 | 2023-10-17 23:30 |  |  |  |  | 514.7449 | 0.9075182 | 4.389676 | 60.24613
1028 | 2023-10-18 | 46021 | 40CR4C | ûÿë |  |  | C | AKASH | 0 | -0.04900204 | 0.1289533 | 2.795838 | 0 | 0 | 2 | 0 | 0 | 0 | 0 | 1.974669 | 7.133619 | 0 | 11.98184 | 4.105625 | 16.08747 | -0.8968904 | 15.19058 | 53.0112 | 64.53066 | 10.7099 | 1.369395 | 1.786258 | 2.381494 | 1592.328 | 0 | 626.4404 | 9762.338 | 157.5873 | -1 | 47.25108 | 16.49992 | 64.53163 | 2023-10-18 00:53 | 2023-10-18 01:37 | 0 | 0 | 225.1583 | 250.69 | 229.3798 | 277.1358 | 0 | 0 |  | 0 | 0 | 2023-10-18 01:30 | 0.1068054 | 0.001534561 | 0.01240479 | 0.00837799 | 0.08749583 | 0.00211096 | 0.07993677 | 0.02294496 | 0.003441556 | 0 | 0 | 0.103728 | 0.1038203 | 126.7501 | 1.004503 | 5.985538 | 1.06091 | 0 | 840.1517 | 805.6254 | 557.0546 | 0 | 0 | 0 | 2023-10-18 00:36 |  |  |  |  | 363.6558 | 0 | 4.9131 | 60.74883
1029 | 2023-10-18 | 44812.99 | SAE52100 | »ûû |  |  | C | AKASH | 0 | 0 | 0.1130162 | 3.035534 | 0 | 0 | 2 | 0 | 0 | 0 | 0 | 1.963364 | 6.599741 | 0 | 5.034273 | 6.353739 | 11.38801 | -0.2173212 | 11.17069 | 50.31387 | 70.83288 | 9.385192 | 1.102782 | 2.392139 | 1.751313 | 1636.443 | 0 | 855.5482 | 2691.247 | 38.25622 | -0.8862851 | 53.19646 | 10.53213 | 59.39088 | 2023-10-18 01:47 | 2023-10-18 02:37 | 0 | 0 | 247.4322 | 241.9525 | 240.4269 | 274.6044 | 0 | 0 |  | 0 | 0 | 2023-10-18 02:26 | 0.2985946 | 9.601952e-05 | 0.01170877 | 0.009967289 | 0.08212266 | 0.002595499 | 0.04136225 | 0.016567 | 0.002991721 | 0 | 0 | 0.3101168 | 0.3068056 | 108.3195 | 1.051393 | 6.108033 | 0.5730307 | 0 | 921.394 | 761.4577 | 584.7149 | 0 | 0 | 0 | 2023-10-18 01:37 |  |  |  |  | 1870.888 | 0 | 4.713666 | 57.77227
1030 | 2023-10-18 | 46021 | SAE52100 | ·½» |  |  | C | AKASH | 0 | -0.1324428 | 0.0564302 | 2.939562 | 0 | 0 | 2 | 0 | 0 | 0 | 0 | 1.910224 | 6.746831 | 0 | 7.990254 | 3.948991 | 11.93925 | 0.05584338 | 11.99509 | 45.4845 | 68.72386 | 9.516081 | 1.388843 | 0.8074065 | 2.717903 | 1715.428 | 0 | 755.9541 | 7698.26 | 120.0468 | -1 | 48.05578 | 26.79649 | 76.92448 | 2023-10-18 03:04 | 2023-10-18 03:57 | 0 | 0 | 226.3587 | 228.8519 | 251.9099 | 321.7396 | 0 | 0 |  | 0 | 0 | 2023-10-18 03:56 | 0.05046759 | 0 | 0.01353867 | 0.008293138 | 0.08052241 | 0.003426192 | 0.03870418 | 0.01493411 | 0.003608669 | 0 | 0 | 0.8149182 | 0.05082556 | 161.2986 | 1.064516 | 6.67235 | 1.542135 | 0 | 992.6768 | 914.2997 | 601.6311 | 0 | 0 | 0 | 2023-10-18 02:37 |  |  |  |  | 707.6563 | 0 | 4.335175 | 54.06618
1031 | 2023-10-18 | 43916 | SAE52100 | õÿ÷ |  |  | C | AKASH | 0 | 0 | 0.09203368 | 3.232448 | 0 | 0 | 1.94114 | 0 | 0 | 0 | 0 | 2.126362 | 7.068908 | 0 | 6.050489 | 4.831138 | 10.88163 | 0.07393573 | 10.95556 | 46.7648 | 68.59302 | 9.129753 | 1.263885 | 2.007499 | 1.833642 | 1669.299 | 0 | 679.2045 | 7156.852 | 109.2883 | -0.9657656 | 46.60528 | 21.24832 | 65.15775 | 2023-10-18 04:17 | 2023-10-18 05:02 | 0 | 0 | 234.4561 | 232.1095 | 207.0573 | 336.8994 | 0 | 0 |  | 0 | 0 | 2023-10-18 04:56 | 0.208354 | -0.0003003131 | 0.01998555 | 0.0155813 | 0.09112383 | 0.002783741 | 0.09528652 | 0.01911744 | 0.003061714 | 0 | 0 | 0.1943602 | 0.2114662 | 108.7226 | 1 | 6.515232 | 0.5334766 | 0 | 938.6382 | 833.7372 | 532.3746 | 0 | 0 | 0 | 2023-10-18 03:57 |  |  |  |  | 343.7482 | 0 | 4.9131 | 51.55736
1032 | 2023-10-18 | 44741.58 | SAE52100 | ×Û» |  |  | C | AKASH | 0 | 0 | 0.0759936 | 2.822081 | 0 | 0 | 2 | 0 | 0 | 0 | 0 | 2.019702 | 6.296997 | 0 | 12.87421 | 5.757832 | 18.63204 | 2.162338 | 20.79438 | 41.6178 | 64.69816 | 9.688911 | 1.640996 | 1.345962 | 2.613797 | 1661.942 | 0 | 549.5379 | 12530.6 | 186.1855 | -0.9244286 | 39.60141 | 9.084993 | 48.41498 | 2023-10-18 05:12 | 2023-10-18 05:50 | 0 | 0 | 221.444 | 248.7238 | 225.8054 | 331.8552 | 0 | 0 |  | 0 | 0 | 2023-10-18 05:44 | 0.1870422 | 0.003922813 | 0.01236458 | 0.01059877 | 0.1004811 | 0.002577272 | 0.04982031 | 0.01778335 | 0.003202024 | 0 | 0 | 0.207333 | 0.190469 | 99.2011 | 1 | 6.337771 | 1.090602 | 0 | 814.4405 | 701.5498 | 380.1442 | 0 | 0 | 0 | 2023-10-18 05:02 |  |  |  |  | 336.0407 | 0 | 4.479891 | 55.50082
1033 | 2023-10-18 | 46021 | 16MnCr5 | ÿÿû |  |  | A | PRAVIN | 0 | 0 | 0.07519101 | 3.212713 | 0 | 0 | 2 | 0 | 0 | 0 | 0 | 2.110666 | 7.235104 | 0 | 11.51726 | 5.689333 | 17.2066 | -0.004385391 | 17.20221 | 48.04774 | 71.82066 | 9.893086 | 2.653035 | 2.02284 | 3.37935 | 1588.84 | 0 | 658.5636 | 10523.46 | 144.6945 | -0.9784884 | 44.72213 | 12.96289 | 59.407 | 2023-10-18 06:03 | 2023-10-18 06:47 | 0 | 0 | 228.6418 | 216.3406 | 244.4857 | 319.5283 | 0 | 0 |  | 0 | 0 | 2023-10-18 06:39 | 0.7739417 | 0.00513447 | 0.01890442 | 0.01319222 | 0.09430034 | 0.003792444 | 0.09046071 | 0.02459574 | 0.003381961 | 0 | 0 | 0.7756163 | 0.7987307 | 141.9335 | 1 | 6.126248 | 1.001036 | 0 | 1067.509 | 931.174 | 602.2545 | 0 | 0 | 0 | 2023-10-18 05:50 |  |  |  |  | 524.8142 | 0 | 4.9131 | 50.69495
1034 | 2023-10-18 | 44127.37 | 16MnCr5 | ÿû{ |  |  | A | PRAVIN | 0 | -0.009169967 | 0.1169218 | 2.898427 | 0 | 0 | 1.939556 | 0 | 0 | 0 | 0 | 2.063001 | 6.890426 | 0 | 11.47955 | 0 | 11.47955 | 0.1176594 | 11.59721 | 53.01942 | 65.38915 | 10.29692 | 2.130462 | 2.01109 | 2.750422 | 1716.939 | 0 | 652.2663 | 10725.32 | 152.5102 | -1 | 50.95497 | 17.30394 | 65.48261 | 2023-10-18 07:04 | 2023-10-18 07:51 | 0 | 0 | 241.7833 | 246.5712 | 223.3835 | 319.385 | 0 | 0 |  | 0 | 0 | 2023-10-18 07:41 | 0.7786071 | 0.001533987 | 0.01228016 | 0.006137649 | 0.07284172 | 0.003129901 | 0.02701632 | 0.0163193 | 0.003283774 | 0 | 0 | 0.8074069 | 0.6745825 | 158.8616 | 1 | 5.009542 | 0.5109997 | 0 | 854.9092 | 864.2723 | 545.876 | 0 | 0 | 0 | 2023-10-18 06:47 |  |  |  |  | 328.3592 | 0 | 4.885812 | 50.35766
1035 | 2023-10-18 | 46021 | S53CG | ÿû{ |  |  | A | PRAVIN | 0 | 0.02896652 | 0.08413769 | 2.824949 | 0 | 0 | 2 | 0 | 0 | 0 | 0 | 1.968768 | 7.11714 | 0 | 11.24119 | 0 | 11.24119 | 1.114571 | 12.35576 | 54.60257 | 77.21705 | 10.08455 | 2.152364 | 1.853647 | 3.129941 | 1574.002 | 0 | 679.5143 | 10170.46 | 150.541 | -0.9284769 | 48.04932 | 13.29098 | 51.40782 | 2023-10-18 08:04 | 2023-10-18 08:51 | 0 | 0 | 236.9874 | 252.3796 | 220.0961 | 309.6909 | 0 | 0 |  | 0 | 0 | 2023-10-18 08:45 | 0.4264142 | -0.0003061427 | 0.02174747 | 0.009947414 | 0.06096818 | 0.00268344 | 0.06444971 | 0.01597911 | 0.003519492 | 0 | 0 | 0.4093629 | 0.4295564 | 169.0724 | 1.017053 | 6.350474 | 0.7925454 | 0 | 897.3821 | 816.1176 | 678.7037 | 0 | 0 | 0 | 2023-10-18 07:51 |  |  |  |  | 267.2412 | 0 | 4.572769 | 53.31753
1036 | 2023-10-18 | 46021 | S53CG | ÿû{ |  |  | A | PRAVIN | 0 | 0.02953417 | 0.1014888 | 3.130954 | 0 | 0 | 2 | 0 | 0 | 0 | 0 | 2.028879 | 7.140974 | 0 | 8.296834 | 6.508791 | 14.80562 | -0.2181646 | 14.58746 | 44.73851 | 77.36306 | 10.00415 | 2.446159 | 1.588183 | 3.284676 | 1752.419 | 0 | 702.9666 | 9049.605 | 138.3359 | -1 | 39.70231 | 10.35807 | 57.01832 | 2023-10-18 09:02 | 2023-10-18 09:41 | 0 | 0 | 253.8487 | 248.542 | 241.5031 | 306.5194 | 0 | 0 |  | 0 | 0 | 2023-10-18 09:33 | 0.4767421 | 0.0002147307 | 0.02571852 | 0.01110015 | 0.07307004 | 0.002518619 | 0.05491055 | 0.0157518 | 0.003541663 | 0 | 0 | 0.4487319 | 0.4157817 | 147.2542 | 1.010176 | 7.856781 | 0.9828173 | 0 | 771.8374 | 756.504 | 615.2063 | 0 | 0 | 0 | 2023-10-18 08:51 |  |  |  |  | 313.5047 | 0 | 4.900006 | 55.03264
1037 | 2023-10-18 | 44886.77 | S53CG | ÿû{ |  |  | A | PRAVIN | 0 | 0.003619502 | 0.07331619 | 2.937726 | 0 | 0 | 1.955387 | 0 | 0 | 0 | 0 | 2.011611 | 6.586855 | 0 | 7.725886 | 5.917021 | 13.64291 | 0.8948154 | 14.53772 | 55.36 | 71.32837 | 9.192142 | 2.590647 | 1.679296 | 3.663468 | 1618.565 | 0 | 752.8814 | 7788.289 | 111.6022 | -1 | 39.46162 | 21.38964 | 62.41104 | 2023-10-18 10:02 | 2023-10-18 10:42 | 0 | 0 | 239.9327 | 249.6866 | 259.0875 | 308.5479 | 0 | 0 |  | 0 | 0 | 2023-10-18 10:35 | 0.6095343 | 0.0007892873 | 0.01940208 | 0.01646762 | 0.09184944 | 0.003939505 | 0.07725361 | 0.02674482 | 0.003398084 | 0 | 0 | 0.5559875 | 0.5671096 | 167.0093 | 1 | 7.428049 | 1.035507 | 0 | 971.3935 | 699.2161 | 728.0103 | 0 | 0 | 0 | 2023-10-18 09:41 |  |  |  |  | 331.8716 | 0 | 4.912776 | 51.03041
1038 | 2023-10-18 | 45482.13 | S53CG | ÿû{ |  |  | A | PRAVIN | 0 | -0.001802228 | 0.08347461 | 2.995434 | 0 | 0 | 2 | 0 | 0 | 0 | 0 | 1.967477 | 7.166662 | 0 | 8.106695 | 5.678773 | 13.78547 | 0.3227842 | 14.10825 | 48.10546 | 73.18127 | 9.858586 | 2.964551 | 1.474652 | 3.712296 | 1543.219 | 0 | 645.1101 | 8785.754 | 105.1875 | -1 | 35.85398 | 9.722425 | 53.09417 | 2023-10-18 10:52 | 2023-10-18 11:29 | 0 | 0 | 264.0883 | 236.8559 | 257.8889 | 310.0015 | 0 | 0 |  | 0 | 0 |  | 0 | 0 | 0 | 0 | 0 | 0 | 0 | 0 | 0 | 0 | 0 | 0 | 0 | 176.3739 | 1 | 8.803963 | 1.021519 | 0 | 744.6699 | 674.9844 | 655.967 | 0 | 0 | 0 | 2023-10-18 10:42 |  |  |  |  | 462.4479 | 0 | 4.387432 | 48.61954
1039 | 2023-10-18 | 44595.53 | S45CS1V | ÿû{ |  |  | A | PRAVIN | 0 | 0.02229367 | 0.08905832 | 3.152284 | 0 | 0 | 2 | 0 | 0 | 0 | 0 | 1.992507 | 6.905088 | 0 | 5.921609 | 5.602263 | 11.52387 | 0.4941139 | 12.01799 | 42.78325 | 59.96515 | 11.45591 | 2.155217 | 1.517393 | 3.333626 | 1487.538 | 0 | 630.5612 | 7860.016 | 114.0067 | -0.9308083 | 38.81224 | 8.724624 | 50.28483 | 2023-10-18 11:39 | 2023-10-18 12:19 | 0 | 0 | 264.5456 | 252.4109 | 252.7239 | 321.6257 | 0 | 0 |  | 0 | 0 | 2023-10-18 12:12 | 0.3075121 | 0.00244313 | 0.01742478 | 0.01095813 | 0.1040043 | 0.002693578 | 0.03086955 | 0.01804603 | 0.002937347 | 0 | 0 | 0.3333111 | 0.3110453 | 186.3708 | 1.071359 | 6.303495 | 1.075842 | 0 | 814.3745 | 691.9743 | 550.8954 | 0 | 0 | 0 | 2023-10-18 11:29 |  |  |  |  | 281.5146 | 0 | 4.438996
1040 | 2023-10-18 | 43916 | S45CS1V | ÿû{ |  |  | A | PRAVIN | 0 | 0.001586025 | 0.06914023 | 3.075791 | 0 | 0 | 2 | 0 | 0 | 0 | 0 | 1.95956 | 7.596283 | 0 | 7.091458 | 6.11879 | 13.21025 | -0.2032994 | 13.00695 | 49.56285 | 73.78979 | 11.48837 | 2.234839 | 1.724287 | 3.083377 | 1438.924 | 0 | 607.3399 | 8457.639 | 114.1307 | -0.9551332 | 41.61626 | 7.892024 | 48.36673 | 2023-10-18 12:27 | 2023-10-18 13:08 | 0 | 0 | 235.1921 | 257.1261 | 229.3092 | 310.6428 | 0 | 0 |  | 0 | 0 | 2023-10-18 13:01 | 0.460697 | 0.002949217 | 0.02405211 | 0.01199833 | 0.09324707 | 0.002485041 | 0.03356212 | 0.0172028 | 0.002972689 | 0 | 0 | 0.4711271 | 0.4854765 | 159.0316 | 1.02092 | 7.401548 | 0.9787244 | 0 | 908.981 | 758.5386 | 631.4063 | 0 | 0 | 0 | 2023-10-18 12:19 |  |  |  |  | 324.792 | 0 | 4.491709 | 56.29946
1041 | 2023-10-18 | 43916 | SAE 1030 | ÿû{ |  |  | A | PRAVIN | 0 | 0.006844649 | 0.03780011 | 3.024557 | 0 | 0 | 2 | 0 | 0 | 0 | 0 | 1.885979 | 6.430369 | 0 | 6.470468 | 5.352829 | 11.8233 | -0.01225415 | 11.81104 | 50.21733 | 62.59246 | 12.09208 | 2.157545 | 1.540853 | 3.58973 | 1668.211 | 0 | 720.285 | 9060.416 | 107.8842 | -1 | 45.89337 | 11.30647 | 53.32471 | 2023-10-18 13:19 | 2023-10-18 14:01 | 0 | 0 | 265.2956 | 242.7049 | 267.4519 | 331.8541 | 0 | 0 |  | 0 | 0 | 2023-10-18 13:52 | 0.6320538 | 0.006978516 | 0.03106608 | 0.01815696 | 0.09763878 | 0.003373309 | 0.05359339 | 0.01586919 | 0.003495589 | 0 | 0 | 0.6470981 | 0.619087 | 143.4422 | 1 | 9.7918 | 1.137582 | 0 | 867.0636 | 826.7988 | 608.1815 | 0 | 0 | 0 | 2023-10-18 13:08 |  |  |  |  | 365.588 | 0 | 4.751688 | 54.0631
1042 | 2023-10-18 | 46021 | 20MnCr5 | ÿû{ |  |  | B | GOVIND | 0 | 0 | 0.1042596 | 3.034924 | 0 | 0 | 2 | 0 | 0 | 0 | 0 | 2.024871 | 6.742206 | 0 | 7.231355 | 6.070899 | 13.30225 | -0.0001181192 | 13.30214 | 46.04256 | 71.60369 | 13.08238 | 2.74846 | 0.994386 | 3.556234 | 1649.181 | 0 | 638.5967 | 7199.422 | 105.1345 | -0.9646138 | 42.78328 | 11.50993 | 53.0537 | 2023-10-18 14:13 | 2023-10-18 14:53 | 0 | 0 | 256.2356 | 260.8271 | 243.3319 | 299.7447 | 0 | 0 |  | 0 | 0 |  | 0 | 0 | 0 | 0 | 0 | 0 | 0 | 0 | 0 | 0 | 0 | 0 | 0 | 145.231 | 1.064068 | 9.667592 | 1.057317 | 0 | 909.216 | 793.6747 | 501.5379 | 0 | 0 | 0 | 2023-10-18 14:01 |  |  |  |  | 304.0694 | 0 | 4.4483 | 58.201
1043 | 2023-10-18 | 43916 | 20MnCr5 | ÿû{ |  |  | B | GOVIND | 0 | 0.01357551 | 0.25738 | 2.851769 | 0 | 0 | 2 | 0 | 0 | 0 | 0 | 2.022074 | 7.199849 | 0 | 7.694392 | 5.867314 | 13.56171 | 0.5303847 | 14.09209 | 46.86969 | 71.85975 | 12.72092 | 2.983263 | 1.999167 | 3.31402 | 1578.241 | 0 | 821.8914 | 10298.9 | 151.9425 | -1 | 48.59808 | 23.28211 | 73.80721 | 2023-10-18 15:17 | 2023-10-18 16:09 | 0 | 0 | 258.3595 | 232.8821 | 232.0652 | 281.5009 | 0 | 0 |  | 0 | 0 | 2023-10-18 16:02 | 0.1815896 | 0.007781392 | 0.02460552 | 0.008747091 | 0.08797305 | 0.003165389 | 0.03051206 | 0.01829004 | 0.003534965 | 0 | 0 | 0.2510847 | 0.1932802 | 154.8311 | 1 | 9.239159 | 0.4625951 | 0 | 890.0447 | 858.8207 | 760.5876 | 0 | 0 | 0 | 2023-10-18 14:53 |  |  |  |  | 318.6646 | 0 | 4.9131 | 62.01006
1044 | 2023-10-18 | 46021 | SAE8720 | ÿû{ |  |  | B | GOVIND | 0 | -0.009863885 | 0.2502227 | 3.039448 | 0 | 0 | 2 | 0 | 0 | 0 | 0 | 2.085784 | 7.044962 | 0 | 9.569483 | 3.480104 | 13.04959 | -0.05097363 | 12.99861 | 40.48063 | 63.4194 | 12.24252 | 2.357846 | 1.053118 | 3.548385 | 1511.897 | 0 | 614.4595 | 8986.938 | 149.9281 | -1 | 39.35564 | 7.870569 | 51.94197 | 2023-10-18 16:18 | 2023-10-18 16:59 | 0 | 0 | 258.5304 | 232.7575 | 261.6049 | 310.7728 | 0 | 0 |  | 0 | 0 | 2023-10-18 16:50 | 0.1900969 | 0.0005950856 | 0.01610568 | 0.01170063 | 0.09050493 | 0.003420581 | 0.06429701 | 0.01742294 | 0.002627628 | 0 | 0 | 0.1873869 | 0.1882775 | 164.9801 | 1.053986 | 8.341852 | 1.194055 | 0 | 995.6192 | 584.6434 | 512.8451 | 0 | 0 | 0 | 2023-10-18 16:09 |  |  |  |  | 574.1277 | 0 | 4.800732 | 52.85157
1045 | 2023-10-18 | 46021 | SCM415HV | ÿû{ |  |  | B | GOVIND | 0 | 0.01002641 | 0.07699166 | 2.993416 | 0 | 0 | 2 | 0 | 0 | 0 | 0 | 2.287483 | 7.423087 | 0 | 6.470846 | 4.058857 | 10.5297 | 0.2092039 | 10.73891 | 46.81043 | 70.27998 | 12.66625 | 2.370835 | 1.056306 | 3.273647 | 1682.321 | 0 | 560.4709 | 6404.677 | 92.91874 | -1 | 32.58024 | 18.7103 | 50.38748 | 2023-10-18 17:18 | 2023-10-18 17:51 | 0 | 0 | 248.8873 | 244.3211 | 227.0898 | 297.8504 | 0 | 0 |  | 0 | 0 | 2023-10-18 17:47 | 0.1189476 | 0.001550524 | 0.01498291 | 0.01028966 | 0.07797547 | 0.004069274 | 0.05869551 | 0.01676688 | 0.002338127 | 0 | 0 | 0.1208215 | 0.1188356 | 193.5412 | 1.071171 | 7.515087 | 1.260216 | 0 | 773.1143 | 795.2079 | 604.6985 | 0 | 0 | 0 | 2023-10-18 16:59 |  |  |  |  | 303.3913 | 0 | 4.518353 | 55.98612
1046 | 2023-10-18 | 46021 | SCM415HV | ÿû{ |  |  | B | GOVIND | 0 | 0.01774355 | 0.1199749 | 2.855133 | 0 | 0 | 2 | 0 | 0 | 0 | 0 | 2.03833 | 7.172141 | 0 | 7.780184 | 5.086833 | 12.86702 | -0.2452308 | 12.62179 | 41.85324 | 65.97936 | 11.92223 | 2.807554 | 0.9823404 | 3.838422 | 1650.966 | 0 | 674.8872 | 7537.254 | 116.3333 | -1 | 38.94076 | 10.641 | 47.84824 | 2023-10-18 18:02 | 2023-10-18 18:39 | 0 | 0 | 277.9209 | 258.8621 | 249.7873 | 343.6333 | 0 | 0 |  | 0 | 0 | 2023-10-18 18:35 | 0.07390886 | 0.0008626981 | 0.01803844 | 0.01063272 | 0.0749887 | 0.0038075 | 0.09317462 | 0.01751699 | 0.00409455 | 0 | 0 | 0.06974437 | 0.07857601 | 192.3817 | 1 | 7.091088 | 1.077755 | 0 | 744.9958 | 732.8353 | 509.1098 | 0 | 0 | 0 | 2023-10-18 17:51 |  |  |  |  | 422.3859 | 0 | 4.699367 | 51.24406
1047 | 2023-10-18 | 44006.43 | R16 | ÿû{ |  |  | B | GOVIND | 0 | 0.006324229 | 0.157279 | 3.096122 | 0 | 0 | 2 | 0 | 0 | 0 | 0 | 1.799301 | 7.029071 | 0 | 12.07476 | 3.752967 | 15.82773 | -0.2089096 | 15.61882 | 44.82286 | 68.51885 | 12.14255 | 2.458334 | 1.017932 | 3.581319 | 1643.178 | 0 | 565.919 | 7878.706 | 109.7917 | -0.9799743 | 39.47702 | 9.384431 | 48.83139 | 2023-10-18 18:48 | 2023-10-18 19:27 | 0 | 0 | 247.8854 | 255.7654 | 257.9092 | 328.6225 | 0 | 0 |  | 0 | 0 | 2023-10-18 19:23 | 0.05907237 | 0.002302961 | 0.01811097 | 0.01038637 | 0.07284528 | 0.004177525 | 0.04844294 | 0.01585659 | 0.003897152 | 0 | 0 | 0.06130084 | 0.0576555 | 174.2932 | 1 | 6.622985 | 1.071207 | 0 | 865.1973 | 695.1602 | 598.6561 | 0 | 0 | 0 | 2023-10-18 18:39 |  |  |  |  | 537.6015 | 0 | 4.800648 | 56.38127
1048 | 2023-10-18 | 44298.83 | C70S6K | ÿû{ |  |  | B | GOVIND | 0 | -0.05055554 | 0.05672639 | 3.068816 | 0 | 0 | 1.886347 | 0 | 0 | 0 | 0 | 1.940434 | 7.191282 | 0 | 7.967051 | 5.758562 | 13.72561 | 0.6124331 | 14.33805 | 52.13669 | 66.02574 | 11.82199 | 2.696058 | 1.320524 | 3.454988 | 1553.523 | 0 | 667.0591 | 7812.945 | 112.8148 | -0.9995824 | 39.61534 | 8.836613 | 44.0774 | 2023-10-18 19:37 | 2023-10-18 20:17 | 0 | 0 | 263.0189 | 256.5327 | 266.655 | 320.9933 | 0 | 0 |  | 0 | 0 | 2023-10-18 20:12 | 0.2015278 | 0.0002044808 | 0.01715468 | 0.01438384 | 0.07708024 | 0.004065803 | 0.08586324 | 0.01588552 | 0.002850312 | 0 | 0 | 0.1903276 | 0.1929804 | 170.546 | 1.013173 | 6.963106 | 0.9247824 | 0 | 864.4694 | 814.0696 | 597.5589 | 0 | 0 | 0 | 2023-10-18 19:27 |  |  |  |  | 242.6917 | 0 | 4.9131 | 47.4382
1049 | 2023-10-18 | 46021 | SCM415HV | ÿû{ |  |  | B | GOVIND | 0 | -0.09383432 | 0.1013915 | 3.072807 | 0 | 0 | 1.839877 | 0 | 0 | 0 | 0 | 2.057282 | 6.754948 | 0 | 11.47557 | 3.125733 | 14.6013 | 0.4212985 | 15.0226 | 44.02385 | 58.50541 | 10.95896 | 3.130391 | 2.382601 | 3.888718 | 1698.244 | 0 | 805.6259 | 9436.315 | 139.702 | -0.9863061 | 45.62604 | 8.62312 | 51.16965 | 2023-10-18 20:25 | 2023-10-18 21:09 | 0 | 0 | 242.859 | 239.0689 | 292.6416 | 292.2314 | 0 | 0 |  | 0 | 0 | 2023-10-18 21:06 | 0.06962056 | 0.001494747 | 0.01854668 | 0.01024283 | 0.08768593 | 0.003549524 | 0.0409707 | 0.02171712 | 0.003187833 | 0 | 0 | 0.07163395 | 0.06989968 | 165.3265 | 1.033035 | 8.51721 | 0.547614 | 0 | 980.3926 | 515.2673 | 636.1965 | 0 | 0 | 0 | 2023-10-18 20:17 |  |  |  |  | 375.2021 | 0 | 4.396837 | 54.04735
1050 | 2023-10-18 | 43916 | SCM415HV | ÿû{ |  |  | B | GOVIND | 0 | 0 | 0.1426955 | 2.785948 | 0 | 0 | 1.942832 | 0 | 0 | 0 | 0 | 1.961104 | 7.203084 | 0 | 10.02916 | 3.930596 | 13.95975 | -1.461774 | 12.49798 | 49.51393 | 71.05926 | 11.83098 | 2.668459 | 0.9921262 | 3.674292 | 1579.233 | 0 | 627.7482 | 8210.22 | 115.4894 | -0.9838771 | 45.32155 | 18.15361 | 61.11078 | 2023-10-18 21:27 | 2023-10-18 22:10 | 0 | 0 | 250.126 | 250.2078 | 258.7902 | 291.4784 | 0 | 0 |  | 0 | 0 | 2023-10-18 22:06 | 0.05952413 | 0.0009446291 | 0.03379047 | 0.0112638 | 0.07418462 | 0.003811332 | 0.05749968 | 0.06150849 | 0.003120416 | 0 | 0 | 0.05402094 | 0.0566819 | 156.7777 | 1.002739 | 7.415994 | 1.0542 | 0 | 921.3606 | 911.0428 | 777.2928 | 0 | 0 | 0 | 2023-10-18 21:09 |  |  |  |  | 277.6089 | 0 | 4.47142 | 56.3467
1051 | 2023-10-18 | 44247.63 | SCM415HV | ÿû{ |  |  | C | GOKUL/AKASH | 0 | -0.09122331 | 0.09314882 | 3.068699 | 0 | 0 | 2 | 0 | 0 | 0 | 0 | 1.852595 | 6.863324 | 0 | 8.079958 | 5.84845 | 13.92841 | -0.456241 | 13.47217 | 46.01081 | 66.83762 | 11.55512 | 1.967479 | 1.961818 | 3.094798 | 1717.516 | 0 | 633.7415 | 9150.67 | 140.4884 | -0.9732683 | 36.0426 | 12.20328 | 48.35005 | 2023-10-18 22:23 | 2023-10-18 23:00 | 0 | 0 | 246.763 | 256.4118 | 252.3821 | 315.2785 | 0 | 0 |  | 0 | 0 | 2023-10-18 22:56 | 0.0980791 | 0.0008664453 | 0.02272679 | 0.01689312 | 0.08126472 | 0.003325583 | 0.05052539 | 0.03255362 | 0.003046694 | 0 | 0 | 0.09215952 | 0.1017421 | 144.5329 | 1 | 6.935232 | 1.10543 | 0 | 788.3745 | 734.1937 | 604.1321 | 0 | 0 | 0 | 2023-10-18 22:10 |  |  |  |  | 231.5994 | 0 | 4.467899 | 59.70576
1052 | 2023-10-18 | 46021 | C56E2 | »õ |  |  | C | GOKUL/AKASH | 0 | -0.1409294 | 0.02097995 | 3.078196 | 0 | 0 | 2 | 0 | 0 | 0 | 0 | 2.080993 | 6.958825 | 0 | 6.605244 | 6.624171 | 13.22942 | -0.09170369 | 13.13771 | 45.10192 | 70.05262 | 12.06337 | 1.932454 | 2.196027 | 2.956908 | 1719.231 | 0 | 650.2241 | 9373.035 | 131.685 | -0.962253 | 39.45058 | 16.08158 | 54.99862 | 2023-10-18 23:15 | 2023-10-18 23:56 | 0 | 0 | 226.0863 | 235.5849 | 268.954 | 290.1808 | 0 | 0 |  | 0 | 0 | 2023-10-18 23:51 | 0.2411529 | 0.0002100296 | 0.03428555 | 0.009727288 | 0.08507542 | 0.003005474 | 0.04846534 | 0.0205649 | 0.003078364 | 0 | 0 | 0.2211549 | 0.2241536 | 163.184 | 1 | 8.012088 | 1.014377 | 0 | 741.9106 | 658.9381 | 590.6593 | 0 | 0 | 0 | 2023-10-18 23:00 |  |  |  |  | 292.7057 | 0 | 4.727697 | 53.70175
1053 | 2023-10-19 | 46021 | AISI416 | ÿû» |  |  | C | GOKUL/AKASH | 0 | -0.0232855 | 0.03155195 | 2.897971 | 0 | 0 | 1.988964 | 0 | 0 | 0 | 0 | 1.831916 | 7.474945 | 0 | 3.634646 | 4.009243 | 7.643889 | -0.5147645 | 7.129125 | 40.43622 | 56.22009 | 11.2094 | 2.105301 | 1.270469 | 2.820402 | 1542.491 | 0 | 505.3072 | 6570.305 | 115.5805 | -1 | 35.63769 | 12.96811 | 43.6985 | 2023-10-19 00:09 | 2023-10-19 00:42 | 0 | 0 | 250.2359 | 246.6179 | 246.0521 | 277.4321 | 0 | 0 |  | 0 | 0 | 2023-10-19 00:36 | 0.4083876 | 0.003254047 | 0.02952074 | 0.01246209 | 0.06983955 | 0.005385249 | 0.07589224 | 0.02579253 | 0.003559742 | 0 | 0 | 0.3786257 | 0.3843583 | 213.2159 | 1.068539 | 6.959019 | 0.9921944 | 0 | 564.4731 | 623.186 | 486.6559 | 0 | 0 | 0 | 2023-10-18 23:56 |  |  |  |  | 403.9085 | 0 | 4.728698 | 52.91602
1054 | 2023-10-19 | 46021 | 16MNCR5 | ûÛW |  |  | C | GOKUL/AKASH | 0 | 0 | 0.04197814 | 2.939354 | 0 | 0 | 1.83372 | 0 | 0 | 0 | 0 | 2.03107 | 7.129074 | 0 | 4.16044 | 5.547379 | 9.707819 | 0.1122754 | 9.820094 | 48.42647 | 64.87473 | 13.07099 | 1.975899 | 1.810003 | 3.09925 | 1605.674 | 0 | 623.3168 | 6364.945 | 92.74452 | -0.9699276 | 35.11663 | 28.02299 | 60.1994 | 2023-10-19 01:08 | 2023-10-19 01:47 | 0 | 0 | 247.1159 | 248.8628 | 244.3622 | 285.0848 | 0 | 0 |  | 0 | 0 | 2023-10-19 01:40 | 0.2480445 | 0.01914414 | 0.03249777 | 0.01446633 | 0.08859888 | 0.004417423 | 0.09156367 | 0.02010143 | 0.003259761 | 0 | 0 | 0.2405933 | 0.2317714 | 185.2546 | 1.012018 | 7.297389 | 0.9803184 | 0 | 952.066 | 852.7375 | 668.5833 | 0 | 0 | 0 | 2023-10-19 00:42 |  |  |  |  | 401.7354 | 0 | 4.507052 | 59.39249
1055 | 2023-10-19 | 43916 | 16MNCR5 | ím¿ |  |  | C | GOKUL/AKASH | 0 | -0.06379203 | 0.07316765 | 3.117737 | 0 | 0 | 1.905209 | 0 | 0 | 0 | 0 | 1.960385 | 6.461458 | 0 | 8.298689 | 5.986193 | 14.28488 | -0.6873896 | 13.59749 | 46.47615 | 65.58285 | 11.52865 | 2.032596 | 1.471944 | 3.073613 | 1621.554 | 0 | 651.9376 | 8397.805 | 121.5138 | -1 | 37.19802 | 8.881219 | 49.11137 | 2023-10-19 01:56 | 2023-10-19 02:35 | 0 | 0 | 248.7726 | 225.1041 | 247.9345 | 313.3656 | 0 | 0 |  | 0 | 0 | 2023-10-19 02:29 | 0.06315117 | 0.0007352956 | 0.02655834 | 0.01228857 | 0.07242162 | 0.002597542 | 0.04793906 | 0.01708852 | 0.003015272 | 0 | 0 | 0.05718395 | 0.06244744 | 144.7681 | 1 | 9.199897 | 1.077538 | 0 | 819.5536 | 605.6282 | 657.7973 | 0 | 0 | 0 | 2023-10-19 01:47 |  |  |  |  | 655.7823 | 0 | 4.638212 | 54.1351
1056 | 2023-10-19 | 46021 | 16MNCR5 | »¯» |  |  | C | GOKUL/AKASH | 0 | 0 | 0.07533048 | 2.922201 | 0 | 0 | 1.919853 | 0 | 0 | 0 | 0 | 2.041185 | 6.803161 | 0 | 10.63448 | 6.198505 | 16.83298 | -2.82917 | 14.00381 | 40.26997 | 60.51816 | 11.95317 | 1.779171 | 2.095571 | 2.390574 | 1587.53 | 0 | 550.3286 | 10136.64 | 146.4569 | -0.967627 | 36.74087 | 11.7429 | 45.3271 | 2023-10-19 02:46 | 2023-10-19 03:21 | 0 | 0 | 260.3175 | 236.4778 | 238.0449 | 290.5329 | 0 | 0 |  | 0 | 0 | 2023-10-19 03:17 | 0.05218563 | 0.0003070014 | 0.01844272 | 0.01150676 | 0.07073958 | 0.003634019 | 0.05987175 | 0.01620717 | 0.003392272 | 0 | 0 | 0.05542815 | 0.05124213 | 103.5174 | 1.009612 | 7.202936 | 0.4735558 | 0 | 707.6793 | 605.7324 | 501.4616 | 0 | 0 | 0 | 2023-10-19 02:35 |  |  |  |  | 372.3452 | 0 | 4.9131 | 48.7597
1057 | 2023-10-19 | 46021 | 16MNCR5 | ÷ß÷ |  |  | C | GOKUL/AKASH | 0 | -0.1473092 | 0.1341409 | 3.105557 | 0 | 0 | 1.963804 | 0 | 0 | 0 | 0 | 2.001372 | 7.365552 | 0 | 3.697521 | 4.198877 | 7.896398 | 0.1058277 | 8.002225 | 36.84943 | 54.94332 | 12.20865 | 1.786939 | 1.613225 | 2.024061 | 1773.549 | 0 | 492.9949 | 6613.153 | 120.0977 | -0.9689519 | 31.67244 | 29.77523 | 57.8999 | 2023-10-19 03:49 | 2023-10-19 04:19 | 0 | 0 | 256.9212 | 217.9177 | 234.28 | 305.2914 | 0 | 0 |  | 0 | 0 | 2023-10-19 04:15 | 0.3667984 | 0.0009306886 | 0.02483344 | 0.00962964 | 0.07004877 | 0.003563283 | 0.05909053 | 0.01615715 | 0.002939255 | 0 | 0 | 0.3497264 | 0.383731 | 165.2831 | 1 | 7.429435 | 0.4621634 | 0 | 741.1183 | 630.7404 | 550.0952 | 0 | 0 | 0 | 2023-10-19 03:21 |  |  |  |  | 264.8761 | 0 | 4.549562 | 49.82918
1058 | 2023-10-19 | 46021 | GRADE3 | ûÿû |  |  | C | GOKUL/AKASH | 0 | 0 | 0.03708119 | 2.941419 | 0 | 0 | 1.947569 | 0 | 0 | 0 | 0 | 2.031699 | 7.068715 | 0 | 2.824657 | 8.281249 | 11.10591 | -0.03245627 | 11.07345 | 48.61744 | 64.3584 | 11.16855 | 1.677267 | 1.494904 | 2.886179 | 1638.771 | 0 | 534.9391 | 8130.916 | 124.3634 | -0.9638155 | 39.24965 | 33.02851 | 73.45327 | 2023-10-19 04:53 | 2023-10-19 05:33 | 0 | 0 | 256.7634 | 217.6804 | 248.5602 | 314.1225 | 0 | 0 |  | 0 | 0 | 2023-10-19 05:30 | 0.07388014 | 0.0002932103 | 0.02958861 | 0.01363963 | 0.06001523 | 0.003434293 | 0.08065804 | 0.02217427 | 0.003357353 | 0 | 0 | 0.06936304 | 0.07133197 | 154.5036 | 1 | 7.584633 | 1.149745 | 0 | 926.8759 | 852.736 | 637.6783 | 0 | 0 | 0 | 2023-10-19 04:19 |  |  |  |  | 366.5628 | 0 | 4.875753 | 54.08057
1059 | 2023-10-19 | 46021 | GRADE3 | ÿÿ |  |  | C | GOKUL/AKASH | 0 | 0.02648967 | 0.1026539 | 2.943806 | 0 | 0 | 2 | 0 | 0 | 0 | 0 | 1.959873 | 7.309682 | 0 | 5.915941 | 5.776101 | 11.69204 | 0.1211152 | 11.81316 | 47.8178 | 66.20828 | 12.18923 | 1.862082 | 1.485519 | 2.953765 | 1603.183 | 0 | 541.5805 | 7073.526 | 91.43267 | -1 | 35.24937 | 10.75956 | 45.90128 | 2023-10-19 05:45 | 2023-10-19 06:18 | 0 | 0 | 248.2365 | 224.9171 | 234.2621 | 324.362 | 0 | 0 |  | 0 | 0 | 2023-10-19 06:14 | 0.3291815 | 0.001092769 | 0.02905091 | 0.01183429 | 0.0749871 | 0.0038754 | 0.05021792 | 0.01947902 | 0.00319334 | 0 | 0 | 0.3097459 | 0.2914491 | 142.8374 | 1.058823 | 7.812258 | 1.025062 | 0 | 759.3364 | 693.3952 | 590.7479 | 0 | 0 | 0 | 2023-10-19 05:33 |  |  |  |  | 258.4761 | 0 | 4.729731 | 65.76219
1060 | 2023-10-19 | 43916 | GRADE 3 | ÿío |  |  | A | PRAVIN | 0 | -0.00310774 | 0.09316981 | 3.061854 | 0 | 0 | 2 | 0 | 0 | 0 | 0 | 1.899826 | 6.541659 | 0 | 8.960763 | 5.890221 | 14.85098 | -0.02535851 | 14.82563 | 43.21948 | 68.17158 | 12.18937 | 2.194885 | 1.652328 | 3.294816 | 1704.936 | 0 | 613.8223 | 10424.45 | 163.5266 | -0.9529743 | 44.30151 | 27.49407 | 71.67645 | 2023-10-19 06:48 | 2023-10-19 07:32 | 0 | 0 | 261.6075 | 215.1267 | 248.8169 | 310.9028 | 0 | 0 |  | 0 | 0 | 2023-10-19 07:29 | 0.2902143 | 0.001254029 | 0.01882485 | 0.007902398 | 0.07175755 | 0.003124023 | 0.05700864 | 0.01785281 | 0.003390919 | 0 | 0 | 0.2923581 | 0.3138159 | 142.472 | 1.02739 | 6.883931 | 1.032348 | 0 | 908.2207 | 708.23 | 537.3607 | 0 | 0 | 0 | 2023-10-19 06:18 |  |  |  |  | 247.8223 | 0 | 4.658964 | 58.36484
1061 | 2023-10-19 | 43916 | GRADE 3 | ÿÿ÷ |  |  | A | PRAVIN | 0 | 0.01038627 | 0.0886748 | 3.163694 | 0 | 0 | 1.837983 | 0 | 0 | 0 | 0 | 2.010663 | 6.842047 | 0 | 6.417027 | 5.010736 | 11.42776 | 0.5216768 | 11.94944 | 44.41372 | 68.1847 | 12.38368 | 2.225044 | 1.983049 | 2.705419 | 1516.348 | 0 | 603.6614 | 7335.072 | 105.0093 | -1 | 40.37994 | 41.58594 | 80.73803 | 2023-10-19 08:11 | 2023-10-19 08:55 | 0 | 0 | 277.1171 | 238.0878 | 235.9947 | 320.9118 | 0 | 0 |  | 0 | 0 | 2023-10-19 08:48 | 0.2090224 | 0.0004034995 | 0.01920549 | 0.006609479 | 0.074573 | 0.001623668 | 0.06857792 | 0.0162719 | 0.003236082 | 0 | 0 | 0.2009221 | 0.2001147 | 115.1258 | 1 | 9.002124 | 0.3547907 | 0 | 1017.46 | 844.556 | 580.0083 | 0 | 0 | 0 | 2023-10-19 07:32 |  |  |  |  | 189.3433 | 0 | 4.763937 | 60.03825
1062 | 2023-10-19 | 45501.48 | X 22 | m·µ |  |  | A | PRAVIN | 0 | -0.0219844 | 0.08098854 | 2.882774 | 0 | 0 | 1.957753 | 0 | 0 | 0 | 2.039599 | 0 | 6.402104 | 0 | 3.851307 | 0 | 3.851307 | -0.2578586 | 3.593448 | 45.4454 | 54.93827 | 12.55314 | 1.16383 | 2.610789 | 1.961535 | 1755.204 | 0 | 634.2793 | 4526.833 | 85.28278 | -0.9904558 | 36.63484 | 8.736276 | 49.58613 | 2023-10-19 09:04 | 2023-10-19 09:45 | 0 | 0 | 242.6761 | 223.851 | 218.4584 | 309.2679 | 0 | 0 |  | 0 | 0 | 2023-10-19 09:41 | 0.1049024 | -0.0002886988 | 0.02140536 | 0.007351532 | 0.04788671 | 0.002012335 | 0.0506331 | 0.01804912 | 0.003552514 | 0 | 0 | 0.1061647 | 0.1093105 | 156.1093 | 1 | 8.685647 | 0.7844198 | 0 | 835.0489 | 720.7385 | 535.2348 | 0 | 0 | 0 | 2023-10-19 08:55 |  |  |  |  | 164.1803 | 0 | 4.666058 | 49.44913
1063 | 2023-10-19 | 43916 | C45Mo | {·ë |  |  | A | PRAVIN | 0 | 0.0002209416 | 0.07174051 | 3.042986 | 0 | 0 | 1.945787 | 0 | 0 | 0 | 2.060206 | 0 | 6.598762 | 0 | 9.209198 | 6.150089 | 15.35929 | 2.47159 | 17.83088 | 42.56609 | 60.24807 | 12.11726 | 2.31748 | 1.954312 | 3.206122 | 1520.733 | 0 | 755.0553 | 10375.3 | 151.4632 | 336.4464 | 44.01097 | 16.1898 | 53.41382 | 2023-10-19 10:01 | 2023-10-19 10:42 | 0 | 0 | 268.6571 | 244.3001 | 258.581 | 300.2963 | 0 | 0 |  | 0 | 0 | 2023-10-19 10:35 | 0.3881362 | 0.0009755216 | 0.01920378 | 0.01085334 | 0.06521287 | 0.002224844 | 0.04998754 | 0.01498781 | 0.002972317 | 0 | 0 | 0.367016 | 0.4504678 | 127.6099 | 1 | 7.905013 | 1.106682 | 0 | 836.635 | 789.6249 | 290.9654 | 0 | 0 | 0 | 2023-10-19 09:45 |  |  |  |  | 197.2122 | 0 | 4.510886 | 58.85469
1064 | 2023-10-19 | 44069.48 | C45Mo | ·{ß |  |  | A | PRAVIN | 0 | 0.03454276 | 0.00388494 | 3.105155 | 0 | 0 | 2 | 0 | 0 | 0 | 2.041258 | 0 | 6.960406 | 0 | 4.151725 | 5.638099 | 9.789824 | 0.1228506 | 9.912675 | 48.40169 | 61.05516 | 11.66534 | 2.321888 | 1.420369 | 3.530749 | 1704.809 | 0 | 722.9 | 6292.352 | 90.254 | -1 | 40.1089 | 12.63058 | 56.86379 | 2023-10-19 10:57 | 2023-10-19 11:37 | 0 | 0 | 256.2881 | 238.9508 | 227.5113 | 284.2079 | 0 | 0 |  | 0 | 0 | 2023-10-19 11:32 | 0.4644243 | 0.0003006601 | 0.01954778 | 0.01118672 | 0.06811816 | 0.0001936827 | 0.04833913 | 0.01397583 | 0.002898514 | 0 | 0 | 0.4517448 | 0.4764023 | 171.1303 | 1 | 8.489582 | 1.096432 | 0 | 993.7262 | 765.0584 | 494.6202 | 0 | 0 | 0 | 2023-10-19 10:42 |  |  |  |  | 185.2573 | 0 | 4.666482 | 58.54755
1065 | 2023-10-19 | 46021 | SAE 52100 | ë¿Û |  |  | A | PRAVIN | 0 | 0.02765344 | 0.1066588 | 2.977294 | 0 | 0 | 2 | 0 | 0 | 0 | 2.074298 | 0 | 6.779347 | 0 | 7.700774 | 5.972007 | 13.67278 | -0.502933 | 13.16985 | 45.31375 | 67.35716 | 12.53834 | 2.182928 | 1.461333 | 3.532329 | 1626.161 | 0 | 694.3536 | 10794.03 | 157.5641 | -0.9932774 | 53.43571 | 10.21848 | 54.99068 | 2023-10-19 11:47 | 2023-10-19 12:40 | 0 | 0 | 237.9139 | 230.6059 | 243.3453 | 332.4128 | 0 | 0 |  | 0 | 0 | 2023-10-19 12:27 | 0.08330624 | -0.0003942462 | 0.01631361 | 0.009995635 | 0.07497812 | 0.006599734 | 0.04757131 | 0.03872246 | 0.003170327 | 0 | 0 | 0.08848506 | 0.07736984 | 148.2085 | 1 | 8.065027 | 1.069155 | 0 | 819.3803 | 867.9336 | 432.6322 | 0 | 0 | 0 | 2023-10-19 11:37 |  |  |  |  | 244.1741 | 0 | 4.581759 | 55.36733
1066 | 2023-10-19 | 46021 | SAE 52100 | m·µ |  |  | A | PRAVIN | 0 | 0.01043565 | 0.04339236 | 2.977952 | 0 | 0 | 2 | 0 | 0 | 0 | 2.198317 | 0 | 7.189048 | 0 | 6.190428 | 4.725428 | 10.91586 | 0.8173362 | 11.73319 | 41.75043 | 57.67832 | 12.02417 | 2.329034 | 1.468404 | 3.163284 | 1696.141 | 0 | 685.6996 | 9591.792 | 142.0131 | -1 | 61.8277 | 17.86153 | 73.64747 | 2023-10-19 12:57 | 2023-10-19 13:57 | 0 | 0 | 249.9919 | 253.3787 | 267.8836 | 339.6475 | 0 | 0 |  | 0 | 0 | 2023-10-19 13:47 | 0.7717627 | 0.01432618 | 0.03853803 | 0.01434292 | 0.0739132 | 0.00113579 | 0.04123199 | 0.01937653 | 0.003381471 | 0 | 0 | 0.8357936 | 0.809857 | 163.2795 | 1 | 9.565475 | 1.051962 | 0 | 832.1857 | 877.0257 | 720.306 | 0 | 0 | 0 | 2023-10-19 12:40 |  |  |  |  | 179.359 | 0 | 4.756273 | 56.39363
1067 | 2023-10-19 | 43916 | SAE 52100 | {Û{ |  |  | B | VINAY | 0 | 0 | 0.06313764 | 2.875986 | 0 | 0 | 1.99326 | 0 | 0 | 0 | 2.046621 | 0 | 7.432056 | 0 | 9.581007 | 5.287398 | 14.8684 | -1.366431 | 13.50197 | 48.64043 | 63.38911 | 8.000698 | 2.032954 | 1.397624 | 3.826873 | 1622.452 | 0 | 712.911 | 8368.425 | 123.6193 | -1 | 47.40829 | 40.66975 | 76.66464 | 2023-10-19 14:39 | 2023-10-19 15:24 | 0 | 0 | 247.9152 | 219.3066 | 229.4171 | 318.4172 | 0 | 0 |  | 0 | 0 | 2023-10-19 15:15 | 0.2730184 | 0.0009081443 | 0.02163334 | 0.01080796 | 0.07647581 | 0.004388505 | 0.07831916 | 0.01855739 | 0.003378083 | 0 | 0 | 0.2935591 | 0.2635404 | 166.7152 | 1.005719 | 10.11289 | 1.590274 | 0 | 867.5709 | 837.2065 | 514.5202 | 0 | 0 | 0 | 2023-10-19 13:57 |  |  |  |  | 388.1594 | 0 | 4.232814 | 53.58704
1068 | 2023-10-19 | 45969.95 | SSR 550 | ×÷ÿ |  |  | B | VINAY | 0 | 0 | 0.05013348 | 3.098895 | 0 | 0 | 1.946315 | 0 | 0 | 0 | 1.897329 | 0 | 7.080208 | 0 | 4.456676 | 2.401788 | 6.858464 | -0.203585 | 6.654879 | 45.31493 | 61.57832 | 8.885124 | 1.943026 | 1.523299 | 3.088931 | 1601.941 | 0 | 588.1887 | 6803.158 | 114.9475 | -1 | 35.72137 | 12.89642 | 46.10552 | 2023-10-19 15:36 | 2023-10-19 16:12 | 0 | 0 | 257.532 | 238.6681 | 259.0549 | 306.8004 | 0 | 0 |  | 0 | 0 | 2023-10-19 16:09 | 0.590468 | 0.009459343 | 0.03507959 | 0.01779555 | 0.05069687 | 0.002279375 | 0.05455417 | 0.01329267 | 0.003356759 | 0 | 0 | 0.5854084 | 0.5697453 | 187.4045 | 1 | 9.819851 | 0.9716662 | 0 | 823.6584 | 770.7867 | 352.9999 | 0 | 0 | 0 | 2023-10-19 15:24 |  |  |  |  | 174.5479 | 0 | 4.860411 | 49.40258
1069 | 2023-10-19 | 46021 | SAE 52100 | û{ß |  |  | B | VINAY | 0 | 0.004479955 | 0.03593567 | 3.022727 | 0 | 0 | 1.868037 | 0 | 0 | 0 | 2.109329 | 0 | 6.921585 | 0 | 8.77948 | 5.971035 | 14.75052 | 0.2849152 | 15.03543 | 40.52001 | 63.1651 | 13.03952 | 2.211356 | 1.609503 | 2.934064 | 1599.196 | 0 | 704.473 | 7955.715 | 130.2612 | -1 | 46.00762 | 13.73557 | 61.22928 | 2023-10-19 16:25 | 2023-10-19 17:12 | 0 | 0 | 244.24 | 257.8251 | 226.9257 | 288.311 | 0 | 0 |  | 0 | 0 | 2023-10-19 16:59 | 0.2734685 | 0.001776267 | 0.01850239 | 0.009258989 | 0.0604009 | -0.0002 | 0.02780376 | 0.01545861 | 0.00194801 | 0 | 0 | 0.2754181 | 0.2514113 | 145.2582 | 1 | 9.024826 | 1.106621 | 0 | 852.0449 | 807.4033 | 488.082 | 0 | 0 | 0 | 2023-10-19 16:12 |  |  |  |  | 640.8002 | 0 | 4.9131 | 54.01174
1070 | 2023-10-19 | 44313.82 | SAE 52100 | ÿûÿ |  |  | B | VINAY | 0 | 0.000736005 | 0.03222308 | 2.97571 | 0 | 0 | 1.855341 | 0 | 0 | 0 | 2.134417 | 0 | 6.68102 | 0 | 4.532599 | 4.858767 | 9.391366 | -0.3613067 | 9.030059 | 47.77293 | 66.84283 | 13.28433 | 2.280072 | 1.380714 | 3.467831 | 1584.145 | 0 | 670.2746 | 8518.348 | 122.5957 | -1 | 36.15511 | 27.25588 | 69.92001 | 2023-10-19 17:39 | 2023-10-19 18:18 | 0 | 0 | 244.341 | 232.6082 | 241.5879 | 295.451 | 0 | 0 |  | 0 | 0 | 2023-10-19 18:14 | 0.174822 | 0.001901224 | 0.02536809 | 0.01042765 | 0.06205115 | 0.002824473 | 0.05095564 | 0.01617228 | 0.002575344 | 0 | 0 | 0.1615324 | 0.1500997 | 168.0239 | 1.020357 | 10.68347 | 0.975108 | 0 | 889.9478 | 670.0785 | 771.139 | 0 | 0 | 0 | 2023-10-19 17:12 |  |  |  |  | 256.667 | 0 | 4.597036 | 60.56691
1071 | 2023-10-19 | 46021 | SAE 52100 | ÷·ë |  |  | B | VINAY | 0 | 0 | 0.06611988 | 2.864656 | 0 | 0 | 1.861812 | 0 | 0 | 0 | 1.93457 | 0 | 6.96658 | 0 | 7.550181 | 5.481233 | 13.03141 | 0.6951232 | 13.72654 | 48.01451 | 67.7809 | 12.51018 | 2.205115 | 1.525312 | 3.312794 | 1573.522 | 0 | 804.2279 | 8592.11 | 121.6182 | -0.9726713 | 48.621 | 11.46875 | 62.66074 | 2023-10-19 18:29 | 2023-10-19 19:18 | 0 | 0 | 249.6821 | 242.6299 | 261.7234 | 291.7454 | 0 | 0 |  | 0 | 0 | 2023-10-19 19:07 | 0.5108703 | 0.0004090179 | 0.02675906 | 0.01131616 | 0.06851943 | 0.003594121 | 0.03142244 | 0.02177372 | 0.003141732 | 0 | 0 | 0.4428889 | 0.4876007 | 144.4298 | 1.054655 | 11.33724 | 1.032399 | 0 | 857.0846 | 852.4758 | 261.0643 | 0 | 0 | 0 | 2023-10-19 18:18 |  |  |  |  | 176.3548 | 0 | 4.609049 | 59.34772
1072 | 2023-10-19 | 46021 | SAE 52100 | ï÷ |  |  | B | VINAY | 0 | 0.004740668 | 0.05727966 | 2.930748 | 0 | 0 | 1.987784 | 0 | 0 | 0 | 2.065532 | 0 | 7.258829 | 0 | 6.857087 | 5.348305 | 12.20539 | -1.1994 | 11.00599 | 45.79875 | 63.03866 | 12.45677 | 2.310549 | 1.001757 | 3.987564 | 1609.936 | 0 | 698.1779 | 9047.194 | 134.038 | -0.9534481 | 58.36362 | 9.309753 | 66.33498 | 2023-10-19 19:28 | 2023-10-19 20:23 | 0 | 0 | 259.3056 | 229.1534 | 248.7097 | 322.6767 | 0 | 0 |  | 0 | 0 | 2023-10-19 20:18 | 0.2468435 | 0.0004071267 | 0.02898947 | 0.009491 | 0.05409961 | 0.003036277 | 0.03659644 | 0.02498234 | 0.003414161 | 0 | 0 | 0.2427535 | 0.2482963 | 172.109 | 1.01687 | 7.959405 | 1.498205 | 0 | 914.7719 | 803.4796 | 289.1935 | 0 | 0 | 0 | 2023-10-19 19:18 |  |  |  |  | 300.935 | 0 | 4.767452 | 52.72907
1073 | 2023-10-19 | 46021 | SSR 550 | ÷õ |  |  | B | VINAY | 0 | 0.05824153 | 0.06043081 | 2.839126 | 0 | 0 | 1.90269 | 0 | 0 | 0 | 2.009193 | 0 | 6.463095 | 0 | 8.538577 | 0 | 8.538577 | 0.4011984 | 8.939776 | 42.78798 | 62.52298 | 12.43139 | 2.236496 | 1.056979 | 3.479932 | 1482.526 | 0 | 552.0924 | 8286.287 | 128.2374 | -1 | 37.70662 | 10.97676 | 49.00376 | 2023-10-19 20:33 | 2023-10-19 21:13 | 0 | 0 | 259.012 | 243.0206 | 244.1112 | 319.3686 | 0 | 0 |  | 0 | 0 | 2023-10-19 21:08 | 0.1684184 | 0.005851762 | 0.03580848 | 0.01489992 | 0.04466925 | 0.004303416 | 0.04766965 | 0.02010079 | 0.002916552 | 0 | 0 | 0.1691454 | 0.1578416 | 225.2064 | 1 | 8.293519 | 1.640911 | 0 | 808.5256 | 731.6993 | 411.2509 | 0 | 0 | 0 | 2023-10-19 20:23 |  |  |  |  | 93.13881 | 0 | 4.813152 | 52.80375
1074 | 2023-10-19 | 46021 | R-16 | wÿÿ |  |  | B | VINAY | 0 | 0.0248831 | 0.07006059 | 3.100624 | 0 | 0 | 1.852213 | 0 | 0 | 0 | 1.908428 | 0 | 6.473716 | 0 | 9.745567 | 5.276128 | 15.0217 | -1.128716 | 13.89298 | 40.02563 | 68.25319 | 12.66785 | 2.148031 | 1.606481 | 2.598753 | 1489.075 | 0 | 802.9925 | 8994.494 | 131.6074 | -0.9472351 | 47.34782 | 11.87463 | 63.2616 | 2023-10-19 21:25 | 2023-10-19 22:11 | 0 | 0 | 277.6091 | 239.7346 | 244.001 | 315.1411 | 0 | 0 |  | 0 | 0 | 2023-10-19 22:07 | 0.2043243 | 0.001512376 | 0.0250655 | 0.0150897 | 0.06878067 | 0.00206607 | 0.04201273 | 0.01619675 | 0.00365398 | 0 | 0 | 0.2049344 | 0.2072054 | 109.8276 | 1 | 8.567657 | 0.5387273 | 0 | 764.4823 | 637.9119 | 263.3989 | 0 | 0 | 0 | 2023-10-19 21:13 |  |  |  |  | 390.4463 | 0 | 4.579091 | 54.96205
1075 | 2023-10-19 | 44459.69 | SAE52100 | ëëë |  |  | C | GOKUL | 0 | 0 | 0.1030826 | 2.757222 | 0 | 0 | 2 | 0 | 0 | 0 | 1.870502 | 0 | 6.593412 | 0 | 9.911849 | 6.329322 | 16.24117 | -0.9119094 | 15.32926 | 42.80681 | 66.73848 | 12.95039 | 2.291609 | 1.408433 | 3.154349 | 1644.06 | 0 | 574.2427 | 11349.6 | 161.7241 | -0.8912861 | 37.29849 | 8.756975 | 52.00231 | 2023-10-19 22:21 | 2023-10-19 23:00 | 0 | 0 | 248.47 | 248.0319 | 232.0874 | 304.1167 | 0 | 0 |  | 0 | 0 | 2023-10-19 22:58 | 0.05263774 | 0.0008872236 | 0.01894247 | 0.01270268 | 0.06473354 | 0.00318519 | 0.04207121 | 0.0178151 | 0.003700847 | 0 | 0 | 0.05335323 | 0.05202709 | 112.7975 | 1.040424 | 8.887737 | 0.9922454 | 0 | 766.4812 | 697.321 | 582.472 | 0 | 0 | 0 | 2023-10-19 22:11 |  |  |  |  | 384.3718 | 0 | 4.896651 | 57.6895
1076 | 2023-10-19 | 46021 | SAE52100 | ÿ·{ |  |  | C | GOKUL/AKASH | 0 | 0.02808973 | 0.06745836 | 2.756491 | 0 | 0 | 2 | 0 | 0 | 0 | 1.82447 | 0 | 7.682318 | 0 | 8.248536 | 6.009351 | 14.25789 | -0.2782524 | 13.97963 | 43.67515 | 62.12866 | 13.54169 | 1.961609 | 1.671685 | 3.326191 | 1590.046 | 0 | 621.8111 | 9609.516 | 157.9052 | -0.9433687 | 46.46932 | 10.15494 | 64.35429 | 2023-10-19 23:10 | 2023-10-20 00:01 | 0 | 0 | 245.6284 | 228.2959 | 243.6748 | 323.0347 | 0 | 0 |  | 0 | 0 | 2023-10-19 23:55 | 0.06282652 | -0.0003971357 | 0.01831475 | 0.009907468 | 0.07243754 | 0.0017221 | 0.03730809 | 0.01761228 | 0.003351789 | 0 | 0 | 0.06473769 | 0.06186334 | 136.245 | 1.005982 | 8.101607 | 1.04928 | 0 | 843.3252 | 680.2248 | 535.3626 | 0 | 0 | 0 | 2023-10-19 23:00 |  |  |  |  | 352.3084 | 0 | 4.239286 | 53.97489
1077 | 2023-10-20 | 46021 | SAE52100 | ß÷÷ |  |  | C | GOKUL/AKASH | 0 | 0.03428166 | 0.2312957 | 2.972665 | 0 | 0 | 1.886454 | 0 | 0 | 0 | 1.896389 | 0 | 8.053303 | 0 | 6.208554 | 6.308658 | 12.51721 | 0.412877 | 12.93009 | 44.86928 | 62.89676 | 12.4373 | 1.927313 | 1.765921 | 2.625049 | 1567.56 | 0 | 566.8699 | 9819.223 | 157.6549 | -1 | 50.20876 | 17.65933 | 66.72823 | 2023-10-20 00:20 | 2023-10-20 01:11 | 0 | 0 | 238.3214 | 224.8507 | 252.2998 | 295.4145 | 0 | 0 |  | 0 | 0 | 2023-10-20 00:52 | 0.1254439 | 0.002920739 | 0.01839445 | 0.008642137 | 0.05800317 | 0.002697481 | 0.04094929 | 0.01640839 | 0.003261687 | 0 | 0 | 0.1210861 | 0.1219773 | 144.1507 | 1 | 6.347885 | 0.6256866 | 0 | 857.5849 | 769.4934 | 686.8741 | 0 | 0 | 0 | 2023-10-20 00:01 |  |  |  |  | 108.5358 | 0 | 4.593865 | 56.40928
1078 | 2023-10-20 | 43916 | SSR550 | »· |  |  | C | GOKUL/AKASH | 0 | 0.1314051 | 0.1958902 | 3.207732 | 0 | 0 | 2 | 0 | 0 | 0 | 2.060772 | 0 | 6.886945 | 0 | 4.36514 | 3.893621 | 8.258761 | 0.1288614 | 8.387622 | 39.93023 | 54.29616 | 12.99805 | 1.65648 | 1.063447 | 2.696072 | 1760.55 | 0 | 471.7051 | 7280.866 | 158.9993 | -1 | 41.61 | 10.04991 | 48.29136 | 2023-10-20 01:21 | 2023-10-20 01:58 | 0 | 0 | 240.305 | 230.83 | 252.7323 | 327.6673 | 0 | 0 |  | 0 | 0 | 2023-10-20 01:55 | 0.1128977 | -0.0002829168 | 0.02534917 | 0.01563095 | 0.07460591 | 0.003658875 | 0.07495451 | 0.01641978 | 0.003418614 | 0 | 0 | 0.1027846 | 0.1017324 | 164.9973 | 1 | 7.162916 | 0.7495144 | 0 | 578.6894 | 497.0232 | 439.6034 | 0 | 0 | 0 | 2023-10-20 01:11 |  |  |  |  | 207.3649 | 0 | 4.9131 | 49.84944
1079 | 2023-10-20 | 44688.04 | SSR550 | ÷ûû |  |  | C | GOKUL/AKASH | 0 | 0.03266223 | 0.06779052 | 2.965183 | 0 | 0 | 2 | 0 | 0 | 0 | 2.229761 | 0 | 6.529003 | 0 | 1.752561 | 1.388463 | 3.141024 | -0.0017567 | 3.139267 | 34.66775 | 42.10046 | 12.14136 | 1.83672 | 1.04456 | 2.183129 | 1624.257 | 0 | 381.0698 | 9603.31 | 178.1889 | -1 | 40.57878 | 74.17317 | 112.4673 | 2023-10-20 03:10 | 2023-10-20 03:49 | 0 | 0 | 250.0815 | 228.5816 | 229.1543 | 316.3978 | 0 | 0 |  | 0 | 0 | 2023-10-20 03:42 | 0.4559456 | 0.0009932536 | 0.05579357 | 0.01694546 | 0.0622436 | 0.005606465 | 0.09563343 | 0.01845679 | 0.003282926 | 0 | 0 | 0.4497321 | 0.4280221 | 207.7058 | 1.016554 | 7.706572 | 0.4989173 | 0 | 897.2859 | 704.9608 | 558.9486 | 0 | 0 | 0 | 2023-10-20 01:58 |  |  |  |  | 235.2687 | 7.437494 | 4.810256 | 58.04203
1080 | 2023-10-20 | 43916 | S48CSIV | û{ÿ |  |  | C | GOKUL/AKASH | 0 | 0.07851878 | 0.07807604 | 3.04239 | 0 | 0 | 1.975944 | 0 | 0 | 0 | 2.167671 | 0 | 6.751212 | 0 | 5.963193 | 6.056415 | 12.01961 | -0.2108338 | 11.80877 | 46.37287 | 64.41418 | 12.38383 | 1.902578 | 1.292813 | 3.295607 | 1693.029 | 0 | 668.8906 | 8707.063 | 146.7207 | -1 | 40.3196 | 9.721729 | 59.01037 | 2023-10-20 03:59 | 2023-10-20 04:40 | 0 | 0 | 253.2954 | 218.9099 | 228.0019 | 292.1727 | 0 | 0 |  | 0 | 0 | 2023-10-20 04:27 | 0.2410245 | -0.0001009079 | 0.01788216 | 0.01289825 | 0.07087478 | 0.01216495 | 0.09438299 | 0.05628011 | 0.003518054 | 0 | 0 | 0.2546243 | 0.2315634 | 163.1658 | 1 | 6.72244 | 1.323357 | 0 | 796.9961 | 820.221 | 679.4418 | 0 | 0 | 0 | 2023-10-20 03:49 |  |  |  |  | 697.828 | 0 | 4.638718 | 62.32809
1081 | 2023-10-20 | 46021 | S48CSIV | {ë» |  |  | C | GOKUL/AKASH | 0 | 0.03512956 | 0.09022042 | 3.027221 | 0 | 0 | 2 | 0 | 0 | 0 | 1.829422 | 0 | 7.159873 | 0 | 9.23707 | 4.009008 | 13.24608 | 1.768676 | 15.01475 | 50.82711 | 68.84075 | 13.61454 | 2.348333 | 1.812484 | 3.309508 | 1727.216 | 0 | 608.0035 | 9221.249 | 139.9711 | -1 | 48.07863 | 8.416491 | 55.83933 | 2023-10-20 04:50 | 2023-10-20 05:37 | 0 | 0 | 237.0126 | 210.8214 | 216.9146 | 316.0663 | 0 | 0 |  | 0 | 0 | 2023-10-20 05:17 | 0.2588305 | 0.00149266 | 0.01396349 | 0.01306847 | 0.07607459 | 0.00605663 | 0.03922595 | 0.03022846 | 0.003570975 | 0 | 0 | 0.278128 | 0.2873191 | 150.2958 | 1 | 8.915591 | 1.042228 | 0 | 882.1494 | 862.5242 | 706.3631 | 0 | 0 | 0 | 2023-10-20 04:40 |  |  |  |  | 1029.754 | 0 | 4.750643 | 63.22419
1082 | 2023-10-20 | 43916 | S48CSIV | ûûï |  |  | C | GOKUL/AKASH | 0 | 0.1222804 | 0.2131578 | 3.036098 | 0 | 0 | 2 | 0 | 0 | 0 | 2.040678 | 0 | 7.093443 | 0 | 9.322024 | 5.751578 | 15.0736 | 0.5586334 | 15.63224 | 44.81242 | 61.76996 | 10.36611 | 2.273798 | 1.6703 | 3.32006 | 1673.862 | 0 | 506.7081 | 12691.53 | 195.1847 | -1 | 73.72943 | 10.15969 | 86.47324 | 2023-10-20 05:46 | 2023-10-20 06:59 | 0 | 0 | 252.145 | 215.0005 | 229.2236 | 318.9589 | 0 | 0 |  | 0 | 0 | 2023-10-20 06:15 | 0.1948891 | 0.001038238 | 0.01692801 | 0.01548067 | 0.07512776 | 0.004341353 | 0.03914613 | 0.02002261 | 0.003214832 | 0 | 0 | 0.1957234 | 0.1884207 | 149.2318 | 1 | 6.448568 | 1.072793 | 0 | 1027.897 | 877.5323 | 737.1954 | 0 | 0 | 0 | 2023-10-20 05:37 |  |  |  |  | 411.9833 | 0 | 4.647872 | 59.24667
1083 | 2023-10-20 | 45016.97 | S48CSIV | »ÿï |  |  | A | GOVIND | 0 | 0 | 0.1953672 | 3.187346 | 0 | 0 | 1.946946 | 0 | 0 | 0 | 1.915331 | 0 | 7.378143 | 0 | 5.204874 | 5.636573 | 10.84145 | -0.6635129 | 10.17793 | 42.54589 | 72.59877 | 10.26449 | 2.296106 | 0.9948603 | 3.361116 | 1764.557 | 0 | 581.8091 | 9539.519 | 140.6001 | -1 | 40.03492 | 10.98754 | 52.92342 | 2023-10-20 07:09 | 2023-10-20 07:50 | 0 | 0 | 243.2624 | 242.2533 | 229.8966 | 315.3081 | 0 | 0 |  | 0 | 0 | 2023-10-20 07:41 | 0.1649391 | 0.001373792 | 0.02328509 | 0.01371182 | 0.08957592 | 0.005328384 | 0.05942296 | 0.01789132 | 0.003115751 | 0 | 0 | 0.1582131 | 0.1593398 | 141.6071 | 1.048147 | 10.04739 | 1.094383 | 0 | 791.3246 | 702.057 | 461.7254 | 0 | 0 | 0 | 2023-10-20 06:59 |  |  |  |  | 605.1488 | 0 | 4.232814 | 53.78877
1084 | 2023-10-20 | 46021 | S115C | ÿÿ× |  |  | A | GOVIND | 0 | 0.04314768 | 0.07983658 | 2.908572 | 0 | 0 | 2 | 0 | 0 | 0 | 1.937623 | 0 | 6.829806 | 0 | 7.485043 | 4.934604 | 12.41965 | -0.2021647 | 12.21748 | 50.87648 | 68.81302 | 12.04418 | 2.016573 | 1.65778 | 2.676232 | 1783.732 | 0 | 573.2544 | 10881.06 | 153.3052 | -1 | 45.31735 | 31.76231 | 77.03918 | 2023-10-20 08:23 | 2023-10-20 09:06 | 0 | 0 | 245.6788 | 249.0165 | 249.8188 | 311.119 | 0 | 0 |  | 0 | 0 | 2023-10-20 08:56 | 0.103357 | 0.002659574 | 0.02904971 | 0.0160725 | 0.07851484 | 0.002569145 | 0.06769212 | 0.01671829 | 0.003094899 | 0 | 0 | 0.1082853 | 0.1048917 | 128.5757 | 1 | 7.299935 | 0.5667124 | 0 | 1006.961 | 836.9975 | 611.2951 | 0 | 0 | 0 | 2023-10-20 07:50 |  |  |  |  | 485.7792 | 0 | 4.451867 | 56.09957
1085 | 2023-10-20 | 46021 | GTD450 | »µ· |  |  | A | GOVIND | 0 | 0.03664767 | 0.2675031 | 2.816081 | 0 | 0 | 1.968967 | 0 | 0 | 0 | 2.005798 | 0 | 6.651903 | 0 | 9.100108 | 0.08269246 | 9.1828 | -0.7519206 | 8.43088 | 34.60121 | 48.16737 | 11.62857 | 0.7364892 | 1.072726 | 2.467508 | 1584.96 | 0 | 503.9419 | 5817.259 | 147.8203 | -1 | 36.59315 | 20.15099 | 56.41933 | 2023-10-20 09:25 | 2023-10-20 10:05 | 0 | 0 | 258.2435 | 208.1925 | 230.0321 | 273.8519 | 0 | 0 |  | 0 | 0 | 2023-10-20 09:50 | 0.09499942 | 0.0001061577 | 0.01111857 | 0.007387342 | 0.04469383 | 0.001456033 | 0.02693274 | 0.01203425 | 0.002800193 | 0 | 0 | 0.09510114 | 0.1059615 | 265.9785 | 1 | 0 | 1.829934 | 0 | 840.7724 | 597.533 | 279.6305 | 0 | 0 | 0 | 2023-10-20 09:06 |  |  |  |  | 528.2211 | 0 | 4.675954 | 44.46713
1086 | 2023-10-20 | 46021 | S48CS1V | ß×õ |  |  | A | GOVIND | 0 | 0 | 0.1371271 | 3.183571 | 0 | 0 | 2 | 0 | 0 | 0 | 1.913182 | 0 | 6.729245 | 0 | 8.409618 | 5.835278 | 14.2449 | -0.3240209 | 13.92088 | 45.65335 | 71.81344 | 10.97715 | 2.334401 | 1.928647 | 2.594674 | 1507.662 | 0 | 552.0845 | 10969.71 | 137.3503 | -1 | 36.61939 | 22.52028 | 51.57708 | 2023-10-20 10:26 | 2023-10-20 11:03 | 0 | 0 | 256.4725 | 244.9476 | 255.4799 | 292.2322 | 0 | 0 |  | 0 | 0 | 2023-10-20 10:57 | 0.05427172 | 0.003148766 | 0.02050055 | 0.01596545 | 0.06581537 | 0.002944711 | 0.03371647 | 0.01229523 | 0.003021325 | 0 | 0 | 0.0533727 | 0.06089749 | 114.9618 | 1 | 7.293824 | 0.1975088 | 0 | 894.9152 | 757.1219 | 720.6287 | 0 | 0 | 0 | 2023-10-20 10:05 |  |  |  |  | 386.3662 | 0 | 4.56693 | 56.89404
1087 | 2023-10-20 | 43916 | S48CS1V | ûëw |  |  | A | GOVIND | 0 | 0 | 0.1604373 | 2.985225 | 0 | 0 | 1.987738 | 0 | 0 | 0 | 1.972856 | 0 | 6.95129 | 0 | 3.487819 | 6.165757 | 9.653576 | 0.5020702 | 10.15565 | 44.83306 | 63.74985 | 10.73098 | 2.346297 | 1.574009 | 2.388117 | 1701.284 | 0 | 564.7655 | 8589.08 | 145.8511 | -0.9900761 | 38.69464 | 21.20794 | 58.52865 | 2023-10-20 11:23 | 2023-10-20 12:01 | 0 | 0 | 258.7873 | 240.0642 | 226.228 | 283.5795 | 0 | 0 |  | 0 | 0 | 2023-10-20 11:54 | 0.1659007 | 0.002242328 | 0.02401172 | 0.01476465 | 0.07128319 | 0.002382046 | 0.03601012 | 0.01542926 | 0.003217727 | 0 | 0 | 0.1408978 | 0.1656992 | 119.3874 | 1 | 9.439127 | 0.004740942 | 0 | 867.3768 | 667.9702 | 468.0547 | 0 | 0 | 0 | 2023-10-20 11:03 |  |  |  |  | 456.6181 | 0 | 4.763019 | 54.22084
1088 | 2023-10-20 | 46021 | S48CS1V | wÛ» |  |  | A | GOVIND | 0 | 0.01055732 | 0.1870266 | 2.817787 | 0 | 0 | 1.916971 | 0 | 0 | 0 | 1.957766 | 0 | 7.222595 | 0 | 5.298554 | 7.14357 | 12.44212 | -0.2439209 | 12.1982 | 44.19036 | 55.70179 | 10.39655 | 2.661092 | 0.9861324 | 3.585601 | 1750.703 | 0 | 600.787 | 9932.334 | 156.1817 | -1 | 51.46492 | 16.69849 | 64.15456 | 2023-10-20 12:18 | 2023-10-20 13:06 | 0 | 0 | 253.3758 | 269.6324 | 267.6979 | 325.0209 | 0 | 0 |  | 0 | 0 | 2023-10-20 12:52 | 0.09278858 | 0.001041678 | 0.02940489 | 0.01369566 | 0.07067432 | 0.002564901 | 0.0883055 | 0.01520562 | 0.002981684 | 0 | 0 | 0.08082165 | 0.0872753 | 158.6001 | 1 | 8.411574 | 1.21785 | 0 | 916.3195 | 683.787 | 548.1262 | 0 | 0 | 0 | 2023-10-20 12:01 |  |  |  |  | 566.7976 | 0 | 4.905265 | 58.64641
1089 | 2023-10-20 | 44307.06 | SUP9 | {ßï |  |  | A | GOVIND | 0 | 0.01064611 | 0.2662054 | 2.985887 | 0 | 0 | 1.824298 | 0 | 0 | 0 | 1.917048 | 0 | 6.827443 | 0 | 8.043365 | 6.963656 | 15.00702 | -0.4605865 | 14.54643 | 47.31523 | 64.48594 | 10.34666 | 2.619144 | 0.9383994 | 3.542291 | 1861.638 | 0 | 569.639 | 11768.36 | 175.2824 | -0.9216723 | 70.63423 | 19.22916 | 85.7891 | 2023-10-20 13:26 | 2023-10-20 14:37 | 0 | 0 | 261.0895 | 243.6644 | 222.6343 | 307.3173 | 0 | 0 |  | 0 | 0 | 2023-10-20 14:05 | 0.1500843 | 9.942932e-05 | 0.01896483 | 0.01452446 | 0.08363114 | 0.002433173 | 0.09421857 | 0.01575469 | 0.002499224 | 0 | 0 | 0.1669032 | 0.1594556 | 152.7912 | 1.078452 | 7.929276 | 1.014898 | 0 | 1174.999 | 976.3357 | 391.6053 | 0 | 0 | 0 | 2023-10-20 13:06 |  |  |  |  | 384.0968 | 0 | 4.831581 | 55.1306
1090 | 2023-10-20 | 44266.82 | SUP9 | Ûûë |  |  | A | VINAY | 0 | 0.02825852 | 0.3171963 | 3.293243 | 0 | 0 | 2 | 0 | 0 | 0 | 2.013504 | 0 | 6.918971 | 0 | 10.67436 | 6.895358 | 17.56972 | -0.2235713 | 17.34615 | 42.73143 | 64.58875 | 10.96744 | 2.139607 | 1.664003 | 3.185152 | 1695.818 | 0 | 742.2295 | 16813.39 | 223.0966 | -1 | 165.029 | 17.75601 | 182.7454 | 2023-10-20 14:56 | 2023-10-20 17:41 | 0 | 0 | 253.1063 | 230.4 | 225.6767 | 303.6672 | 0 | 0 |  | 0 | 0 | 2023-10-20 17:32 | 0.322082 | 0.0006880703 | 0.02262787 | 0.01150393 | 0.07804996 | 0.005396287 | 0.07593438 | 0.02610653 | 0.003824035 | 0 | 0 | 0.2742528 | 0.3481463 | 137.43 | 1 | 8.344601 | 1.133687 | 0 | 873.6543 | 917.9497 | 457.6133 | 0 | 0 | 0 | 2023-10-20 14:37 |  |  |  |  | 412.198 | 0 | 4.482152 | 57.15199
1091 | 2023-10-20 | 46021 | SSR 550 | Ûý |  |  | A | VINAY | 0 | 0.02738879 | 0.06441685 | 2.983559 | 0 | 0 | 1.865696 | 0 | 0 | 0 | 2.147182 | 0 | 7.414117 | 0 | 6.954583 | 2.070785 | 9.025368 | -0.4361451 | 8.589223 | 38.36102 | 54.49301 | 10.96204 | 1.544876 | 0.9327607 | 2.687805 | 1707.848 | 0 | 482.0163 | 9085.735 | 179.4995 | -1 | 35.53537 | 21.24216 | 58.65457 | 2023-10-20 18:01 | 2023-10-20 18:39 | 0 | 0 | 262.9436 | 226.3786 | 230.4839 | 311.3154 | 0 | 0 |  | 0 | 0 | 2023-10-20 18:31 | 0.5526475 | 0.002821364 | 0.0233523 | 0.01560573 | 0.06913005 | 0.002312007 | 0.1085897 | 0.01436853 | 0.003012486 | 0 | 0 | 0.5509614 | 0.5806172 | 155.8798 | 1.078262 | 8.151991 | 1.009179 | 0 | 701.3108 | 757.6051 | 475.3675 | 0 | 0 | 0 | 2023-10-20 17:41 |  |  |  |  | 564.9491 | 0 | 4.646224 | 53.73951
1092 | 2023-10-20 | 44305.1 | S48CS1V | ··· |  |  | A | VINAY | 0 | 0.002567799 | 0.01637343 | 2.738974 | 0 | 0 | 1.970459 | 0 | 0 | 0 | 2.105972 | 0 | 6.832602 | 0 | 9.554403 | 7.419371 | 16.97377 | 0.17799 | 17.15176 | 37.57008 | 70.89966 | 15.33633 | 1.745543 | 1.570264 | 3.249599 | 1521.597 | 0 | 553.0768 | 8929.528 | 139.7121 | -0.9999428 | 35.55831 | 13.10238 | 51.59028 | 2023-10-20 18:52 | 2023-10-20 19:29 | 0 | 0 | 269.8493 | 264.7889 | 221.5435 | 334.0139 | 0 | 0 |  | 0 | 0 | 2023-10-20 19:24 | 0.4266712 | 0.0002061687 | 0.02011039 | 0.02019271 | 0.09246132 | 0.002643344 | 0.1048505 | 0.0137235 | 0.003091459 | 0 | 0 | 0.417653 | 0.433473 | 146.913 | 1.01104 | 7.081456 | 1.414611 | 0 | 761.0335 | 721.565 | 414.9441 | 0 | 0 | 0 | 2023-10-20 18:39 |  |  |  |  | 613.2343 | 0 | 4.577864 | 64.70614
1093 | 2023-10-20 | 44410.51 | S48CS1V | ×÷ÿ |  |  | B | VINAY | 0 | 0 | 0.07140105 | 3.114461 | 0 | 0 | 2 | 0 | 0 | 0 | 1.81068 | 0 | 6.962966 | 0 | 7.033211 | 7.355479 | 14.38869 | -0.7164416 | 13.67225 | 44.35023 | 66.91468 | 14.83901 | 1.764103 | 0.992342 | 3.780701 | 1667.477 | 0 | 688.4948 | 8572.86 | 125.3483 | -0.9391969 | 41.23621 | 10.41597 | 56.6399 | 2023-10-20 19:40 | 2023-10-20 20:22 | 0 | 0 | 284.2304 | 244.8546 | 262.0027 | 358.7879 | 0 | 0 |  | 0 | 0 | 2023-10-20 20:21 | 0.2496973 | 0.0006626853 | 0.01674309 | 0.01147015 | 0.07562086 | 0.004527813 | 0.05676227 | 0.01528701 | 0.003625585 | 0 | 0 | 0.4080281 | 0.2475641 | 168.1324 | 1.054683 | 9.73875 | 2.304262 | 0 | 801.5257 | 831.2462 | 474.1739 | 0 | 0 | 0 | 2023-10-20 19:29 |  |  |  |  | 500.8674 | 0 | 4.732752 | 54.38618
1094 | 2023-10-20 | 46021 | S48CS1V | ·ÿ÷ |  |  | B | VINAY | 0 | 0 | 0.08245415 | 2.738125 | 0 | 0 | 2 | 0 | 0 | 0 | 2.090178 | 0 | 6.939782 | 0 | 6.560554 | 6.707218 | 13.26777 | 0.5478813 | 13.81565 | 46.54877 | 64.58636 | 15.77963 | 1.935146 | 0.8999548 | 3.7924 | 1966.779 | 0 | 646.0441 | 6791.56 | 100.339 | -0.9800179 | 43.3385 | 10.52133 | 53.50714 | 2023-10-20 20:33 | 2023-10-20 21:14 | 0 | 0 | 266.0879 | 245.6151 | 223.9338 | 318.4816 | 0 | 0 |  | 0 | 0 | 2023-10-20 21:08 | 0.2387847 | 0.002023286 | 0.01648244 | 0.01186997 | 0.06881297 | 0.003222184 | 0.07578416 | 0.01629564 | 0.002391021 | 0 | 0 | 0.2401446 | 0.2391473 | 167.3474 | 1 | 9.426959 | 2.089827 | 0 | 818.8955 | 692.0226 | 638.5416 | 0 | 0 | 0 | 2023-10-20 20:22 |  |  |  |  | 402.4682 | 0 | 4.560563 | 59.57358
1095 | 2023-10-20 | 46021 | SSR 550 | ß¿ |  |  | B | VINAY | 0 | 0.02251123 | 0.1950154 | 3.112188 | 0 | 0 | 1.866765 | 0 | 0 | 0 | 1.839098 | 0 | 7.099166 | 0 | 10.77647 | 0 | 10.77647 | -1.15335 | 9.62312 | 39.5333 | 64.0659 | 15.09908 | 1.502217 | 0.9421311 | 3.354993 | 1595.482 | 0 | 525.718 | 3579.916 | 69.65268 | -0.9353415 | 34.92962 | 13.40977 | 48.32127 | 2023-10-20 21:26 | 2023-10-20 21:59 | 0 | 0 | 287.2742 | 264.0848 | 243.9613 | 309.2604 | 0 | 0 |  | 0 | 0 | 2023-10-20 21:53 | 0.4469681 | 0.0008084634 | 0.01492622 | 0.01738015 | 0.06040918 | 0.003312249 | 0.04280224 | 0.0165809 | 0.003119908 | 0 | 0 | 0.4905336 | 0.5032764 | 313.059 | 1.034336 | 0 | 1.65772 | 0 | 675.3278 | 702.686 | 478.4215 | 0 | 0 | 0 | 2023-10-20 21:14 |  |  |  |  | 349.1361 | 4.359616 | 4.656887 | 50.96268
1096 | 2023-10-20 | 44547.28 | S48CS1V | ûûû |  |  | C | GOKUL/AKASH | 0 | 0.0002044377 | 0.0316829 | 2.877243 | 0 | 0 | 1.980248 | 0 | 0 | 0 | 1.845072 | 0 | 7.197774 | 0 | 10.02519 | 6.597255 | 16.62245 | 0.5143312 | 17.13678 | 44.60485 | 62.28528 | 15.3088 | 2.100727 | 1.365931 | 2.955815 | 1749.927 | 0 | 482.6691 | 14645.47 | 195.4832 | -0.9418225 | 37.66043 | 31.30665 | 68.65848 | 2023-10-20 22:31 | 2023-10-20 23:08 | 0 | 0 | 273.7634 | 245.5826 | 257.6329 | 315.9885 | 0 | 0 |  | 0 | 0 | 2023-10-20 23:01 | 0.250073 | 0.0008830007 | 0.02420395 | 0.01888002 | 0.06253473 | 0.002484669 | 0.07188013 | 0.01489441 | 0.003611971 | 0 | 0 | 0.2525214 | 0.2328024 | 119.3835 | 1.050157 | 7.088748 | 1.081532 | 0 | 745.5905 | 841.9884 | 652.3296 | 0 | 0 | 0 | 2023-10-20 21:59 |  |  |  |  | 320.256 | 0 | 4.309028 | 59.91663
1097 | 2023-10-20 | 45561.47 | S48CS1V | ýÿ» |  |  | C | GOKUL/AKASH | 0 | 0.003371758 | 0.1647316 | 3.003513 | 0 | 0 | 1.88427 | 0 | 0 | 0 | 2.027015 | 0 | 6.759264 | 0 | 8.410322 | 6.49464 | 14.90496 | 1.114598 | 16.01956 | 42.14043 | 59.64901 | 14.46252 | 2.218583 | 1.535654 | 2.933141 | 1692.455 | 0 | 493.9195 | 12378.84 | 198.5645 | -1 | 36.79266 | 10.79649 | 52.34138 | 2023-10-20 23:18 | 2023-10-20 23:58 | 0 | 0 | 265.1329 | 283.3644 | 237.1241 | 307.6721 | 0 | 0 |  | 0 | 0 | 2023-10-20 23:54 | 0.3111343 | 0.0008319755 | 0.01823578 | 0.01805016 | 0.0674144 | 0.002485656 | 0.07187483 | 0.02160622 | 0.00303866 | 0 | 0 | 0.5414776 | 0.2977411 | 141.1666 | 1.041144 | 8.890289 | 0.9792878 | 0 | 871.8383 | 715.3345 | 638.3637 | 0 | 0 | 0 | 2023-10-20 23:08 |  |  |  |  | 381.771 | 0 | 4.683263 | 62.40433
1098 | 2023-10-21 | 43916 | S48CS1V | {ëë |  |  | C | GOKUL/AKASH | 0 | 0.01178198 | 0.1400408 | 2.881363 | 0 | 0 | 1.923488 | 0 | 0 | 0 | 1.907697 | 0 | 6.955713 | 0 | 7.669614 | 7.504498 | 15.17411 | -0.3409234 | 14.83319 | 44.73192 | 61.18776 | 15.96715 | 1.985612 | 1.449767 | 3.133468 | 1646.866 | 0 | 560.5823 | 10475.91 | 180.3379 | -0.942124 | 41.61083 | 10.51699 | 54.98499 | 2023-10-21 00:08 | 2023-10-21 00:54 | 0 | 0 | 270.178 | 261.7111 | 245.1585 | 328.7614 | 0 | 0 |  | 0 | 0 | 2023-10-21 00:49 | 0.09047123 | 0.002110613 | 0.01640535 | 0.01671863 | 0.07285866 | 0.003065977 | 0.05919567 | 0.01619043 | 0.003918881 | 0 | 0 | 0.5265751 | 0.08354188 | 120.1153 | 1 | 10.16748 | 1.164257 | 0 | 950.1279 | 848.1424 | 630.088 | 0 | 0 | 0 | 2023-10-20 23:58 |  |  |  |  | 772.1042 | 0 | 4.9131 | 54.80634
1099 | 2023-10-21 | 46021 | SSR550 | ûÿû |  |  | C | GOKUL/AKASH | 0 | 0.00440836 | 0.08026754 | 2.906078 | 0 | 0 | 2 | 0 | 0 | 0 | 2.138842 | 0 | 7.318726 | 0 | 4.338412 | 2.03263 | 6.371042 | -0.2155975 | 6.155444 | 43.50563 | 55.32288 | 14.57272 | 1.824738 | 1.564789 | 3.342214 | 1664.692 | 0 | 529.1666 | 6690.284 | 120.7385 | -1 | 33.51888 | 15.63492 | 55.51864 | 2023-10-21 01:11 | 2023-10-21 01:48 | 0 | 0 | 253.575 | 242.733 | 255.9108 | 330.3412 | 0 | 0 |  | 0 | 0 | 2023-10-21 01:45 | 0.2844202 | 0.0004010511 | 0.03162082 | 0.01567624 | 0.05903036 | 0.003687684 | 0.1149691 | 0.01727168 | 0.00318331 | 0 | 0 | 0.2538466 | 0.255022 | 242.4774 | 1 | 8.8587 | 1.707102 | 0 | 735.288 | 726.5436 | 613.9405 | 0 | 0 | 0 | 2023-10-21 00:54 |  |  |  |  | 379.19 | 0 | 4.841631 | 53.77463
1100 | 2023-10-21 | 43916 | S48CS1V | »·· |  |  | C | GOKUL/AKASH | 0 | 0 | 0.03557962 | 3.268144 | 0 | 0 | 2 | 0 | 0 | 0 | 2.057426 | 0 | 7.160393 | 0 | 6.233916 | 7.624893 | 13.85881 | -2.102905 | 11.7559 | 46.78881 | 62.10069 | 15.41795 | 2.296101 | 1.490367 | 2.968884 | 1576.217 | 0 | 647.1085 | 9729.653 | 135.2962 | -1 | 38.44269 | 14.63791 | 49.43954 | 2023-10-21 02:03 | 2023-10-21 02:42 | 0 | 0 | 245.6839 | 257.5007 | 268.6847 | 310.7517 | 0 | 0 |  | 0 | 0 | 2023-10-21 02:38 | 0.2172764 | 9.154895e-05 | 0.02596207 | 0.01468753 | 0.0610698 | 0.002818371 | 0.05090261 | 0.02004496 | 0.003104649 | 0 | 0 | 0.2482608 | 0.217322 | 146.3756 | 1.117084 | 9.124382 | 1.33035 | 0 | 787.9275 | 739.125 | 698.6703 | 0 | 0 | 0 | 2023-10-21 01:48 |  |  |  |  | 320.2298 | 0 | 4.9131 | 57.35977
1101 | 2023-10-21 | 46021 | S48CS1V | ÿû÷ |  |  | C | GOKUL/AKASH | 0 | 0.0054481 | 0.08807484 | 3.047952 | 0 | 0 | 1.95609 | 0 | 0 | 0 | 2.126627 | 0 | 7.059346 | 0 | 10.17336 | 6.847603 | 17.02096 | 0.30918 | 17.33014 | 40.14449 | 65.54787 | 15.34584 | 2.102261 | 1.71833 | 2.614067 | 1532.859 | 0 | 504.1429 | 11721.01 | 164.3292 | -1 | 33.05686 | 9.059186 | 40.14871 | 2023-10-21 02:51 | 2023-10-21 03:24 | 0 | 0 | 297.7444 | 244.7358 | 269.3868 | 308.8544 | 0 | 0 |  | 0 | 0 | 2023-10-21 03:20 | 0.1272679 | 0.01000167 | 0.02273606 | 0.02041541 | 0.08579864 | 0.003179556 | 0.04276855 | 0.01490264 | 0.003774696 | 0 | 0 | 0.1375318 | 0.1372916 | 99.87263 | 1.010547 | 9.076971 | 0.4877835 | 0 | 761.0615 | 619.3 | 513.0897 | 0 | 0 | 0 | 2023-10-21 02:42 |  |  |  |  | 283.9361 | 0 | 4.9131 | 55.94412
1102 | 2023-10-21 | 45161.12 | S48CS1V | ÿÿm |  |  | C | GOKUL/AKASH | 0 | 0.0427418 | 0.1271043 | 2.996486 | 0 | 0 | 2 | 0 | 0 | 0 | 2.17588 | 0 | 7.273215 | 0 | 13.83779 | 6.685991 | 20.52378 | 1.622586 | 22.14637 | 40.60123 | 72.86346 | 15.79593 | 2.049322 | 1.536136 | 3.140288 | 1616.123 | 0 | 536.1211 | 10823.39 | 178.1721 | -0.9041446 | 54.44582 | 13.18504 | 63.58404 | 2023-10-21 03:37 | 2023-10-21 04:31 | 0 | 0 | 269.3247 | 239.9847 | 252.2979 | 303.731 | 0 | 0 |  | 0 | 0 | 2023-10-21 04:02 | 0.2841343 | 0.00214383 | 0.01143476 | 0.01667942 | 0.0819837 | 0.002274466 | 0.01862884 | 0.0136669 | 0.002926868 | 0 | 0 | 0.2950085 | 0.298877 | 150.0154 | 1 | 0 | 1.074215 | 0 | 806.0125 | 798.9953 | 582.1789 | 0 | 0 | 0 | 2023-10-21 03:24 |  |  |  |  | 141.3031 | 0 | 4.897587 | 48.99934
1103 | 2023-10-21 | 45823.03 | R16 | ÿëÿ |  |  | C | GOKUL/AKASH | 0 | 0.1741906 | 0.0408112 | 2.881336 | 0 | 0 | 1.94718 | 0 | 0 | 0 | 2.030619 | 0 | 6.858689 | 0 | 7.287282 | 6.391539 | 13.67882 | 0.0803848 | 13.75921 | 48.08617 | 64.38096 | 14.57323 | 1.791572 | 1.854434 | 2.381401 | 1807.205 | 0 | 635.869 | 9458.817 | 139.7049 | -0.8375268 | 34.96174 | 24.61307 | 64.02949 | 2023-10-21 04:56 | 2023-10-21 05:34 | 0 | 0 | 269.5928 | 233.8519 | 275.7465 | 302.5878 | 0 | 0 |  | 0 | 0 | 2023-10-21 05:29 | 0.1073578 | 0.0005045676 | 0.01316742 | 0.01354665 | 0.06877448 | 0.00296598 | 0.04444076 | 0.0149943 | 0.003335901 | 0 | 0 | 0.1050075 | 0.1132266 | 107.4813 | 1 | 8.588751 | 0.5113314 | 0 | 961.9656 | 808.4794 | 682.3259 | 0 | 0 | 0 | 2023-10-21 04:31 |  |  |  |  | 553.5669 | 0 | 4.573621 | 54.27459
1104 | 2023-10-21 | 45349.62 | SSR550 | Wû÷ |  |  | C | GOKUL/AKASH | 0 | 0.05772201 | 0.1147264 | 2.989794 | 0 | 0 | 1.956092 | 0 | 0 | 0 | 2.026496 | 0 | 7.168309 | 0 | 1.718906 | 1.994085 | 3.712991 | 0.1959834 | 3.908975 | 42.80554 | 54.68274 | 10.45053 | 2.100166 | 1.834883 | 2.990071 | 1668.197 | 0 | 452.4859 | 7070.984 | 135.1127 | -1 | 43.56017 | 8.979677 | 49.2129 | 2023-10-21 05:43 | 2023-10-21 06:25 | 0 | 0 | 265.798 | 224.6824 | 227.97 | 350.9155 | 0 | 0 |  | 0 | 0 | 2023-10-21 06:10 | 0.3393552 | 0.0001993578 | 0.02155631 | 0.01568728 | 0.0478589 | 0.004499864 | 0.05168192 | 0.01431165 | 0.002680555 | 0 | 0 | 0.3582831 | 0.3647257 | 275.3604 | 1 | 7.491183 | 1.014466 | 0 | 750.7059 | 711.6179 | 634.4584 | 0 | 0 | 0 | 2023-10-21 05:34 |  |  |  |  | 383.8683 | 0 | 4.588805 | 54.22401
1105 | 2023-10-21 | 45939.74 | S45CP3 | mm¿ |  |  | A | GOVIND | 0 | 0 | 0.09293518 | 2.953308 | 0 | 0 | 1.790303 | 0 | 0 | 0 | 2.00627 | 0 | 7.635893 | 0 | 7.943719 | 7.018978 | 14.9627 | -0.7013594 | 14.26134 | 46.1434 | 60.54485 | 9.834063 | 1.840494 | 1.770571 | 2.545228 | 1440.025 | 0 | 533.5849 | 12004.11 | 180.3211 | -1 | 38.02331 | 18.40676 | 60.47632 | 2023-10-21 06:43 | 2023-10-21 07:22 | 0 | 0 | 271.0286 | 226.2873 | 236.4008 | 310.3153 | 0 | 0 |  | 0 | 0 | 2023-10-21 07:17 | 0.1439777 | 0.0005087406 | 0.03400204 | 0.0202797 | 0.05695132 | 0.001876403 | 0.05323222 | 0.01512285 | 0.002829282 | 0 | 0 | 0.1425617 | 0.1534501 | 94.20106 | 1.056691 | 9.341658 | 0.50606 | 0 | 756.8447 | 654.926 | 499.0637 | 0 | 0 | 0 | 2023-10-21 06:25 |  |  |  |  | 376.3664 | 0 | 4.64456 | 57.7675
1106 | 2023-10-21 | 45894.04 | S45CP3 | ím· |  |  | A | GOVIND | 0 | 0 | 0.08118857 | 4.30307 | 0 | 0 | 2 | 0 | 0 | 0 | 1.861219 | 0 | 7.664843 | 0 | 7.665895 | 6.637883 | 14.30378 | 0.6682473 | 14.97203 | 43.37699 | 66.89551 | 9.630837 | 2.192842 | 1.941497 | 3.089348 | 1628.075 | 0 | 461.0848 | 12954.58 | 187.7679 | -0.9501094 | 45.67926 | 9.340961 | 57.99444 | 2023-10-21 07:32 | 2023-10-21 08:18 | 0 | 0 | 249.9238 | 246.1682 | 255.2086 | 317.12 | 0 | 0 |  | 0 | 0 | 2023-10-21 08:15 | 0.1953179 | 0.001976066 | 0.0243467 | 0.01070686 | 0.06126722 | 0.006661292 | 0.07508471 | 0.03599544 | 0.003248489 | 0 | 0 | 0.2971081 | 0.2209522 | 119.8961 | 1.020577 | 9.959583 | 0.5046689 | 0 | 765.7863 | 661.9827 | 547.4432 | 0 | 0 | 0 | 2023-10-21 07:22 |  |  |  |  | 249.1137 | 0 | 4.310967 | 53.58213
1107 | 2023-10-21 | 46021 | 16MnCr5 | {ë¿ |  |  | A | GOVIND | 0 | 0 | 0.118925 | 4.03026 | 0 | 0 | 1.864803 | 0 | 0 | 0 | 2.009949 | 0 | 8.780002 | 0 | 7.816716 | 7.653392 | 15.47011 | -0.8564651 | 14.61364 | 45.71291 | 66.34497 | 9.546849 | 2.582989 | 1.689245 | 2.984352 | 1724.926 | 0 | 576.9592 | 14363.32 | 212.7784 | -0.8846182 | 74.5757 | 10.23357 | 80.48942 | 2023-10-21 08:28 | 2023-10-21 09:42 | 0 | 0 | 264.3812 | 232.289 | 228.8952 | 324.3606 | 0 | 0 |  | 0 | 0 | 2023-10-21 09:15 | 0.1210369 | 0.0001955877 | 0.02383851 | 0.01295381 | 0.06049197 | 0.005608933 | 0.1132288 | 0.02652705 | 0.003426828 | 0 | 0 | 0.1998512 | 0.1110849 | 116.529 | 1 | 8.885475 | 0.4766895 | 0 | 1042.241 | 758.4603 | 627.243 | 0 | 0 | 0 | 2023-10-21 08:18 |  |  |  |  | 386.182 | 0 | 4.373881 | 53.23543
1108 | 2023-10-21 | 46021 | EN353 | ··× |  |  | A | GOVIND | 0 | 0 | 0.1840166 | 3.995908 | 0 | 0 | 1.889495 | 0 | 0 | 0 | 2.019007 | 0 | 8.0025 | 0 | 5.112794 | 5.711377 | 10.82417 | 0.2479233 | 11.07209 | 46.2064 | 60.56194 | 10.20401 | 2.193814 | 0.9729304 | 3.893923 | 1654.636 | 0 | 613.5058 | 9051.104 | 164.9817 | -1 | 39.76788 | 56.20613 | 93.70575 | 2023-10-21 10:36 | 2023-10-21 11:14 | 0 | 0 | 263.1892 | 243.5067 | 246.6088 | 288.6463 | 0 | 0 |  | 0 | 0 | 2023-10-21 11:10 | 0.1716183 | 0.0006541464 | 0.02630954 | 0.01151972 | 0.05274557 | 0.002850559 | 0.07678853 | 0.07488829 | 0.00282666 | 0 | 0 | 0.1835216 | 0.1757121 | 194.8114 | 1.064782 | 7.528209 | 1.635625 | 0 | 906.2887 | 923.8084 | 566.9796 | 0 | 0 | 0 | 2023-10-21 09:42 |  |  |  |  | 342.852 | 0 | 4.31251 | 53.88893
1109 | 2023-10-21 | 43916 | EN353 | ûÿ |  |  | A | GOVIND | 0 | 0 | 0.1608326 | 3.714581 | 0 | 0 | 2 | 0 | 0 | 0 | 1.95878 | 0 | 8.354092 | 0 | 11.39762 | 7.016714 | 18.41434 | -0.7891861 | 17.62515 | 47.1774 | 65.90569 | 10.31425 | 1.93653 | 1.748481 | 2.850364 | 1639.981 | 0 | 602.6471 | 12107.06 | 175.6635 | -1 | 45.6823 | 14.58523 | 55.86881 | 2023-10-21 11:27 | 2023-10-21 12:13 | 0 | 0 | 278.1312 | 252.4259 | 236.5375 | 305.0134 | 0 | 0 |  | 0 | 0 | 2023-10-21 12:00 | 0.06287203 | 0.0009148579 | 0.02287798 | 0.0157014 | 0.07677914 | 0.005774114 | 0.04735619 | 0.06485132 | 0.003675269 | 0 | 0 | 0.06409748 | 0.06075999 | 104.7046 | 1.065084 | 8.803947 | 0.5425444 | 0 | 843.2523 | 718.3334 | 551.1944 | 0 | 0 | 0 | 2023-10-21 11:14 |  |  |  |  | 243.2846 | 0 | 4.841463 | 59.80614
1110 | 2023-10-21 | 46021 | GRADE2 | û{û |  |  | A | GOVIND | 0 | 0 | 0.2024321 | 4.151508 | 0 | 0 | 1.944767 | 0 | 0 | 0 | 1.901568 | 0 | 8.256809 | 0 | 4.753137 | 7.477962 | 12.2311 | -0.7090347 | 11.52206 | 45.87014 | 63.94468 | 10.37981 | 2.324343 | 1.233739 | 3.743594 | 1583.846 | 0 | 514.1942 | 9146.757 | 123.5305 | -0.9799323 | 38.68731 | 16.47154 | 52.78823 | 2023-10-21 12:28 | 2023-10-21 13:08 | 0 | 0 | 254.8371 | 252.9154 | 250.9486 | 336.802 | 0 | 0 |  | 0 | 0 |  | 0 | 0 | 0 | 0 | 0 | 0 | 0 | 0 | 0 | 0 | 0 | 0 | 0 | 177.9978 | 1 | 9.702627 | 1.352946 | 0 | 920.3001 | 750.2967 | 682.0791 | 0 | 0 | 0 | 2023-10-21 12:13 |  |  |  |  | 439.6763 | 0 | 4.49106 | 60.53874
1111 | 2023-10-21 | 46021 | 16MnCr5 | »ÛÛ |  |  | A | GOVIND | 0 | 0.02751528 | 0.0849895 | 3.859748 | 0 | 0 | 1.954479 | 0 | 0 | 0 | 1.899716 | 0 | 8.175955 | 0 | 7.785424 | 7.17475 | 14.96017 | 2.298825 | 17.259 | 41.06085 | 66.94022 | 9.185813 | 2.909816 | 1.856818 | 3.537287 | 1639.461 | 0 | 667.4798 | 10299.85 | 164.2768 | -1 | 47.35998 | 15.32939 | 67.06186 | 2023-10-21 13:23 | 2023-10-21 14:13 | 0 | 0 | 264.358 | 255.0078 | 241.7186 | 298.9471 | 0 | 0 |  | 0 | 0 | 2023-10-21 14:01 | 0.07169537 | 0.001055979 | 0.01642864 | 0.01083789 | 0.06930978 | 0.005712211 | 0.0277042 | 0.02781136 | 0.003173807 | 0 | 0 | 0.07019684 | 0.07509578 | 130.1563 | 1.038251 | 8.960247 | 0.537997 | 0 | 927.3894 | 849.3422 | 614.561 | 0 | 0 | 0 | 2023-10-21 13:08 |  |  |  |  | 480.977 | 0 | 4.843295 | 54.65062
1112 | 2023-10-21 | 46021 | SCM420HV | wëë |  |  | B | VINAY | 0 | 0.002916379 | 0.1860887 | 4.338942 | 0 | 0 | 2 | 0 | 0 | 0 | 2.118678 | 0 | 7.964372 | 0 | 5.13961 | 6.665187 | 11.8048 | 1.705675 | 13.51047 | 42.90134 | 70.54317 | 10.09264 | 1.788104 | 2.150406 | 2.82302 | 1574.416 | 0 | 532.3297 | 9055.565 | 132.6783 | -1 | 41.01992 | 19.90957 | 58.72077 | 2023-10-21 14:32 | 2023-10-21 15:13 | 0 | 0 | 263.5046 | 234.2768 | 252.4677 | 324.9966 | 0 | 0 |  | 0 | 0 | 2023-10-21 15:08 | 0.08604731 | 0.0004092477 | 0.01493637 | 0.01027517 | 0.06348787 | 0.004920268 | 0.06634299 | 0.02295968 | 0.003366663 | 0 | 0 | 0.08202798 | 0.08326357 | 128.3466 | 1.023779 | 7.834383 | 0.5771067 | 0 | 697.8912 | 717.0804 | 654.2056 | 0 | 0 | 0 | 2023-10-21 14:13 |  |  |  |  | 256.4138 | 0 | 4.26104 | 61.81167
1113 | 2023-10-21 | 43916 | SSR 550 | wë |  |  | B | VINAY | 0 | 0 | 0.05531519 | 4.04951 | 0 | 0 | 2 | 0 | 0 | 0 | 0 | 1.989224 | 8.274626 | 0 | 9.786685 | 0 | 9.786685 | -0.943378 | 8.843307 | 36.37221 | 56.40747 | 10.17178 | 1.999665 | 1.758933 | 2.927398 | 1665.851 | 0 | 375.8944 | 9708.546 | 181.775 | -1 | 36.93879 | 40.47291 | 79.84449 | 2023-10-21 15:52 | 2023-10-21 16:29 | 0 | 0 | 264.2898 | 231.1544 | 233.6652 | 318.7386 | 0 | 0 |  | 0 | 0 |  | 0 | 0 | 0 | 0 | 0 | 0 | 0 | 0 | 0 | 0 | 0 | 0 | 0 | 180.3712 | 1.042341 | 7.944362 | 1.109317 | 0 | 695.0927 | 686.243 | 606.2957 | 0 | 0 | 0 | 2023-10-21 15:13 |  |  |  |  | 404.2215 | 0 | 4.232814 | 47.66026
1114 | 2023-10-21 | 46021 | R-16 | ÷õÿ |  |  | B | VINAY | 0 | 0.007564388 | 0.1056682 | 4.563434 | 0 | 0 | 1.963827 | 0 | 0 | 0 | 0 | 1.96019 | 8.80998 | 0 | 4.511884 | 7.172921 | 11.68481 | 0.1720423 | 11.85685 | 48.53735 | 67.47696 | 13.13159 | 1.829456 | 1.484143 | 2.795396 | 1642.943 | 0 | 597.6094 | 8608.27 | 142.5134 | -1 | 49.19448 | 17.69309 | 60.20106 | 2023-10-21 16:47 | 2023-10-21 17:32 | 0 | 0 | 260.5858 | 250.3017 | 259.0449 | 331.0785 | 0 | 0 |  | 0 | 0 | 2023-10-21 17:23 | 0.2034684 | 0.0002104014 | 0.02216786 | 0.01158457 | 0.06219503 | 0.002347522 | 0.07481507 | 0.020875 | 0.003466236 | 0 | 0 | 0.1998534 | 0.1952533 | 135.8631 | 1 | 8.143907 | 1.038252 | 0 | 846.7318 | 856.1976 | 603.9136 | 0 | 0 | 0 | 2023-10-21 16:29 |  |  |  |  | 368.8957 | 0 | 4.465306 | 49.50691
1115 | 2023-10-21 | 46021 | 16MnCr5 | «{ÿ |  |  | B | VINAY | 0 | 0 | 0.1290933 | 4.153031 | 0 | 0 | 2 | 0 | 0 | 0 | 0 | 2.148135 | 8.07512 | 0 | 9.66702 | 7.685844 | 17.35286 | -0.265765 | 17.0871 | 36.72809 | 72.09802 | 14.70336 | 2.138039 | 2.105882 | 2.588465 | 1883.869 | 0 | 512.7306 | 13685.96 | 202.6786 | -1 | 28.5913 | 42.60953 | 75.08949 | 2023-10-21 18:12 | 2023-10-21 18:42 | 0 | 0 | 258.6323 | 241.6261 | 231.9454 | 310.4532 | 0 | 0 |  | 0 | 0 | 2023-10-21 18:40 | 0.06889773 | 0.001071219 | 0.0264504 | 0.01053416 | 0.08117476 | 0.007056005 | 0.1120763 | 0.02620139 | 0.002856652 | 0 | 0 | 0.1446599 | 0.06168549 | 103.7204 | 1 | 9.619278 | 0.6032474 | 0 | 869.095 | 870.8036 | 544.2034 | 0 | 0 | 0 | 2023-10-21 17:32 |  |  |  |  | 485.0666 | 1.9024 | 4.891253 | 57.72865
1116 | 2023-10-21 | 43916 | 16MnCr5 | ¿¿» |  |  | B | VINAY | 0 | 0.0304157 | 0.1373498 | 3.868836 | 0 | 0 | 1.973355 | 0 | 0 | 0 | 0 | 2.076578 | 8.756979 | 0 | 2.930891 | 1.705594 | 4.636484 | -0.2213203 | 4.415164 | 43.09056 | 56.64465 | 13.67602 | 1.16745 | 1.343917 | 2.349868 | 1677.914 | 0 | 530.3585 | 7607.746 | 114.7472 | -1 | 44.15851 | 113.3739 | 171.6492 | 2023-10-21 20:36 | 2023-10-21 21:20 | 0 | 0 | 263.8656 | 217.0945 | 237.8408 | 285.8022 | 0 | 0 |  | 0 | 0 | 2023-10-21 21:11 | 0.07073752 | 0.001228874 | 0.03451593 | 0.01172188 | 0.07373428 | 0.004970255 | 0.1246547 | 0.02255291 | 0.00308723 | 0 | 0 | 0.6277264 | 0.07934238 | 160.5365 | 1.049769 | 9.635441 | 1.029623 | 0 | 997.3218 | 886.0682 | 782.4042 | 0 | 0 | 0 | 2023-10-21 18:42 |  |  |  |  | 575.507 | 9.935163 | 4.495419 | 58.57489
1117 | 2023-10-21 | 46021 | 16MnCr5 | ÿ÷û |  |  | B | VINAY | 0 | 0.02445184 | 0.05477094 | 3.991276 | 0 | 0 | 2 | 0 | 0 | 0 | 0 | 1.987584 | 7.648763 | 0 | 3.58783 | 7.116757 | 10.70459 | -1.29042 | 9.414166 | 46.61546 | 64.87233 | 16 | 2.07209 | 1.038874 | 3.112803 | 1766.363 | 0 | 542.5444 | 8294.185 | 103.0999 | -1 | 43.65106 | 10.23241 | 54.09036 | 2023-10-21 21:30 | 2023-10-21 22:16 | 0 | 0 | 271.7837 | 255.5743 | 265.6677 | 310.9623 | 0 | 0 |  | 0 | 0 | 2023-10-21 22:09 | 0.2170769 | 0.001170202 | 0.03629546 | 0.01292446 | 0.08287253 | 0.006358241 | 0.08755581 | 0.02206088 | 0.003162485 | 0 | 0 | 0.08182263 | 0.2598097 | 156.609 | 1.002366 | 10.51913 | 1.106089 | 0 | 860.4124 | 763.5836 | 611.9146 | 0 | 0 | 0 | 2023-10-21 21:20 |  |  |  |  | 407.6518 | 3.025158 | 4.71997 | 53.69606
1118 | 2023-10-21 | 43916 | SSR 550 | û{Û |  |  | C | PRAVIN | 0 | 0.1014002 | 0.01093313 | 4.029552 | 0 | 0 | 2 | 0 | 0 | 0 | 0 | 1.928001 | 8.093408 | 0 | 0 | 4.017218 | 4.017218 | 0.2634072 | 4.280625 | 40.80772 | 52.57045 | 15.13093 | 2.27137 | 0.9862183 | 3.613002 | 1595.555 | 0 | 591.2491 | 5196.549 | 91.32418 | -0.9349757 | 40.16273 | 26.87037 | 70.74063 | 2023-10-21 22:43 | 2023-10-21 23:25 | 0 | 0 | 286.2119 | 235.4434 | 230.9943 | 302.3295 | 0 | 0 |  | 0 | 0 | 2023-10-21 23:17 | 0.3384639 | 0.0006928587 | 0.03753568 | 0.007128906 | 0.07562416 | 0.00598318 | 0.05081274 | 0.01700274 | 0.003358588 | 0 | 0 | 0.3185533 | 0.3114346 | 227.4206 | 1.04502 | 9.549003 | 1.004742 | 0 | 981.526 | 690.3396 | 285.9628 | 0 | 0 | 0 | 2023-10-21 22:16 |  |  |  |  | 306.6537 | 0 | 4.413134 | 50.54095
1119 | 2023-10-21 | 44634.05 | SCM 420HV | ¿¿» |  |  | C | PRAVIN | 0 | 0.01747094 | 0.05845636 | 4.03385 | 0 | 0 | 1.847191 | 0 | 0 | 0 | 0 | 1.997431 | 8.325761 | 0 | 7.653728 | 4.087134 | 11.74086 | 0.8003603 | 12.54122 | 44.63073 | 61.77451 | 15.31477 | 2.305592 | 0.9069235 | 3.119436 | 1700.329 | 0 | 585.8527 | 8453.006 | 135.838 | -1 | 43.20522 | 10.44311 | 46.55031 | 2023-10-21 23:35 | 2023-10-22 00:17 | 0 | 0 | 249.6937 | 259.6949 | 253.0692 | 292.8889 | 0 | 0 |  | 0 | 0 | 2023-10-22 00:13 | 0.302708 | 0.0003599969 | 0.01770541 | 0.01334121 | 0.06872082 | 0.009070977 | 0.08606848 | 0.01890269 | 0.003139178 | 0 | 0 | 0.2993531 | 0.3406276 | 167.3686 | 1.038671 | 7.964454 | 1.061334 | 0 | 759.4517 | 727.9377 | 378.4368 | 0 | 0 | 0 | 2023-10-21 23:25 |  |  |  |  | 431.2131 | 0 | 4.818543 | 53.15576
1120 | 2023-10-22 | 46021 | SCM 420HV | »ûû |  |  | C | PRAVIN | 0 | 0.008090338 | 0.04192663 | 3.858925 | 0 | 0 | 2 | 0 | 0 | 0 | 0 | 1.969919 | 7.847393 | 0 | 9.298698 | 0 | 9.298698 | -0.09163018 | 9.207068 | 43.20536 | 66.23884 | 15.15209 | 2.15431 | 1.340021 | 3.108311 | 1533.961 | 0 | 615.7554 | 8501.213 | 118.6849 | -0.9622749 | 37.3178 | 18.24576 | 56.58472 | 2023-10-22 00:33 | 2023-10-22 01:13 | 0 | 0 | 271.0955 | 235.1063 | 249.4079 | 336.4504 | 0 | 0 |  | 0 | 0 | 2023-10-22 01:06 | 0.2081348 | 0.001096006 | 0.02488314 | 0.01283809 | 0.06624787 | 0.007443255 | 0.07051589 | 0.02042413 | 0.003402925 | 0 | 0 | 0.2099189 | 0.2241144 | 145.8333 | 1.040624 | 10.85504 | 1.030381 | 0 | 722.6488 | 652.8484 | 599.3805 | 0 | 0 | 0 | 2023-10-22 00:17 |  |  |  |  | 342.8826 | 0 | 4.854559 | 57.97237
1121 | 2023-10-22 | 45575.12 | SCR 420HV | ¿¿Û |  |  | C | PRAVIN | 0 | 0.01017572 | 0.03713007 | 4.189305 | 0 | 0 | 1.934959 | 0 | 0 | 0 | 0 | 2.047073 | 7.862632 | 0 | 12.41367 | 0 | 12.41367 | -1.695102 | 10.71857 | 48.3064 | 71.7035 | 15.04385 | 2.264315 | 1.205579 | 3.298501 | 1638.639 | 0 | 566.1532 | 13471.43 | 213.6817 | -1 | 45.80102 | 129.1258 | 172.8708 | 2023-10-22 03:19 | 2023-10-22 04:05 | 0 | 0 | 272.1401 | 232.392 | 227.3218 | 270.9175 | 0 | 0 |  | 0 | 0 | 2023-10-22 03:53 | 0.0978042 | 0.000973699 | 0.02933574 | 0.01243 | 0.06258213 | 0.008782025 | 0.05879975 | 0.01856826 | 0.002894636 | 0 | 0 | 0.09686171 | 0.1046274 | 168.1603 | 1.082853 | 7.540686 | 1.035599 | 0 | 1052.124 | 706.4331 | 491.0562 | 0 | 0 | 0 | 2023-10-22 01:13 |  |  |  |  | 439.3354 | 0 | 4.517395 | 57.48383
1122 | 2023-10-22 | 43949.9 | SCR 420HV | ÿÿÿ |  |  | C | PRAVIN | 0 | 0.006013562 | 0.01079292 | 4.091379 | 0 | 0 | 1.990579 | 0 | 0 | 0 | 0 | 2.0222 | 7.070972 | 0 | 10.92983 | 0 | 10.92983 | 1.621344 | 12.55117 | 41.00729 | 56.04274 | 16 | 1.915588 | 1.287153 | 3.206057 | 1668.983 | 0 | 547.655 | 13384.13 | 191.7255 | -0.9530743 | 39.19904 | 29.29063 | 67.44528 | 2023-10-22 04:32 | 2023-10-22 05:11 | 0 | 0 | 255.6878 | 242.2833 | 231.0765 | 316.5278 | 0 | 0 |  | 0 | 0 | 2023-10-22 05:03 | 0.1442811 | 0.00171233 | 0.02077897 | 0.01323596 | 0.06574348 | 0.005729685 | 0.09885806 | 0.01904451 | 0.003161052 | 0 | 0 | 0.1496856 | 0.1466492 | 138.3364 | 1 | 9.425386 | 0.9166186 | 0 | 789.7367 | 714.6585 | 347.6757 | 0 | 0 | 0 | 2023-10-22 04:05 |  |  |  |  | 464.5677 | 0 | 4.422489 | 56.14673
1123 | 2023-10-22 | 46021 | SCR 420HV | ÿÿ÷ |  |  | C | PRAVIN | 0 | 0.01788723 | 0.05408758 | 3.823516 | 0 | 0 | 2 | 0 | 0 | 0 | 0 | 2.104568 | 7.628799 | 0 | 9.107094 | 0 | 9.107094 | -0.1986894 | 8.908404 | 45.64153 | 65.27627 | 16 | 2.27215 | 1.045027 | 3.023263 | 1667.685 | 0 | 642.0446 | 8660.542 | 113.1478 | -1 | 38.97208 | 10.92228 | 50.78098 | 2023-10-22 05:22 | 2023-10-22 06:04 | 0 | 0 | 266.7106 | 241.0667 | 250.7191 | 308.4892 | 0 | 0 |  | 0 | 0 | 2023-10-22 05:55 | 0.09837148 | 0.0008860765 | 0.02589346 | 0.01289226 | 0.06770926 | 0.004849175 | 0.0698616 | 0.02043195 | 0.03368649 | 0 | 0 | 0.1056436 | 0.1144253 | 168.2411 | 1 | 11.24819 | 0.9558876 | 0 | 925.9815 | 677.5131 | 593.6877 | 0 | 0 | 0 | 2023-10-22 05:11 |  |  |  |  | 458.5851 | 0 | 4.805609 | 53.0633
1124 | 2023-10-22 | 45802.79 | SAE8720 | m·µ |  |  | A | GOKUL | 0 | 0 | 0.2160993 | 3.866821 | 0 | 0 | 1.979406 | 0 | 0 | 0 | 0 | 2.061137 | 7.88187 | 0 | 4.827401 | 0 | 4.827401 | -0.1042079 | 4.723194 | 34.79309 | 50.92641 | 14.17337 | 1.790582 | 1.294781 | 3.481894 | 1733.255 | 0 | 455.5536 | 4018.49 | 80.248 | -0.9748906 | 45.61072 | 11.55641 | 60.75887 | 2023-10-22 06:16 | 2023-10-22 07:01 | 0 | 0 | 245.3997 | 226.8986 | 224.3515 | 338.9377 | 0 | 0 |  | 0 | 0 | 2023-10-22 06:49 | 0.06330326 | 0.0008653438 | 0.02141856 | 0.01301752 | 0.0556851 | 0.005258895 | 0.04675569 | 0.02042646 | 0.003097999 | 0 | 0 | 0.1108401 | 0.06236684 | 250.719 | 1.023965 | 8.160261 | 1.669715 | 0 | 818.8147 | 810.2295 | 529.4262 | 0 | 0 | 0 | 2023-10-22 06:04 |  |  |  |  | 724.9053 | 0 | 4.59621 | 52.6849
1125 | 2023-10-22 | 46021 | EN8D | ëûÛ |  |  | A | GOKUL | 0 | 0.06067357 | 0.1917121 | 4.346176 | 0 | 0 | 1.958973 | 0 | 0 | 0 | 0 | 2.212298 | 8.019815 | 0 | 3.677524 | 0.8177424 | 4.495266 | 0.5417107 | 5.036977 | 36.51056 | 47.86425 | 16 | 1.217529 | 1.543944 | 2.797895 | 1785.371 | 0 | 780.0789 | 2723.933 | 74.75743 | -0.9979858 | 74.15135 | 16.65994 | 87.37235 | 2023-10-22 07:18 | 2023-10-22 08:30 | 0 | 0 | 259.4687 | 249.4134 | 261.2318 | 354.6528 | 0 | 0 |  | 0 | 0 | 2023-10-22 07:57 | 0.1192164 | 0.0008895104 | 0.006899809 | 0.01021587 | 0.05098917 | 0.003900306 | 0.02360317 | 0.01659581 | 0.00335059 | 0 | 0 | 0.6860447 | 0.1140924 | 573.8116 | 1.053892 | 0 | 1.703103 | 0 | 1091.829 | 917.1746 | 365.1098 | 0 | 0 | 0 | 2023-10-22 07:01 |  |  |  |  | 1690.681 | 0 | 4.439136 | 55.62094
1126 | 2023-10-22 | 45090.7 | S48CS1V | ÷ÿ |  |  | A | GOKUL | 0 | 0.05150899 | 0.3035039 | 4.299785 | 0 | 0 | 2 | 0 | 0 | 0 | 0 | 2.014191 | 8.254091 | 0 | 19.50166 | 0 | 19.50166 | 0.4597111 | 19.96137 | 50.08017 | 80.32776 | 16 | 2.003558 | 2.03116 | 2.171045 | 1628.216 | 0 | 649.4352 | 19494.88 | 238.5739 | -0.9565958 | 113.9636 | 90.31076 | 201.6319 | 2023-10-22 09:52 | 2023-10-22 11:41 | 0 | 0 | 270.8961 | 224.7756 | 250.8735 | 319.0197 | 0 | 0 |  | 0 | 0 | 2023-10-22 11:31 | 0.09589454 | 0.004045793 | 0.03053849 | 0.01377697 | 0.05016329 | 0.005926188 | 0.05769588 | 0.02195553 | 0.003794412 | 0 | 0 | 0.3979227 | 0.09617238 | 68.91554 | 1.034146 | 10.6867 | 0.1551011 | 0 | 1355.895 | 877.9186 | 693.3911 | 0 | 0 | 0 | 2023-10-22 08:30 |  |  |  |  | 496.6665 | 0 | 4.720222 | 55.89707
1127 | 2023-10-22 | 46021 | S48CS1V | ÿû÷ |  |  | A | GOKUL | 0 | 0.04242648 | 0.1611602 | 3.832449 | 0 | 0 | 2 | 0 | 0 | 0 | 0 | 2.091415 | 7.990564 | 0 | 10.6826 | 7.100395 | 17.783 | 2.755793 | 20.53879 | 47.50125 | 66.56652 | 15.54598 | 1.905085 | 1.452897 | 3.104107 | 1756.889 | 0 | 604.8974 | 14533.44 | 205.9225 | -0.925622 | 55.52381 | 38.70832 | 96.75289 | 2023-10-22 12:20 | 2023-10-22 13:13 | 0 | 0 | 279.9145 | 255.0816 | 242.0107 | 328.0186 | 0 | 0 |  | 0 | 0 | 2023-10-22 12:54 | 0.07019237 | 0.002297491 | 0.02676048 | 0.01134687 | 0.08433043 | 0.005411101 | 0.04358096 | 0.02568027 | 0.002979887 | 0 | 0 | 0.08317932 | 0.07143638 | 98.28926 | 1.02604 | 10.55899 | 1.138599 | 0 | 946.6454 | 708.3138 | 565.9495 | 0 | 0 | 0 | 2023-10-22 11:41 |  |  |  |  | 363.1479 | 0 | 4.5338 | 58.71403
1128 | 2023-10-22 | 46021 | S48CS1V | ûû{ |  |  | A | GOKUL | 0 | 0 | 0.1779405 | 4.059365 | 0 | 0 | 2 | 0 | 0 | 0 | 0 | 2.109942 | 7.552222 | 0 | 11.11761 | 6.972973 | 18.09059 | -0.6919207 | 17.39867 | 45.42073 | 72.00699 | 15.56224 | 3.132045 | 1.446468 | 3.750505 | 1775.316 | 0 | 605.6033 | 13570.13 | 195.4556 | -0.9672023 | 43.04327 | 16.75687 | 55.2402 | 2023-10-22 13:29 | 2023-10-22 14:11 | 0 | 0 | 261.7577 | 281.7121 | 256.7069 | 362.7467 | 0 | 0 |  | 0 | 0 | 2023-10-22 14:10 | 0.06436283 | 0.0004080661 | 0.01869839 | 0.01310787 | 0.06822572 | 0.006490942 | 0.04502275 | 0.05795733 | 0.003018566 | 0 | 0 | 0.3937183 | 0.05992542 | 144.3144 | 1 | 7.151673 | 0.9856312 | 0 | 990.4543 | 678.0273 | 642.6579 | 0 | 0 | 0 | 2023-10-22 13:13 |  |  |  |  | 341.0407 | 1.01296 | 4.751776 | 58.93525
1129 | 2023-10-22 | 46021 | AISI420 | ¿Û |  |  | B | ANURAG | 0 | -0.2385421 | 0.2196011 | 4.234047 | 0 | 0 | 1.862068 | 0 | 0 | 0 | 0 | 1.956717 | 7.559004 | 0 | 8.366443 | 0.9270478 | 9.29349 | -0.315155 | 8.978335 | 41.37935 | 56.63424 | 10.52691 | 1.218135 | 2.23875 | 2.286037 | 1692.059 | 0 | 497.4786 | 4361.371 | 76.25666 | -0.9851901 | 50.17661 | 10.22685 | 61.00952 | 2023-10-22 14:21 | 2023-10-22 15:12 | 0 | 0 | 306.1971 | 250.2278 | 243.0466 | 293.8376 | 0 | 0 |  | 0 | 0 | 2023-10-22 15:03 | 0.2467678 | 0.0008994953 | 0.009751085 | 0.01340492 | 0.0503294 | 0.003699656 | 0.01969458 | 0.02816278 | 0.00331838 | 0 | 0 | 0.5510283 | 0.2262253 | 219.7605 | 1 | 0 | 0.9386396 | 0 | 955.1239 | 975.2772 | 648.9579 | 0 | 0 | 0 | 2023-10-22 14:11 |  |  |  |  | 229.6876 | 0 | 4.64364 | 54.6233
1130 | 2023-10-22 | 44179.8 | 36MNVS6 | ûûû |  |  | B | ANURAG | 0 | 0.04151971 | 0.1461136 | 3.9311 | 0 | 0 | 2 | 0 | 0 | 0 | 0 | 1.939213 | 8.220426 | 0 | 16.9038 | 7.673667 | 24.57747 | 1.990419 | 26.56789 | 42.94436 | 76.34458 | 9.971043 | 1.629518 | 2.209834 | 2.714313 | 1759.532 | 0 | 486.2344 | 10136.47 | 163.8856 | -1 | 36.98219 | 13.96046 | 53.37851 | 2023-10-22 15:26 | 2023-10-22 16:04 | 0 | 0 | 286.78 | 268.489 | 267.0702 | 311.1077 | 0 | 0 |  | 0 | 0 | 2023-10-22 16:01 | 0.04832759 | 0.001043541 | 0.006823191 | 0.02203164 | 0.09334136 | 0.003485469 | 0.01407046 | 0.01437373 | 0.004039825 | 0 | 0 | 0.1303192 | 0.05035892 | 108.804 | 1.066147 | 0 | 0.9511946 | 0 | 881.6788 | 890.2755 | 364.6966 | 0 | 0 | 0 | 2023-10-22 15:12 |  |  |  |  | 383.7481 | 0 | 4.616227 | 57.08035
1131 | 2023-10-22 | 43916 | 36MNVS6 | ý÷ |  |  | B | ANURAG | 0 | -0.01423298 | 0.1400072 | 3.839502 | 0 | 0 | 1.975886 | 0 | 0 | 0 | 0 | 2.024199 | 7.649844 | 0 | 7.642157 | 5.865483 | 13.50764 | 0.7862578 | 14.2939 | 39.16401 | 60.93633 | 10.41636 | 1.957001 | 0.9312806 | 3.184876 | 1586.834 | 0 | 591.9205 | 9907.916 | 151.0087 | -0.9789524 | 33.88208 | 10.13187 | 44.94965 | 2023-10-22 16:14 | 2023-10-22 16:50 | 0 | 0 | 264.7395 | 257.4951 | 281.0316 | 315.8008 | 0 | 0 |  | 0 | 0 | 2023-10-22 16:44 | 0.4856611 | 0.002288938 | 0.02231898 | 0.02912966 | 0.09777872 | 0.003609886 | 0.0463736 | 0.01393554 | 0.003263491 | 0 | 0 | 0.5344656 | 0.4470555 | 155.073 | 1.136779 | 10.07191 | 1.527156 | 0 | 785.3538 | 636.5963 | 457.1156 | 0 | 0 | 0 | 2023-10-22 16:04 |  |  |  |  | 264.5034 | 0 | 4.9131 | 57.854
1132 | 2023-10-22 | 46021 | 36MNVS4 | ÷û÷ |  |  | B | ANURAG | 0 | 0.02411277 | 0.04540197 | 4.109339 | 0 | 0 | 1.887799 | 0 | 0 | 0 | 0 | 2.036822 | 7.567898 | 0 | 15.6684 | 6.01113 | 21.67953 | -1.494575 | 20.18496 | 40.6144 | 65.45094 | 10.01413 | 2.693057 | 1.693128 | 4.074565 | 1712.305 | 0 | 679.0649 | 16369.31 | 244.932 | -1 | 45.06448 | 30.53055 | 81.63312 | 2023-10-22 17:21 | 2023-10-22 18:07 | 0 | 0 | 246.8781 | 280.5614 | 272.9193 | 305.8408 | 0 | 0 |  | 0 | 0 | 2023-10-22 17:58 | 0.1314414 | 0.0008514267 | 0.01217229 | 0.008968872 | 0.08767834 | 0.003198049 | 0.02296934 | 0.01482329 | 0.003105312 | 0 | 0 | 0.131123 | 0.1315264 | 144.3786 | 1 | 8.269715 | 1.645089 | 0 | 835.7995 | 808.0812 | 439.3161 | 0 | 0 | 0 | 2023-10-22 16:50 |  |  |  |  | 177.6767 | 0 | 4.450752 | 60.83793
1133 | 2023-10-22 | 45156.87 | 36MNVS4 | ÷«» |  |  | B | ANURAG | 0 | 0.005332634 | 0.05461434 | 3.92959 | 0 | 0 | 1.958959 | 0 | 0 | 0 | 0 | 1.99522 | 8.552045 | 0 | 9.24305 | 7.189014 | 16.43206 | 0.9731925 | 17.40526 | 40.72139 | 63.36354 | 9.685441 | 2.573438 | 2.070037 | 3.608706 | 1782.232 | 0 | 677.0204 | 11163.04 | 144.0958 | -0.9911525 | 41.89158 | 12.99433 | 57.39164 | 2023-10-22 18:21 | 2023-10-22 19:02 | 0 | 0 | 293.8841 | 276.76 | 275.6226 | 338.143 | 0 | 0 |  | 0 | 0 | 2023-10-22 18:56 | 0.5294495 | 0.006057972 | 0.02968417 | 0.01993645 | 0.08936671 | 0.004648844 | 0.04285562 | 0.01516583 | 0.002812086 | 0 | 0 | 0.5203214 | 0.5074378 | 137.4428 | 1.041035 | 9.566219 | 1.027081 | 0 | 875.7552 | 729.386 | 604.711 | 0 | 0 | 0 | 2023-10-22 18:07 |  |  |  |  | 226.3184 | 0 | 4.433617 | 53.15302
1134 | 2023-10-22 | 46021 | SAE8617H | ÿ» |  |  | B | ANURAG | 0 | 0.07425372 | 0.08633976 | 3.662855 | 0 | 0 | 2 | 0 | 0 | 0 | 0 | 1.977985 | 7.142036 | 0 | 13.38777 | 6.922097 | 20.30986 | 3.092667 | 23.40253 | 40.97569 | 71.1272 | 9.732912 | 2.196584 | 1.416186 | 3.627751 | 1710.041 | 0 | 573.071 | 13957.58 | 209.9425 | -1 | 42.63915 | 10.99938 | 52.90333 | 2023-10-22 19:13 | 2023-10-22 19:56 | 0 | 0 | 275.7275 | 264.3038 | 267.2366 | 324.7035 | 0 | 0 |  | 0 | 0 | 2023-10-22 19:52 | 0.09821062 | 0.0005042918 | 0.009483363 | 0.008900669 | 0.0754485 | 0.003574285 | 0.02582108 | 0.01669192 | 0.003649161 | 0 | 0 | 0.107058 | 0.09841596 | 132.5141 | 1.055772 | 5.769581 | 1.474218 | 0 | 727.1392 | 688.5014 | 383.9889 | 0 | 0 | 0 | 2023-10-22 19:02 |  |  |  |  | 184.4876 | 0 | 4.9131 | 55.07836
1135 | 2023-10-22 | 44893.97 | 20MNCR5 | {ûÿ |  |  | B | ANURAG | 0 | 0 | 0.1339197 | 4.194779 | 0 | 0 | 1.849292 | 0 | 0 | 0 | 0 | 1.954963 | 7.917585 | 0 | 12.72555 | 4.959774 | 17.68533 | -0.7856321 | 16.89969 | 42.83796 | 64.26413 | 10.02634 | 2.503934 | 2.520365 | 4.120828 | 1681.225 | 0 | 659.1739 | 12858.89 | 174.5211 | -1 | 58.12139 | 10.28998 | 74.69928 | 2023-10-22 20:06 | 2023-10-22 21:03 | 0 | 0 | 275.3745 | 249.5286 | 239.0407 | 316.8882 | 0 | 0 |  | 0 | 0 | 2023-10-22 20:53 | 0.05011032 | 0.001782664 | 0.01131798 | 0.009355102 | 0.05643037 | 0.003956804 | 0.04206147 | 0.02030775 | 0.003449602 | 0 | 0 | 0.4615445 | 0.04571656 | 166.3116 | 1.002696 | 8.555199 | 1.769563 | 0 | 1101.396 | 810.8162 | 465.2055 | 0 | 0 | 0 | 2023-10-22 19:56 |  |  |  |  | 195.126 | 0 | 4.68901 | 49.3819
1136 | 2023-10-22 | 44207.04 | S48CS1V | ×·× |  |  | B | ANURAG | 0 | 0 | 0.2818439 | 4.13742 | 0 | 0 | 2 | 0 | 0 | 0 | 0 | 2.054833 | 7.682443 | 0 | 8.03255 | 7.280545 | 15.31309 | -1.243923 | 14.06917 | 46.62173 | 63.8319 | 10.54665 | 2.481203 | 1.646562 | 3.362787 | 1512.241 | 0 | 641.7813 | 9113.555 | 120.7119 | -0.9048382 | 46.88355 | 9.093772 | 51.52452 | 2023-10-22 21:13 | 2023-10-22 21:57 | 0 | 0 | 256.4861 | 226.708 | 272.3741 | 321.2311 | 0 | 0 |  | 0 | 0 | 2023-10-22 21:56 | 0.119906 | 0.001232959 | 0.01221445 | 0.01010137 | 0.05942652 | 0.003507891 | 0.05603211 | 0.01479285 | 0.00340599 | 0 | 0 | 0.5819351 | 0.1319096 | 163.5999 | 1.003289 | 6.060501 | 1.005104 | 0 | 764.8561 | 738.2067 | 563.2143 | 0 | 0 | 0 | 2023-10-22 21:03 |  |  |  |  | 384.4475 | 0 | 4.610409 | 58.5438
1137 | 2023-10-22 | 43916 | S48CS1V | ÿÛÿ |  |  | C | PRAVIN | 0 | 0.007508578 | 0.1037943 | 3.516285 | 0 | 0 | 2 | 0 | 0 | 0 | 0 | 2.09592 | 8.313821 | 0 | 15.62447 | 6.893251 | 22.51772 | -0.5783435 | 21.93938 | 41.42986 | 69.40471 | 10.66275 | 2.413926 | 1.949998 | 3.262939 | 1524.816 | 0 | 602.972 | 14898.11 | 211.6678 | -1 | 37.0566 | 30.49234 | 71.48716 | 2023-10-22 22:27 | 2023-10-22 23:07 | 0 | 0 | 271.0779 | 245.2469 | 254.7122 | 301.1257 | 0 | 0 |  | 0 | 0 | 2023-10-22 23:01 | 0.4230727 | 0.002466807 | 0.02117039 | 0.01594134 | 0.09140013 | 0.00373581 | 0.05448541 | 0.01252902 | 0.003159302 | 0 | 0 | 0.4076545 | 0.413147 | 119.0255 | 1.070725 | 6.686742 | 0.9967891 | 0 | 886.7112 | 700.798 | 253.605 | 0 | 0 | 0 | 2023-10-22 21:57 |  |  |  |  | 336.0157 | 0 | 4.370885 | 51.40674
1138 | 2023-10-22 | 44384.83 | S48CS1V | ¿»» |  |  | C | PRAVIN | 0 | 0.01267155 | 0.07287385 | 3.807509 | 0 | 0 | 1.932397 | 0 | 0 | 0 | 0 | 1.836678 | 7.429006 | 0 | 13.30609 | 6.986497 | 20.29258 | -1.001538 | 19.29105 | 41.31548 | 75.98484 | 10.13404 | 2.071798 | 1.716662 | 2.883246 | 1594.132 | 0 | 480.2848 | 13860.18 | 188.4697 | -0.996017 | 35.92665 | 9.745618 | 42.42952 | 2023-10-22 23:18 | 2023-10-22 23:55 | 0 | 0 | 271.6478 | 246.7392 | 263.5893 | 314.0574 | 0 | 0 |  | 0 | 0 | 2023-10-22 23:50 | 0.2334171 | 0.001055395 | 0.01252087 | 0.01426616 | 0.06834715 | 0.003187147 | 0.03753338 | 0.01440161 | 0.00329449 | 0 | 0 | 0.2296503 | 0.2222577 | 101.9096 | 1 | 6.483596 | 0.8322755 | 0 | 801.9466 | 701.0423 | 331.1834 | 0 | 0 | 0 | 2023-10-22 23:07 |  |  |  |  | 252.3086 | 0 | 4.365397 | 58.61818
1139 | 2023-10-23 | 45461.14 | 20MnCr5 | Û¿÷ |  |  | C | PRAVIN | 0 | -0.06409676 | 0.04896713 | 3.894159 | 0 | 0 | 2 | 0 | 0 | 0 | 0 | 2.120072 | 8.13613 | 0 | 9.540412 | 6.633981 | 16.17439 | -1.60501 | 14.56938 | 49.47058 | 69.10546 | 10.12992 | 2.028766 | 1.438119 | 2.840561 | 1548.611 | 0 | 604.626 | 12687.35 | 197.4717 | -0.9633267 | 33.03609 | 13.09715 | 44.41311 | 2023-10-23 00:07 | 2023-10-23 00:41 | 0 | 0 | 234.5946 | 248.8086 | 252.351 | 301.8469 | 0 | 0 |  | 0 | 0 | 2023-10-23 00:37 | 0.1842117 | 0.002301285 | 0.0259132 | 0.0176523 | 0.07820723 | 0.004868461 | 0.05684848 | 0.01654939 | 0.003129713 | 0 | 0 | 0.2017426 | 0.1899079 | 130.9908 | 1 | 8.399976 | 0.9723556 | 0 | 768.4573 | 644.4712 | 479.5722 | 0 | 0 | 0 | 2023-10-22 23:55 |  |  |  |  | 170.6504 | 0 | 4.577772 | 56.84584
1140 | 2023-10-23 | 46021 | 20MnCr5 | ï»ÿ |  |  | C | PRAVIN | 0 | -0.08556374 | 0.02623301 | 4.043292 | 0 | 0 | 1.858546 | 0 | 0 | 0 | 0 | 2.036709 | 8.140213 | 0 | 8.570635 | 7.058048 | 15.62868 | 0.5252344 | 16.15392 | 46.41061 | 66.43249 | 9.202154 | 2.107288 | 1.80112 | 3.416109 | 1673.884 | 0 | 602.0379 | 13043.98 | 186.3916 | -1 | 37.82036 | 10.5741 | 48.8865 | 2023-10-23 00:52 | 2023-10-23 01:28 | 0 | 0 | 266.9349 | 250.7544 | 240.9757 | 303.6516 | 0 | 0 |  | 0 | 0 | 2023-10-23 01:22 | 0.1611131 | 0.003169043 | 0.02304854 | 0.01342149 | 0.07029739 | 0.004009363 | 0.03414595 | 0.01386253 | 0.003511949 | 0 | 0 | 0.1695295 | 0.1730048 | 135.6827 | 1.037064 | 7.451284 | 1.107005 | 0 | 708.013 | 658.365 | 485.9551 | 0 | 0 | 0 | 2023-10-23 00:41 |  |  |  |  | 275.7366 | 0 | 4.505114 | 51.49719
1141 | 2023-10-23 | 46021 | S48CS1V | û÷ÿ |  |  | C | PRAVIN | 0 | 0.02330497 | 0.06626455 | 4.196025 | 0 | 0 | 1.879997 | 0 | 0 | 0 | 0 | 2.170168 | 7.370531 | 0 | 9.913963 | 6.311116 | 16.22508 | 2.634127 | 18.85921 | 43.94771 | 66.9975 | 9.326367 | 2.878129 | 1.584591 | 3.63699 | 1649.887 | 0 | 651.8806 | 12892.3 | 220.7028 | -0.9308241 | 37.82999 | 14.80987 | 48.37033 | 2023-10-23 01:43 | 2023-10-23 02:18 | 0 | 0 | 231.2564 | 236.6576 | 246.8491 | 337.1685 | 0 | 0 |  | 0 | 0 | 2023-10-23 02:15 | 0.3663456 | 0.001940659 | 0.02250883 | 0.01493303 | 0.07732972 | 0.004035128 | 0.07798996 | 0.0150444 | 0.002836259 | 0 | 0 | 0.386961 | 0.3996817 | 158.0765 | 1.085448 | 7.284502 | 1.00625 | 0 | 643.6361 | 671.0012 | 454.3099 | 0 | 0 | 0 | 2023-10-23 01:28 |  |  |  |  | 176.9582 | 0 | 4.232814 | 53.88616
1142 | 2023-10-23 | 46021 | S48CS1V | ¯»» |  |  | C | PRAVIN | 0 | 0.03898451 | 0.02682132 | 4.120468 | 0 | 0 | 1.814223 | 0 | 0 | 0 | 0 | 1.995665 | 7.622532 | 0 | 6.771775 | 7.123301 | 13.89508 | -0.1298664 | 13.76521 | 41.8258 | 69.51589 | 10.41508 | 2.734527 | 1.312023 | 3.589496 | 1495.899 | 0 | 527.3435 | 11296.82 | 165.3902 | -0.9694955 | 36.32182 | 20.97268 | 55.78388 | 2023-10-23 02:38 | 2023-10-23 03:13 | 0 | 0 | 249.6929 | 233.0521 | 277.486 | 320.9327 | 0 | 0 |  | 0 | 0 | 2023-10-23 03:08 | 0.4017822 | 0.00211969 | 0.02501067 | 0.01615872 | 0.07783809 | 0.008639541 | 0.09176649 | 0.03619867 | 0.003012329 | 0 | 0 | 0.4046157 | 0.3902888 | 169.3955 | 1 | 6.393045 | 1.050499 | 0 | 764.8515 | 768.6739 | 515.5927 | 0 | 0 | 0 | 2023-10-23 02:18 |  |  |  |  | 149.407 | 0 | 4.9131 | 58.46428
1143 | 2023-10-23 | 45546.63 | S48CS1V | ûíû |  |  | C | PRAVIN | 0 | 0.04796449 | 0.1916946 | 4.236405 | 0 | 0 | 2 | 0 | 0 | 0 | 0 | 2.029794 | 8.207983 | 0 | 14.63512 | 6.664864 | 21.29999 | -1.153616 | 20.14637 | 43.51931 | 77.27346 | 9.828493 | 2.338724 | 2.243549 | 3.125127 | 1631.151 | 0 | 558.6995 | 13369.68 | 191.7833 | -1 | 31.96977 | 14.41544 | 50.40025 | 2023-10-23 03:27 | 2023-10-23 04:02 | 0 | 0 | 223.5697 | 236.9031 | 254.4038 | 288.9845 | 0 | 0 |  | 0 | 0 | 2023-10-23 03:56 | 0.08131009 | 0.003047777 | 0.008805676 | 0.01260743 | 0.08418357 | 0.004459928 | 0.02779738 | 0.01612931 | 0.003147316 | 0 | 0 | 0.07972304 | 0.08339898 | 150.6477 | 1.058416 | 0 | 0.9652895 | 0 | 802.9056 | 908.9745 | 263.0513 | 0 | 0 | 0 | 2023-10-23 03:13 |  |  |  |  | 272.3574 | 0 | 4.9131 | 59.37882
1144 | 2023-10-23 | 43916 | S35C | ÿ¿ |  |  | C | PRAVIN | 0 | 0.001508909 | 0.05608251 | 4.034099 | 0 | 0 | 2 | 0 | 0 | 0 | 0 | 2.138737 | 8.243951 | 0 | 18.2981 | 6.639313 | 24.93741 | -0.4830726 | 24.45434 | 49.09184 | 72.21329 | 9.700516 | 2.791674 | 1.99137 | 3.981737 | 1695.452 | 0 | 617.3178 | 12226.26 | 203.7697 | -1 | 33.2425 | 15.74925 | 49.8424 | 2023-10-23 04:18 | 2023-10-23 04:53 | 0 | 0 | 250.5129 | 226.7938 | 253.5728 | 327.7272 | 0 | 0 |  | 0 | 0 | 2023-10-23 04:48 | 0.08241609 | 0.001685278 | 0.005556068 | 0.0102387 | 0.08392708 | 0.002204682 | 0.006096502 | 0.01120594 | 0.003602435 | 0 | 0 | 0.08172274 | 0.0853122 | 135.6206 | 1.018392 | 0 | 0.7045918 | 0 | 708.2404 | 751.0595 | 222.585 | 0 | 0 | 0 | 2023-10-23 04:02 |  |  |  |  | 158.7882 | 0 | 4.588555 | 55.65087
1145 | 2023-10-23 | 43916 | S35C | íÿ¯ |  |  | C | PRAVIN | 0 | 0.004705585 | 0.08019442 | 3.753881 | 0 | 0 | 2 | 0 | 0 | 0 | 0 | 2.061545 | 8.443461 | 0 | 11.20849 | 7.124638 | 18.33313 | 0.4650923 | 18.79822 | 44.57906 | 73.27787 | 9.027988 | 2.802106 | 1.981668 | 2.976527 | 1498.9 | 0 | 558.4616 | 15075.57 | 218.7009 | -0.9740258 | 35.98909 | 19.25882 | 52.84638 | 2023-10-23 05:13 | 2023-10-23 05:50 | 0 | 0 | 259.867 | 244.214 | 242.0658 | 311.0725 | 0 | 0 |  | 0 | 0 | 2023-10-23 05:46 | 0.2832192 | 0.001009947 | 0.01961632 | 0.01456127 | 0.08218762 | 0.003747117 | 0.06850865 | 0.02564587 | 0.003352365 | 0 | 0 | 0.2904131 | 0.2898723 | 119.0209 | 1.085365 | 7.923657 | 0.6302926 | 0 | 777.4791 | 768.6812 | 529.767 | 0 | 0 | 0 | 2023-10-23 04:53 |  |  |  |  | 168.4862 | 0 | 4.9131 | 54.26913
1146 | 2023-10-23 | 43916 | SAE8720 | ë{ÿ |  |  | A | GOKUL | 0 | 0 | 0.1639598 | 3.993974 | 0 | 0 | 1.983821 | 0 | 0 | 0 | 0 | 2.075667 | 8.425013 | 0 | 10.88264 | 8.34233 | 19.22497 | -1.324697 | 17.90027 | 41.68632 | 71.21316 | 10.00793 | 2.214498 | 1.825838 | 3.451783 | 1596.737 | 0 | 573.4163 | 12604.14 | 191.9857 | -1 | 45.68112 | 10.08649 | 55.86527 | 2023-10-23 06:00 | 2023-10-23 06:45 | 0 | 0 | 264.2447 | 254.4813 | 239.8866 | 324.4817 | 0 | 0 |  | 0 | 0 | 2023-10-23 06:40 | 0.05397591 | 0.001742045 | 0.01924236 | 0.01561386 | 0.08622624 | 0.004809305 | 0.06395337 | 0.01912179 | 0.003445035 | 0 | 0 | 0.1716757 | 0.05375623 | 131.1571 | 1.048899 | 9.78162 | 1.406442 | 0 | 818.303 | 624.5245 | 543.2708 | 0 | 0 | 0 | 2023-10-23 05:50 |  |  |  |  | 325.363 | 0 | 4.867213 | 52.76156
1147 | 2023-10-23 | 45619.29 | SCM420H3V2 | {·ë |  |  | A | GOKUL | 0 | 0 | 0.07308987 | 3.950437 | 0 | 0 | 1.884839 | 0 | 0 | 0 | 0 | 2.189779 | 8.039734 | 0 | 7.5683 | 6.905037 | 14.47334 | 1.687613 | 16.16095 | 48.89511 | 67.44044 | 9.345024 | 2.228615 | 1.652056 | 2.933207 | 1640.848 | 0 | 590.2549 | 10944.57 | 167.5543 | -0.9806019 | 40.67828 | 16.00628 | 54.15597 | 2023-10-23 07:01 | 2023-10-23 07:37 | 0 | 0 | 240.7074 | 238.9604 | 249.8608 | 307.3851 | 0 | 0 |  | 0 | 0 | 2023-10-23 07:33 | 0.06673057 | 0.002219225 | 0.0210033 | 0.01461262 | 0.1012479 | 0.004975087 | 0.03615827 | 0.01619355 | 0.002954936 | 0 | 0 | 0.06771454 | 0.06971532 | 140.2623 | 1.059181 | 7.70626 | 1.135397 | 0 | 791.3283 | 704.2774 | 631.6877 | 0 | 0 | 0 | 2023-10-23 06:45 |  |  |  |  | 404.5996 | 0 | 4.650619 | 53.55466
1148 | 2023-10-23 | 46021 | S45C | ûÿ÷ |  |  | A | GOKUL | 0 | -0.002428139 | 0.2569211 | 4.0465 | 0 | 0 | 1.925904 | 0 | 0 | 0 | 0 | 1.926397 | 8.505633 | 0 | 9.367445 | 6.960487 | 16.32793 | -0.9709807 | 15.35695 | 41.66012 | 62.91246 | 10.07393 | 2.260744 | 1.667273 | 3.655553 | 1741.421 | 0 | 545.1995 | 12340.51 | 181.0051 | -1 | 32.28109 | 12.83925 | 49.29871 | 2023-10-23 07:50 | 2023-10-23 08:26 | 0 | 0 | 236.9964 | 229.9586 | 225.7675 | 332.9587 | 0 | 0 |  | 0 | 0 | 2023-10-23 08:25 | 0.1586603 | 0.001047052 | 0.02297288 | 0.01290507 | 0.07184376 | 0.005301282 | 0.06799001 | 0.01792484 | 0.003251128 | 0 | 0 | 0.1647703 | 0.1663471 | 128.2003 | 1.031129 | 9.591075 | 1.096103 | 0 | 751.9426 | 607.151 | 544.0569 | 0 | 0 | 0 | 2023-10-23 07:37 |  |  |  |  | 225.8534 | 0 | 4.574426 | 56.72417
1149 | 2023-10-23 | 45308.44 | S45C | ÿ{Û |  |  | A | GOKUL | 0 | 0.00607982 | 0.2336034 | 1.949161 | 0 | 0 | 0 | 0 | 0 | 1.884313 | 0.987616 | 1.928594 | 6.816435 | 0 | 12.93351 | 7.249631 | 20.18314 | -0.6160629 | 19.56708 | 38.90848 | 63.45628 | 9.66167 | 2.312276 | 1.80936 | 2.987548 | 1645.874 | 0 | 592.1929 | 12737.8 | 199.7903 | -0.9883841 | 33.80903 | 10.40821 | 44.07019 | 2023-10-23 08:36 | 2023-10-23 09:11 | 0 | 0 | 250.08 | 242.8263 | 244.2337 | 328.6744 | 0 | 0 |  | 0 | 0 | 2023-10-23 09:05 | 0.08497966 | 0.002529477 | 0.01823241 | 0.01453147 | 0.08559532 | 0.003881764 | 0.05180498 | 0.01660478 | 0.002977468 | 0 | 0 | 0.08793154 | 0.09725835 | 95.27046 | 1 | 8.472301 | 0.4879552 | 0 | 884.985 | 594.7611 | 477.5611 | 0 | 0 | 0 | 2023-10-23 08:26 |  |  |  |  | 189.2878 | 0 | 4.772178 | 56.58502
1150 | 2023-10-23 | 45436.07 | S45CS1QDS | û{û |  |  | A | GOKUL | 0 | 0.01525874 | 0.1333752 | 2.028632 | 0 | 0 | 0 | 0 | 0 | 1.952621 | 0.9560707 | 1.923432 | 7.284313 | 0 | 11.37441 | 7.310797 | 18.68521 | -0.3008277 | 18.38438 | 43.51921 | 64.14514 | 9.86942 | 1.870418 | 2.000321 | 3.507632 | 1539.272 | 0 | 658.2803 | 12176.6 | 162.8551 | -1 | 37.54593 | 17.01765 | 55.93743 | 2023-10-23 09:28 | 2023-10-23 10:07 | 0 | 0 | 233.8492 | 230.6216 | 268.813 | 320.0738 | 0 | 0 |  | 0 | 0 | 2023-10-23 10:02 | 0.09094651 | 0.001939978 | 0.01886291 | 0.01855563 | 0.06713819 | 0.00299456 | 0.04564036 | 0.01570033 | 0.004412041 | 0 | 0 | 0.09066252 | 0.08924572 | 114.5111 | 1.006104 | 8.135433 | 1.400393 | 0 | 771.9326 | 652.5187 | 615.0456 | 0 | 0 | 0 | 2023-10-23 09:11 |  |  |  |  | 114.8495 | 0 | 4.462903 | 60.39063
1151 | 2023-10-23 | 45294.94 | S45CS1QDS | ÿûÿ |  |  | A | GOKUL | 0 | 0 | 0.2136175 | 3.248186 | 0 | 0 | 0 | 0 | 0 | 1.965659 | 0 | 1.890271 | 6.793294 | 0 | 8.943394 | 7.264603 | 16.208 | 0.08495582 | 16.29295 | 45.91965 | 67.0363 | 9.994646 | 1.784453 | 2.380633 | 2.24254 | 1580.413 | 0 | 541.8576 | 12257.74 | 169.7501 | -0.9804665 | 31.66596 | 14.87955 | 48.87769 | 2023-10-23 10:23 | 2023-10-23 10:55 | 0 | 0 | 261.2847 | 235.5158 | 257.7331 | 331.18 | 0 | 0 |  | 0 | 0 |  | 0 | 0 | 0 | 0 | 0 | 0 | 0 | 0 | 0 | 0 | 0 | 0 | 0 | 86.27765 | 1.067624 | 9.92373 | 0.5688672 | 0 | 712.0974 | 622.1507 | 597.3111 | 0 | 0 | 0 | 2023-10-23 10:07 |  |  |  |  | 291.0826 | 0 | 4.7456 | 59.20031
1152 | 2023-10-23 | 45883.32 | SCR420HN | m¿µ |  |  | A | GOKUL | 0 | 0 | 0.07980912 | 2.794331 | 0 | 0 | 0 | 0 | 0 | 1.995919 | 0 | 1.960911 | 7.803654 | 0 | 12.37627 | 0 | 12.37627 | -0.04102196 | 12.33525 | 39.43617 | 57.37584 | 9.170206 | 1.961291 | 1.315909 | 3.633534 | 1664.857 | 0 | 541.6122 | 10645.39 | 165.6423 | -0.9730044 | 35.43011 | 22.66455 | 58.81156 | 2023-10-23 11:17 | 2023-10-23 11:55 | 0 | 0 | 242.3004 | 222.9628 | 225.836 | 298.5828 | 0 | 0 |  | 0 | 0 | 2023-10-23 11:50 | 0.08585034 | 0.001056399 | 0.0284158 | 0.01376835 | 0.06549167 | 0.005260404 | 0.05858766 | 0.0509679 | 0.00310584 | 0 | 0 | 0.07427195 | 0.08654602 | 163.3006 | 1.02483 | 8.369647 | 1.602749 | 0 | 810.3679 | 799.1834 | 635.7022 | 0 | 0 | 0 | 2023-10-23 10:55 |  |  |  |  | 251.1434 | 0 | 4.685137 | 57.71264
1153 | 2023-10-23 | 43916 | SCR420HN | »¯¿ |  |  | A | GOKUL | 0 | 0.009065451 | 0.09585718 | 2.92676 | 0 | 0 | 0 | 0 | 0 | 1.79493 | 0 | 2.130384 | 6.860411 | 0 | 12.21295 | 0 | 12.21295 | -0.9959875 | 11.21697 | 48.33934 | 63.38959 | 9.432668 | 2.307734 | 1.776661 | 3.487026 | 1570.646 | 0 | 620.0248 | 8771.234 | 134.4756 | -0.9613621 | 36.84392 | 9.476181 | 44.51544 | 2023-10-23 12:05 | 2023-10-23 12:41 | 0 | 0 | 238.3714 | 220.0731 | 237.4437 | 298.7398 | 0 | 0 |  | 0 | 0 | 2023-10-23 12:38 | 0.07169237 | 0.001555526 | 0.01666922 | 0.00865751 | 0.04700516 | 0.003120081 | 0.05883483 | 0.0286625 | 0.004003633 | 0 | 0 | 0.06947509 | 0.06692601 | 174.3405 | 1 | 9.323467 | 1.150849 | 0 | 800.9777 | 742.0139 | 662.3522 | 0 | 0 | 0 | 2023-10-23 11:55 |  |  |  |  | 184.3272 | 0 | 4.61183 | 54.03841
1154 | 2023-10-23 | 46021 | SCR420HN | ÿß÷ |  |  | A | GOKUL | 0 | 0.01120659 | 0.1964402 | 3.045344 | 0 | 0 | 0 | 0 | 0 | 1.999039 | 0 | 1.832799 | 6.409523 | 0 | 13.57603 | 0 | 13.57603 | -1.051356 | 12.52468 | 43.51547 | 67.15088 | 10.17904 | 2.104172 | 1.649707 | 3.937255 | 1623.971 | 0 | 556.9395 | 8835.973 | 132.5967 | -0.9482308 | 42.12512 | 10.84292 | 50.79398 | 2023-10-23 12:52 | 2023-10-23 13:34 | 0 | 0 | 229.3949 | 239.0319 | 252.6661 | 334.3304 | 0 | 0 |  | 0 | 0 | 2023-10-23 13:32 | 0.05153726 | 0.002734823 | 0.02061325 | 0.0188146 | 0.06092596 | 0.002157025 | 0.05093741 | 0.02177428 | 0.00295899 | 0 | 0 | 0.05055553 | 0.04985261 | 208.1113 | 1.08252 | 6.737842 | 1.733993 | 0 | 909.7811 | 710.3359 | 554.9603 | 0 | 0 | 0 | 2023-10-23 12:41 |  |  |  |  | 195.4535 | 0 | 4.333231 | 53.05707
1155 | 2023-10-23 | 46021 | S15CP3 | Û÷{ |  |  | A | GOKUL | 0 | 0.09070665 | 0.07295261 | 3.141527 | 0 | 0 | 0 | 0 | 0 | 2.139653 | 0 | 2.03342 | 6.932072 | 0 | 7.812018 | 7.044048 | 14.85607 | 0.4497585 | 15.30582 | 43.93345 | 65.83337 | 10.53343 | 2.147294 | 1.016337 | 2.867674 | 1607.612 | 0 | 490.3633 | 10391.65 | 156.1451 | -1 | 30.39461 | 9.54118 | 38.81584 | 2023-10-23 13:43 | 2023-10-23 14:13 | 0 | 0 | 233.5893 | 258.4758 | 247.1722 | 327.4897 | 0 | 0 |  | 0 | 0 | 2023-10-23 14:11 | 0.04791813 | 0.000794177 | 0.01405781 | 0.01016109 | 0.05133674 | 0.003514827 | 0.05528583 | 0.01713925 | 0.003995967 | 0 | 0 | 0.2048868 | 0.04291433 | 136.8149 | 1 | 10.45912 | 0.8857731 | 0 | 749.831 | 642.2891 | 695.2812 | 0 | 0 | 0 | 2023-10-23 13:34 |  |  |  |  | 298.5089 | 0 | 4.511188 | 57.85978
1156 | 2023-10-23 | 46021 | S15CP3 | µ¯¿ |  |  | A | GOKUL | 0 | 0.1121601 | 0.1800495 | 2.773738 | 0 | 0 | 0 | 0 | 0 | 1.948499 | 0 | 1.948345 | 6.410973 | 0 | 12.15329 | 6.927909 | 19.0812 | 1.853454 | 20.93465 | 40.57728 | 66.33523 | 9.538853 | 2.391215 | 1.771 | 3.674073 | 1743.861 | 0 | 668.5672 | 14944.61 | 223.0831 | -1 | 39.76626 | 39.61339 | 81.1497 | 2023-10-23 14:49 | 2023-10-23 15:29 | 0 | 0 | 226.8207 | 210.8211 | 242.8182 | 302.5464 | 0 | 0 |  | 0 | 0 | 2023-10-23 15:26 | 0.06430494 | 0.001413595 | 0.01106135 | 0.01016755 | 0.08097884 | 0.007116269 | 0.02788502 | 0.01687 | 0.003724991 | 0 | 0 | 0.571644 | 0.06747726 | 137.6542 | 1 | 7.658145 | 0.9250766 | 0 | 806.5986 | 746.0479 | 648.4006 | 0 | 0 | 0 | 2023-10-23 14:13 |  |  |  |  | 290.2286 | 0 | 4.232814 | 57.22457
1157 | 2023-10-23 | 46021 | SCM420HV | ßÛ» |  |  | B | ANURAG | 0 | 0 | 0.08064137 | 3.217687 | 0 | 0 | 0 | 0 | 0 | 1.890632 | 0 | 2.078412 | 7.25568 | 0 | 11.01358 | 5.383008 | 16.39659 | -0.2791014 | 16.11749 | 41.86986 | 61.84989 | 9.92802 | 2.643588 | 1.449787 | 3.627903 | 1540.561 | 0 | 633.2458 | 12724.88 | 200.5103 | -0.9852484 | 50.31497 | 14.4971 | 64.09885 | 2023-10-23 15:45 | 2023-10-23 16:35 | 0 | 0 | 225.1829 | 233.2855 | 239.0096 | 303.8494 | 0 | 0 |  | 0 | 0 | 2023-10-23 16:34 | 0.05277092 | 0.009999407 | 0.01569929 | 0.01287989 | 0.07791987 | 0.004341026 | 0.04491197 | 0.01727316 | 0.004119035 | 0 | 0 | 0.3361668 | 0.05213668 | 170.96 | 1.007946 | 6.595762 | 1.01798 | 0 | 917.3848 | 854.2147 | 370.9426 | 0 | 0 | 0 | 2023-10-23 15:29 |  |  |  |  | 678.7797 | 1.017876 | 4.638706 | 55.57583
1158 | 2023-10-23 | 46021 | SCM420HV | ÿÛ |  |  | B | ANURAG | 0 | 0.02880773 | 0.1494037 | 3.044162 | 0 | 0 | 0 | 0 | 0 | 1.912619 | 0 | 1.868438 | 7.214139 | 0 | 11.41192 | 5.993644 | 17.40556 | 0.7005213 | 18.10608 | 42.59548 | 65.91351 | 9.554378 | 2.542027 | 1.84736 | 3.729549 | 1809.37 | 0 | 730.3862 | 12567.32 | 184.8816 | -0.9295488 | 46.94365 | 9.120899 | 58.08137 | 2023-10-23 16:45 | 2023-10-23 17:31 | 0 | 0 | 247.0465 | 210.3471 | 206.989 | 297.08 | 0 | 0 |  | 0 | 0 | 2023-10-23 17:28 | 0.1209588 | 0.00464962 | 0.0136347 | 0.0108299 | 0.08362121 | 0.009076969 | 0.03998915 | 0.01658845 | 0.003296984 | 0 | 0 | 0.1199255 | 0.1355191 | 138.6913 | 1 | 8.057992 | 0.9575811 | 0 | 713.2103 | 653.0171 | 448.9828 | 0 | 0 | 0 | 2023-10-23 16:35 |  |  |  |  | 173.7187 | 0.9364436 | 4.614306 | 66.45986
1159 | 2023-10-23 | 45118.27 | 100CR6 | ýÿÿ |  |  | B | ANURAG | 0 | 0.03679073 | 0.01017604 | 3.061206 | 0 | 0 | 0 | 0 | 0 | 2.108653 | 0 | 2.190523 | 7.235198 | 0 | 8.5884 | 4.893901 | 13.4823 | 1.300351 | 14.78265 | 46.62227 | 65.23692 | 10.76712 | 2.033667 | 2.008197 | 2.762393 | 1404.944 | 0 | 643.3559 | 9447.392 | 138.7712 | -1 | 39.66838 | 11.6271 | 47.03614 | 2023-10-23 17:42 | 2023-10-23 18:20 | 0 | 0 | 225.996 | 226.454 | 236.3177 | 322.899 | 0 | 0 |  | 0 | 0 | 2023-10-23 18:17 | 0.1674081 | 0.003107316 | 0.01364016 | 0.008345491 | 0.0613553 | 0.004301523 | 0.04863054 | 0.01244848 | 0.003417476 | 0 | 0 | 0.1687049 | 0.1720691 | 126.1286 | 1 | 7.760375 | 0.6184254 | 0 | 712.5032 | 709.0932 | 577.4854 | 0 | 0 | 0 | 2023-10-23 17:31 |  |  |  |  | 317.3226 | 0 | 4.542577 | 51.99124
1160 | 2023-10-23 | 45711.57 | 100CR6 | Ûý |  |  | B | ANURAG | 0 | 0 | 0.2324702 | 2.865971 | 0 | 0 | 0 | 0 | 0 | 1.938069 | 0 | 1.960751 | 7.173107 | 0 | 8.551297 | 6.823775 | 15.37507 | -1.478108 | 13.89696 | 49.97093 | 66.02833 | 10.04109 | 1.988877 | 1.217343 | 2.851091 | 1598.609 | 0 | 813.2261 | 8902.71 | 124.3184 | -1 | 38.36802 | 9.216398 | 56.24501 | 2023-10-23 18:29 | 2023-10-23 19:12 | 0 | 0 | 252.2807 | 213.9065 | 261.4159 | 314.3223 | 0 | 0 |  | 0 | 0 | 2023-10-23 19:08 | 0.4316891 | 0.001049671 | 0.01877942 | 0.0152746 | 0.07303118 | 0.003349038 | 0.0473976 | 0.01215308 | 0.003379798 | 0 | 0 | 0.4381098 | 0.4223039 | 136.4334 | 1 | 7.193349 | 0.9967505 | 0 | 886.7676 | 761.4172 | 377.8236 | 0 | 0 | 0 | 2023-10-23 18:20 |  |  |  |  | 462.7217 | 0 | 4.656741 | 58.22399
1161 | 2023-10-23 | 46021 | 100CR6 | ûûÿ |  |  | B | ANURAG | 0 | 0 | 0.1232798 | 3.004425 | 0 | 0 | 0 | 0 | 0 | 1.953592 | 0 | 1.917398 | 7.204438 | 0 | 9.135326 | 7.149989 | 16.28531 | -0.3676547 | 15.91766 | 46.32696 | 60.06362 | 10.26722 | 2.086949 | 2.168551 | 3.279129 | 1803.849 | 0 | 745.3986 | 10325.72 | 139.8922 | -0.9069452 | 41.56468 | 23.85597 | 67.22681 | 2023-10-23 19:36 | 2023-10-23 20:19 | 0 | 0 | 236.4105 | 217.3407 | 231.2455 | 309.2717 | 0 | 0 |  | 0 | 0 | 2023-10-23 20:11 | 0.844295 | 0.002849713 | 0.02453375 | 0.01218757 | 0.07158703 | 0.003478067 | 0.08591296 | 0.01378974 | 0.002728924 | 0 | 0 | 0.8473249 | 0.7689553 | 130.6425 | 1.015242 | 9.226214 | 0.9955033 | 0 | 964.4079 | 857.7036 | 343.8645 | 0 | 0 | 0 | 2023-10-23 19:12 |  |  |  |  | 527.7281 | 0 | 4.306098 | 59.77556
1162 | 2023-10-23 | 43916 | 100CR6 | ûûÿ |  |  | B | ANURAG | 0 | -0.0546857 | 0.1897419 | 3.204394 | 0 | 0 | 0 | 0 | 0 | 2.014579 | 0 | 1.968409 | 7.303321 | 0 | 6.485656 | 5.223727 | 11.70938 | 1.278389 | 12.98777 | 48.57971 | 68.65517 | 10.03605 | 1.425955 | 2.666054 | 1.49076 | 1696.936 | 0 | 712.5445 | 6811.175 | 99.37535 | -0.9950964 | 38.55154 | 13.44729 | 51.32972 | 2023-10-23 20:33 | 2023-10-23 21:12 | 0 | 0 | 244.351 | 237.7459 | 226.5258 | 317.1725 | 0 | 0 |  | 0 | 0 | 2023-10-23 21:09 | 0.3258447 | 0.001516306 | 0.03222785 | 0.01214704 | 0.068695 | 0.005554902 | 0.06090225 | 0.02978119 | 0.003503239 | 0 | 0 | 0.318677 | 0.3391837 | 72.13615 | 1.047959 | 6.721998 | 0.03898343 | 0 | 863.8115 | 773.6837 | 696.0966 | 0 | 0 | 0 | 2023-10-23 20:19 |  |  |  |  | 338.6372 | 0 | 4.757194 | 51.69468
1163 | 2023-10-23 | 46021 | SAE4135 | ûûÿ |  |  | B | ANURAG | 0 | 0.0344787 | 0.0467264 | 2.874299 | 0 | 0 | 0 | 0 | 0 | 2.175135 | 0 | 2.022093 | 7.013922 | 0 | 7.256702 | 6.630348 | 13.88705 | 0.5721758 | 14.45923 | 44.97546 | 63.48772 | 10.31216 | 1.671623 | 2.120219 | 1.711692 | 1596.652 | 0 | 621.8021 | 8214.442 | 138.9763 | -1 | 35.19173 | 8.357163 | 45.52142 | 2023-10-23 21:21 | 2023-10-23 21:55 | 0 | 0 | 248.5724 | 218.7148 | 251.7179 | 307.6353 | 0 | 0 |  | 0 | 0 | 2023-10-23 21:53 | 0.1895884 | 0.001007479 | 0.02808034 | 0.01395197 | 0.06387209 | 0.003261679 | 0.05814358 | 0.0238689 | 0.003548343 | 0 | 0 | 0.1916271 | 0.2021938 | 76.52018 | 1.004272 | 7.539759 | 0.003904893 | 0 | 795.4597 | 568.3669 | 490.5937 | 0 | 0 | 0 | 2023-10-23 21:12 |  |  |  |  | 531.8165 | 0 | 4.599227 | 53.49112
1164 | 2023-10-23 | 43916 | SCM 435 | ûûÿ |  |  | C | PRAVIN | 0 | 0.01750263 | 0.05261798 | 3.834093 | 0 | 0 | 0 | 0 | 0 | 1.892798 | 0 | 1.920929 | 7.993519 | 0 | 3.691192 | 7.29554 | 10.98673 | -0.5591022 | 10.42763 | 43.22704 | 68.19847 | 9.59509 | 3.016726 | 1.529144 | 4.02827 | 1817.667 | 0 | 677.8048 | 7945.945 | 126.6345 | -0.8831685 | 38.69517 | 9.99394 | 46.10113 | 2023-10-23 22:05 | 2023-10-23 22:45 | 0 | 0 | 260.9964 | 234.0905 | 233.5988 | 308.8078 | 0 | 0 |  | 0 | 0 | 2023-10-23 22:38 | 0.5399367 | 0.003810682 | 0.02815882 | 0.008570849 | 0.06235685 | 0.003961761 | 0.06056873 | 0.02576491 | 0.003063006 | 0 | 0 | 0.5245065 | 0.5415786 | 174.5301 | 1.003593 | 11.66956 | 0.977173 | 0 | 774.5191 | 758.9808 | 580.9655 | 0 | 0 | 0 | 2023-10-23 21:55 |  |  |  |  | 153.5531 | 0 | 4.707713 | 57.22917
1165 | 2023-10-23 | 46021 | SAE 5150 | ûûÿ |  |  | C | PRAVIN | 0 | 0.01164124 | 0.02553031 | 4.109862 | 0 | 0 | 0 | 0 | 0 | 2.076911 | 0 | 1.950337 | 8.168038 | 0 | 5.038829 | 6.603551 | 11.64238 | 0.4776927 | 12.12007 | 44.85772 | 69.85508 | 9.611996 | 2.724086 | 1.41251 | 3.67188 | 1605.283 | 0 | 628.3422 | 9445.349 | 134.4832 | -0.9905519 | 40.57504 | 9.481386 | 48.47549 | 2023-10-23 22:54 | 2023-10-23 23:31 | 0 | 0 | 226.906 | 234.5562 | 253.8408 | 328.4356 | 0 | 0 |  | 0 | 0 | 2023-10-23 23:26 | 0.3246608 | 0.0004976379 | 0.03777612 | 0.01228241 | 0.06185867 | 0.003828578 | 0.04282153 | 0.02833677 | 0.003473851 | 0 | 0 | 0.3255474 | 0.3192768 | 177.5616 | 1 | 11.02475 | 1.280239 | 0 | 743.1007 | 639.6213 | 581.2476 | 0 | 0 | 0 | 2023-10-23 22:45 |  |  |  |  | 144.6536 | 0 | 4.414375 | 53.75858
1166 | 2023-10-23 | 46021 | SAE 5150 | ûûÿ |  |  | C | PRAVIN | 0 | 0.001749651 | 0.0106288 | 3.69961 | 0 | 0 | 0 | 0 | 0 | 2.023473 | 0 | 2.110215 | 7.72576 | 0 | 6.745766 | 7.268717 | 14.01448 | -1.576832 | 12.43765 | 43.55027 | 67.42569 | 10.6131 | 2.82173 | 1.362558 | 3.169641 | 1608.699 | 0 | 596.1065 | 10609.25 | 160.3658 | -0.9708842 | 33.74319 | 19.99887 | 58.011 | 2023-10-23 23:51 | 2023-10-24 00:25 | 0 | 0 | 214.8573 | 231.4089 | 228.647 | 306.9455 | 0 | 0 |  | 0 | 0 | 2023-10-24 00:22 | 0.3463011 | 0.00241882 | 0.03659822 | 0.01247936 | 0.05203925 | 0.0048799 | 0.04690201 | 0.02025249 | 0.003123276 | 0 | 0 | 0.3570451 | 0.3488794 | 140.3016 | 1 | 9.244661 | 0.7733225 | 0 | 826.3554 | 716.1133 | 604.7466 | 0 | 0 | 0 | 2023-10-23 23:31 |  |  |  |  | 193.4463 | 0 | 4.362718 | 55.293
1167 | 2023-10-24 | 45415.28 | SAE 1141 | ûûÿ |  |  | C | PRAVIN | 0 | 0.01131825 | 0.01497154 | 3.970259 | 0 | 0 | 0 | 0 | 0 | 2.005608 | 0 | 1.99702 | 8.297264 | 0 | 7.587295 | 6.933901 | 14.5212 | 0.5925824 | 15.11378 | 45.38594 | 69.57827 | 9.310501 | 2.730345 | 1.037188 | 3.520788 | 1624.457 | 0 | 608.1189 | 11467.09 | 154.9041 | -0.9787827 | 37.79057 | 9.332738 | 44.21247 | 2023-10-24 00:36 | 2023-10-24 01:12 | 0 | 0 | 253.3794 | 241.7695 | 255.0041 | 316.7623 | 0 | 0 |  | 0 | 0 | 2023-10-24 01:09 | 0.4350677 | 0.002778609 | 0.02147708 | 0.01248972 | 0.05280076 | 0.002828053 | 0.03810435 | 0.01733534 | 0.003356542 | 0 | 0 | 0.4516314 | 0.4549301 | 169.5013 | 1 | 7.616668 | 0.9843058 | 0 | 738.1071 | 669.0108 | 565.478 | 0 | 0 | 0 | 2023-10-24 00:25 |  |  |  |  | 202.2908 | 0 | 4.528931 | 59.22807
1168 | 2023-10-24 | 46021 | SAE 1141 | ûûÿ |  |  | C | PRAVIN | 0 | 0.009446952 | 0.008733682 | 3.718288 | 0 | 0 | 0 | 0 | 0 | 1.914427 | 0 | 2.126205 | 8.619427 | 0 | 5.783576 | 7.516711 | 13.30029 | -0.1698796 | 13.13041 | 48.85255 | 73.52935 | 10.06028 | 2.16003 | 1.616711 | 2.874012 | 1567.37 | 0 | 649.786 | 7163.128 | 104.646 | -0.98336 | 32.90012 | 10.84537 | 44.64335 | 2023-10-24 01:23 | 2023-10-24 01:58 | 0 | 0 | 233.7568 | 211.998 | 242.1872 | 319.4567 | 0 | 0 |  | 0 | 0 | 2023-10-24 01:54 | 0.309014 | 0.0006120219 | 0.01938776 | 0.01504569 | 0.06064832 | 0.003523082 | 0.03860896 | 0.01443108 | 0.003292473 | 0 | 0 | 0.3006924 | 0.2632751 | 139.3595 | 1.065207 | 6.923641 | 0.5237724 | 0 | 901.5567 | 659.2438 | 591.1698 | 0 | 0 | 0 | 2023-10-24 01:12 |  |  |  |  | 166.3582 | 0 | 4.232814 | 57.17188
1169 | 2023-10-24 | 44368.44 | 100Cr6 | ûûÿ |  |  | C | PRAVIN | 0 | 0 | 0.008308345 | 4.048697 | 0 | 0 | 0 | 0 | 0 | 1.907573 | 0 | 1.795994 | 7.296743 | 0 | 9.142882 | 7.793381 | 16.93626 | -1.56941 | 15.36685 | 43.05565 | 64.50389 | 9.518314 | 1.686532 | 1.556573 | 2.796238 | 1625.491 | 0 | 552.1163 | 11521.48 | 176.728 | -1 | 40.62165 | 8.782185 | 47.01324 | 2023-10-24 02:07 | 2023-10-24 02:46 | 0 | 0 | 232.7897 | 246.3231 | 235.9954 | 333.1526 | 0 | 0 |  | 0 | 0 | 2023-10-24 02:46 | 0.4028727 | 0.001395122 | 0.02542395 | 0.0121598 | 0.06345988 | 0.00287953 | 0.05043868 | 0.01769495 | 0.003304637 | 0 | 0 | 0.4161365 | 0.4176352 | 116.6328 | 1 | 8.008634 | 1.093937 | 0 | 679.0039 | 567.6683 | 446.508 | 0 | 0 | 0 | 2023-10-24 01:58 |  |  |  |  | 141.5687 | 0.980846 | 4.9131 | 57.9637
1170 | 2023-10-24 | 46021 | 100Cr6 | ûûÿ |  |  | C | PRAVIN | 0 | -0.07896888 | 0.012996 | 3.814872 | 0 | 0 | 0 | 0 | 0 | 2.037124 | 0 | 2.037525 | 7.659393 | 0 | 7.69394 | 6.773535 | 14.46747 | 0.09375403 | 14.56123 | 46.43931 | 70.57647 | 8.733648 | 2.30935 | 1.392065 | 3.038951 | 1568.717 | 0 | 620.9521 | 8494.235 | 120.5467 | -0.9822847 | 32.46489 | 9.163343 | 44.16188 | 2023-10-24 02:55 | 2023-10-24 03:30 | 0 | 0 | 227.4644 | 214.7298 | 223.3135 | 324.2781 | 0 | 0 |  | 0 | 0 | 2023-10-24 03:27 | 0.1977092 | 0.001376565 | 0.02139387 | 0.01311697 | 0.05718197 | 0.002386068 | 0.05193527 | 0.01424355 | 0.003114573 | 0 | 0 | 0.2064036 | 0.1933583 | 140.8915 | 1.052371 | 8.31431 | 0.9728331 | 0 | 748.3642 | 764.0981 | 628.0023 | 0 | 0 | 0 | 2023-10-24 02:46 |  |  |  |  | 139.1626 | 0 | 4.88181 | 60.311
1171 | 2023-10-24 | 46021 | 100Cr6 | ûûÿ |  |  | C | PRAVIN | 0 | 0.01350572 | 0.03545633 | 4.022178 | 0 | 0 | 0 | 0 | 0 | 1.989366 | 0 | 1.995149 | 7.653609 | 0 | 9.349613 | 6.932956 | 16.28257 | 1.049014 | 17.33158 | 41.32925 | 66.67622 | 10.73076 | 2.797298 | 1.033966 | 3.805496 | 1544.782 | 0 | 579.1406 | 11774.91 | 179.0071 | -1 | 35.6556 | 10.71931 | 45.08594 | 2023-10-24 03:41 | 2023-10-24 04:16 | 0 | 0 | 213.435 | 237.9672 | 249.2491 | 350.5307 | 0 | 0 |  | 0 | 0 | 2023-10-24 04:14 | 0.08049413 | 0.0002699146 | 0.01798473 | 0.01184842 | 0.05784629 | 0.002728725 | 0.03979303 | 0.01270752 | 0.003306381 | 0 | 0 | 0.07200701 | 0.06933196 | 148.8052 | 1 | 7.48193 | 1.050925 | 0 | 648.3408 | 610.526 | 509.3308 | 0 | 0 | 0 | 2023-10-24 03:30 |  |  |  |  | 172.5654 | 0 | 4.558899 | 63.29531
1172 | 2023-10-24 | 46021 | 100Cr6 | ûûÿ |  |  | C | PRAVIN | 0 | 0 | 0.04671355 | 4.064092 | 0 | 0 | 0 | 0 | 0 | 2.07096 | 0 | 2.007733 | 7.565378 | 0 | 10.62592 | 7.269938 | 17.89586 | 0.2297198 | 18.12558 | 46.83254 | 67.7306 | 9.321595 | 2.707732 | 1.747338 | 3.908539 | 1787.996 | 0 | 734.016 | 13149.69 | 175.7761 | -0.8983559 | 41.74718 | 11.88986 | 47.27732 | 2023-10-24 04:26 | 2023-10-24 05:07 | 0 | 0 | 243.9664 | 224.0813 | 243.7482 | 319.2584 | 0 | 0 |  | 0 | 0 | 2023-10-24 05:01 | 0.3897814 | 0.001621142 | 0.02592133 | 0.01734648 | 0.04992277 | 0.003810107 | 0.0525574 | 0.01495328 | 0.003672696 | 0 | 0 | 0.3888439 | 0.3772102 | 156.7759 | 1.074077 | 9.504692 | 1.070393 | 0 | 820.2274 | 760.8052 | 221.4764 | 0 | 0 | 0 | 2023-10-24 04:16 |  |  |  |  | 506.1412 | 0 | 4.70034 | 50.13824
1173 | 2023-10-24 | 43916 | SAE 8650 | ûûÿ |  |  | C | PRAVIN | 0 | 0 | 0.02277916 | 4.15571 | 0 | 0 | 0 | 0 | 0 | 2.165979 | 0 | 2.019149 | 7.864533 | 0 | 5.782744 | 6.734867 | 12.51761 | 0.4758765 | 12.99349 | 47.93049 | 65.24614 | 10.21266 | 2.059718 | 1.563272 | 3.141299 | 1412.139 | 0 | 611.2328 | 8864.986 | 114.6925 | -0.9590877 | 32.34153 | 25.90623 | 59.58443 | 2023-10-24 05:34 | 2023-10-24 06:08 | 0 | 0 | 219.7349 | 215.0121 | 226.0982 | 296.5457 | 0 | 0 |  | 0 | 0 | 2023-10-24 06:04 | 0.5715528 | 0.003280126 | 0.03326346 | 0.02768005 | 0.05364832 | 0.002668645 | 0.08902361 | 0.01284307 | 0.00332727 | 0 | 0 | 0.5806838 | 0.5305753 | 132.0735 | 1.057629 | 10.42703 | 1.084939 | 0 | 924.6279 | 862.4846 | 913.2974 | 0 | 0 | 0 | 2023-10-24 05:07 |  |  |  |  | 244.3623 | 0 | 4.9131 | 49.4031
1174 | 2023-10-24 | 46021 | R16 | ûûÿ |  |  | A | GOKUL | 0 | 0 | 0.116002 | 3.694702 | 0 | 0 | 0 | 0 | 0 | 1.97838 | 0 | 2.007391 | 7.493148 | 0 | 10.82482 | 7.194799 | 18.01962 | 0.6250028 | 18.64462 | 39.37103 | 70.80136 | 10.48693 | 2.152612 | 3.111095 | 3.445239 | 1800.189 | 0 | 540.4331 | 11568.29 | 160.375 | -1 | 42.43514 | 26.97062 | 68.77257 | 2023-10-24 06:35 | 2023-10-24 07:15 | 0 | 0 | 227.8924 | 205.1297 | 236.1934 | 318.6251 | 0 | 0 |  | 0 | 0 | 2023-10-24 07:13 | 0.07082735 | 0.002569842 | 0.02376807 | 0.01871105 | 0.04967758 | 0.00342032 | 0.0675324 | 0.01439875 | 0.003411895 | 0 | 0 | 0.282416 | 0.06809008 | 124.2507 | 1.056489 | 7.627988 | 1.366853 | 0 | 939.4419 | 878.3262 | 604.9898 | 0 | 0 | 0 | 2023-10-24 06:08 |  |  |  |  | 223.5857 | 0 | 4.232814 | 52.31515
1175 | 2023-10-24 | 43916 | 100Cr6 | ûûÿ |  |  | A | GOKUL | 0 | 0 | 0.05516518 | 3.824846 | 0 | 0 | 0 | 0 | 0 | 1.97483 | 0 | 1.934421 | 7.717594 | 0 | 16.60518 | 0 | 16.60518 | 1.42516 | 18.03034 | 45.32822 | 69.75573 | 9.781208 | 2.135335 | 2.982721 | 2.727611 | 1650.471 | 0 | 573.8385 | 12276.01 | 170.674 | 447 | 37.00651 | 29.19814 | 69.12557 | 2023-10-24 07:47 | 2023-10-24 08:23 | 0 | 0 | 239.584 | 216.5262 | 224.8201 | 305.9441 | 0 | 0 |  | 0 | 0 | 2023-10-24 08:16 | 0.1334458 | 0.000911612 | 0.02087554 | 0.01513938 | 0.03174102 | 0.003046791 | 0.06091999 | 0.01676548 | 0.004665686 | 0 | 0 | 0.1476858 | 0.1162255 | 113.0463 | 1.055722 | 7.217003 | 0.5741266 | 0 | 890.4484 | 770.6547 | 708.4728 | 0 | 0 | 0 | 2023-10-24 07:15 |  |  |  |  | 448.9745 | 0 | 4.73517 | 52.28518
1176 | 2023-10-24 | 46021 | 100Cr6 | ûûÿ |  |  | A | GOKUL | 0 | 0 | 0.1093651 | 4.13727 | 0 | 0 | 0 | 0 | 0 | 1.991541 | 0 | 1.899132 | 8.285011 | 0 | 14.51306 | 0 | 14.51306 | 0.5571917 | 15.07025 | 43.64064 | 69.58959 | 9.858395 | 1.638253 | 1.840023 | 2.348894 | 1542.456 | 0 | 542.9642 | 9136.117 | 139.91 | -1 | 35.4295 | 8.566582 | 44.22695 | 2023-10-24 08:32 | 2023-10-24 09:07 | 0 | 0 | 246.7929 | 219.4788 | 217.5775 | 305.1131 | 0 | 0 |  | 0 | 0 | 2023-10-24 09:01 | 0.05534111 | 0.001347585 | 0.01823074 | 0.01397811 | 0.02883867 | 0.003333748 | 0.04818328 | 0.01341017 | 0.004468827 | 0 | 0 | 0.05692712 | 0.05859835 | 126.32 | 1 | 7.838378 | 0.7064752 | 0 | 816.1408 | 769.6827 | 678.5516 | 0 | 0 | 0 | 2023-10-24 08:23 |  |  |  |  | 326.3307 | 0 | 4.643508 | 53.80245
1177 | 2023-10-24 | 43916 | 100Cr6 | ûûÿ |  |  | A | GOKUL | 0 | 0.08203891 | 0.1027994 | 3.644973 | 0 | 0 | 0 | 0 | 0 | 2.058195 | 0 | 2.273012 | 8.550199 | 0 | 13.06699 | 0 | 13.06699 | -1.817757 | 11.24923 | 47.64178 | 65.63816 | 10.54672 | 2.017401 | 2.04389 | 2.770464 | 1787.788 | 0 | 526.3755 | 8144.359 | 112.2218 | -0.9883125 | 42.94117 | 7.934408 | 48.53393 | 2023-10-24 09:15 | 2023-10-24 09:56 | 0 | 0 | 236.1997 | 215.9528 | 228.1493 | 341.5733 | 0 | 0 |  | 0 | 0 | 2023-10-24 09:43 | 0.1756758 | 0.0003760461 | 0.02515072 | 0.01679268 | 0.03254744 | 0.00235527 | 0.08326678 | 0.0163059 | 0.004853803 | 0 | 0 | 0.1608841 | 0.1831672 | 120.4834 | 1.043934 | 9.258612 | 0.5946342 | 0 | 818.2124 | 725.8933 | 697.761 | 0 | 0 | 0 | 2023-10-24 09:07 |  |  |  |  | 499.3477 | 0 | 4.442599 | 66.81165
1178 | 2023-10-24 | 46021 | 16MNCR5LSI | ûûÿ |  |  | A | GOKUL | 0 | 0.0348081 | 0.07027941 | 4.035449 | 0 | 0 | 0 | 0 | 0 | 2.002879 | 0 | 2.092204 | 8.283803 | 0 | 14.1143 | 6.863539 | 20.97784 | 0.03469329 | 21.01253 | 40.81871 | 66.4167 | 10.55202 | 2.642313 | 2.025503 | 3.078517 | 1625.221 | 0 | 607.3007 | 13570.08 | 183.4841 | -1 | 49.50961 | 16.21123 | 62.51698 | 2023-10-24 10:11 | 2023-10-24 10:59 | 0 | 0 | 243.0545 | 211.3808 | 204.7561 | 315.1628 | 0 | 0 |  | 0 | 0 | 2023-10-24 10:45 | 0.05394854 | 0.001271614 | 0.01542501 | 0.01765224 | 0.0478205 | 0.003028974 | 0.04018565 | 0.01335851 | 0.003514541 | 0 | 0 | 0.05880784 | 0.06216076 | 125.1427 | 1 | 6.09338 | 0.5276953 | 0 | 720.9032 | 829.3189 | 558.2467 | 0 | 0 | 0 | 2023-10-24 09:56 |  |  |  |  | 355.4236 | 0 | 4.656215 | 60.1804
1179 | 2023-10-24 | 46021 | 16MNCR5LSI | ûûÿ |  |  | A | GOKUL | 0 | 0 | 0.07820603 | 3.91442 | 0 | 0 | 0 | 0 | 0 | 2.188621 | 0 | 1.826617 | 8.126213 | 0 | 10.26209 | 7.066788 | 17.32888 | 0.8585949 | 18.18747 | 37.79673 | 65.16958 | 10.34128 | 1.982876 | 1.999905 | 2.435568 | 1604.527 | 0 | 583.8686 | 11033.7 | 188.7685 | -0.9633043 | 36.71508 | 10.95162 | 48.32796 | 2023-10-24 11:10 | 2023-10-24 11:46 | 0 | 0 | 241.4505 | 238.5617 | 237.7906 | 329.7856 | 0 | 0 |  | 0 | 0 | 2023-10-24 11:45 | 0.04868163 | 0.001387074 | 0.01889353 | 0.01787388 | 0.05529216 | 0.002531943 | 0.02600978 | 0.01190931 | 0.004343183 | 0 | 0 | 0.313609 | 0.05394302 | 99.59636 | 1 | 7.125192 | 0.7060465 | 0 | 801.8848 | 775.2398 | 340.2607 | 0 | 0 | 0 | 2023-10-24 10:59 |  |  |  |  | 392.9664 | 0 | 4.521225 | 47.71301
1180 | 2023-10-24 | 46021 | SAE8620 | ûûÿ |  |  | A | GOKUL | 0 | 0.07803994 | 0.08533163 | 4.007503 | 0 | 0 | 0 | 0 | 0 | 1.877177 | 0 | 2.128959 | 7.551695 | 0 | 9.370271 | 7.475106 | 16.84538 | -0.7576778 | 16.0877 | 45.29167 | 67.58749 | 10.37418 | 1.445349 | 2.471491 | 2.511332 | 1655.925 | 0 | 656.552 | 10868.14 | 156.1311 | -1 | 39.38731 | 11.56952 | 52.2433 | 2023-10-24 11:57 | 2023-10-24 12:37 | 0 | 0 | 232.2259 | 240.5302 | 255.7637 | 312.6289 | 0 | 0 |  | 0 | 0 | 2023-10-24 12:28 | 0.2659359 | 0.0009108445 | 0.03417839 | 0.0140087 | 0.06877116 | 0.002056848 | 0.04444861 | 0.01368305 | 0.004428706 | 0 | 0 | 0.2601634 | 0.2702774 | 99.42295 | 1 | 9.185142 | 0.8265513 | 0 | 749.6873 | 757.8095 | 405.0219 | 0 | 0 | 0 | 2023-10-24 11:46 |  |  |  |  | 382.6508 | 0 | 4.406874 | 54.3747
1181 | 2023-10-24 | 46021 | SAE15B41 | ûûÿ |  |  | A | GOKUL | 0 | 0.0159334 | 0.1385142 | 4.192171 | 0 | 0 | 0 | 0 | 0 | 1.81598 | 0 | 1.881926 | 8.185469 | 0 | 9.945666 | 7.120587 | 17.06625 | 0.6492678 | 17.71552 | 38.63375 | 66.95873 | 10.39877 | 2.082262 | 2.270135 | 1.973244 | 1633.315 | 0 | 528.081 | 10560.42 | 145.0505 | -1 | 40.47404 | 7.990837 | 47.7446 | 2023-10-24 12:46 | 2023-10-24 13:29 | 0 | 0 | 249.8362 | 220.7348 | 240.3328 | 353.9776 | 0 | 0 |  | 0 | 0 | 2023-10-24 13:17 | 0.07439117 | 0.00112861 | 0.02170738 | 0.01209456 | 0.05843665 | 0.002987469 | 0.0371215 | 0.01486423 | 0.00399025 | 0 | 0 | 0.08112259 | 0.08180207 | 85.97293 | 1.090499 | 7.72315 | 0 | 0 | 714.0958 | 760.8955 | 691.8257 | 0 | 0 | 0 | 2023-10-24 12:37 |  |  |  |  | 755.9029 | 0 | 4.723875 | 46.11055
1182 | 2023-10-24 | 46021 | SAE15B41 | ûûÿ |  |  | A | GOKUL | 0 | 0.2185318 | 0.01339046 | 4.058585 | 0 | 0 | 0 | 0 | 0 | 1.952659 | 0 | 2.136109 | 7.748389 | 0 | 8.688213 | 7.382167 | 16.07038 | -0.3353939 | 15.73499 | 45.15283 | 61.79341 | 11.08703 | 1.588484 | 1.896571 | 2.265251 | 1694.531 | 0 | 557.8807 | 8901.37 | 148.4119 | -1 | 34.93246 | 9.595414 | 46.25498 | 2023-10-24 13:39 | 2023-10-24 14:16 | 0 | 0 | 224.7468 | 255.522 | 253.9555 | 338.2637 | 0 | 0 |  | 0 | 0 | 2023-10-24 14:14 | 0.09642498 | 0.0004385372 | 0.0271626 | 0.009439747 | 0.04879176 | 0.002636504 | 0.0332907 | 0.01688586 | 0.003079783 | 0 | 0 | 0.08521497 | 0.08755241 | 79.39386 | 1 | 9.900723 | 0.5116468 | 0 | 891.6487 | 746.1374 | 417.0339 | 0 | 0 | 0 | 2023-10-24 13:29 |  |  |  |  | 448.9725 | 0 | 4.651268 | 51.48273
1183 | 2023-10-24 | 46021 | SAE15B41 | ûûÿ |  |  | B | VINAY | 0 | 0.8977335 | 0.2563106 | 4.332928 | 0 | 0 | 0 | 0 | 0 | 1.975359 | 0 | 2.120501 | 7.981175 | 0 | 9.542744 | 6.985386 | 16.52813 | 0.3916612 | 16.91979 | 41.98746 | 62.64855 | 9.796415 | 1.95634 | 1.440372 | 3.718716 | 1576.902 | 0 | 580.4592 | 12298.75 | 191.3336 | 447 | 49.99006 | 19.71038 | 68.45603 | 2023-10-24 14:35 | 2023-10-24 15:25 | 0 | 0 | 232.4679 | 241.3422 | 239.2769 | 365.8 | 0 | 0 |  | 0 | 0 | 2023-10-24 15:09 | 0.1455392 | 0.0009019445 | 0.03046327 | 0.01469805 | 0.05324799 | 0.001093983 | 0.0408766 | 0.01525219 | 0.003386043 | 0 | 0 | 0.1653447 | 0.1617908 | 141.4273 | 1.034251 | 10.09422 | 1.48571 | 0 | 851.5957 | 842.2025 | 378.4052 | 0 | 0 | 0 | 2023-10-24 14:16 |  |  |  |  | 403.8926 | 0 | 4.457855 | 57.99253
1184 | 2023-10-24 | 46021 | 42Cr4Mo2 | ûûÿ |  |  | B | VINAY | 0 | 0.01052578 | 0.02832978 | 8.307968 | 0 | 0 | 0 | 0 | 0 | 0 | 0 | 0 | 7.375886 | 0 | 3.414187 | 7.18782 | 10.60201 | -0.4818916 | 10.12012 | 43.12204 | 66.85444 | 12.79767 | 1.452281 | 1.393185 | 2.944274 | 1424.36 | 0 | 625.7136 | 8244.015 | 116.6562 | -0.9906843 | 44.17401 | 33.74896 | 82.17803 | 2023-10-24 15:58 | 2023-10-24 16:43 | 0 | 0 | 225.5388 | 218.8546 | 219.7173 | 334.124 | 0 | 0 |  | 0 | 0 | 2023-10-24 16:38 | 0.2582369 | 0.001773251 | 0.07016136 | 0.01299659 | 0.05580349 | 0.002393443 | 0.1047549 | 0.0129413 | 0.003364778 | 0 | 0 | 0.2647477 | 0.2514887 | 145.2906 | 1.009415 | 9.582567 | 1.335802 | 0 | 900.6609 | 674.7145 | 695.5333 | 0 | 0 | 0 | 2023-10-24 15:25 |  |  |  |  | 362.0158 | 1.501793 | 4.552896 | 59.28572
1185 | 2023-10-24 | 44599.96 | 42Cr4Mo2 | ûûÿ |  |  | B | VINAY | 0 | 0 | 0.04979541 | 3.892114 | 0 | 0 | 0 | 0 | 0 | 2.030572 | 0 | 2.002028 | 7.790011 | 0 | 8.256415 | 6.558807 | 14.81522 | -0.8428817 | 13.97234 | 38.92326 | 61.72385 | 11.21552 | 2.072398 | 2.118932 | 3.16942 | 1550.926 | 0 | 568.3166 | 8055.923 | 120.4569 | -1 | 39.21132 | 11.69097 | 48.99953 | 2023-10-24 16:54 | 2023-10-24 17:34 | 0 | 0 | 221.2449 | 218.5142 | 246.9415 | 348.7934 | 0 | 0 |  | 0 | 0 | 2023-10-24 17:32 | 0.1408609 | 0.0004091198 | 0.027753 | 0.01119375 | 0.03325497 | 0.002242849 | 0.05740155 | 0.01310507 | 0.002959228 | 0 | 0 | 0.572227 | 0.1430921 | 127.0714 | 1.0111 | 9.135804 | 1.081679 | 0 | 837.7672 | 797.8704 | 579.8824 | 0 | 0 | 0 | 2023-10-24 16:43 |  |  |  |  | 447.7382 | 0 | 4.357603 | 60.82962
1186 | 2023-10-24 | 44738.64 | 1541(M) | ûûÿ |  |  | B | VINAY | 0 | 0.07188979 | 0.09029296 | 4.085831 | 0 | 0 | 0 | 0 | 0 | 2.017995 | 0 | 1.999364 | 7.991468 | 0 | 7.731275 | 7.348099 | 15.07937 | -1.417385 | 13.66199 | 44.99486 | 67.86144 | 12.54395 | 1.917187 | 2.118721 | 2.701628 | 1661.426 | 0 | 617.6836 | 8815.102 | 127.6071 | -1 | 40.58562 | 8.707132 | 46.18112 | 2023-10-24 17:43 | 2023-10-24 18:23 | 0 | 0 | 250.7938 | 223.3053 | 213.1029 | 326.2394 | 0 | 0 |  | 0 | 0 | 2023-10-24 18:17 | 0.4397667 | 0.0013227 | 0.02518971 | 0.01072349 | 0.06158399 | 0.0001044365 | 0.04959803 | 0.0143403 | 0.002797129 | 0 | 0 | 0.4208187 | 0.4101939 | 126.0548 | 1 | 8.486738 | 0.8356384 | 0 | 799.4386 | 724.5224 | 605.2069 | 0 | 0 | 0 | 2023-10-24 17:34 |  |  |  |  | 433.3013 | 0 | 4.749015 | 58.26519
1187 | 2023-10-24 | 43916 | 1541(M) | ûûÿ |  |  | B | VINAY | 0 | 0.2245872 | 0.09522544 | 3.703001 | 0 | 0 | 0 | 0 | 0 | 2.156777 | 0 | 2.021757 | 7.714987 | 0 | 7.958369 | 6.832624 | 14.79099 | -0.2259939 | 14.565 | 41.66043 | 71.4533 | 11.7736 | 1.623748 | 2.308661 | 2.426171 | 1475.52 | 0 | 601.3719 | 8166.661 | 126.6653 | -0.9676832 | 37.07888 | 8.65556 | 44.15349 | 2023-10-24 18:32 | 2023-10-24 19:08 | 0 | 0 | 235.7457 | 238.9643 | 236.5979 | 332.7056 | 0 | 0 |  | 0 | 0 | 2023-10-24 19:02 | 0.436218 | 0.001518446 | 0.0274375 | 0.01510243 | 0.07307742 | 0.0002078185 | 0.05394696 | 0.01341692 | 0.003250943 | 0 | 0 | 0.4557442 | 0.3847749 | 113.0284 | 1.033195 | 8.296874 | 0.6365477 | 0 | 761.6681 | 736.3514 | 655.036 | 0 | 0 | 0 | 2023-10-24 18:23 |  |  |  |  | 357.5917 | 0 | 4.856388 | 57.60154
1188 | 2023-10-24 | 46021 | 1541(M) | ¿{Û |  |  | B | VINAY | 0 | -0.01071059 | 0.08499492 | 3.857843 | 0 | 0 | 0 | 0 | 0 | 1.989067 | 0 | 2.025404 | 7.628534 | 0 | 6.292532 | 7.816149 | 14.10868 | -0.4716124 | 13.63707 | 41.03569 | 60.73594 | 11.47846 | 1.943573 | 2.01249 | 2.966933 | 1626.444 | 0 | 530.6735 | 9466.215 | 146.2747 | -0.9908747 | 34.59374 | 10.12456 | 44.32704 | 2023-10-24 19:17 | 2023-10-24 19:52 | 0 | 0 | 228.8808 | 216.6386 | 248.5566 | 345.5168 | 0 | 0 |  | 0 | 0 | 2023-10-24 19:44 | 0.3527773 | 0.001261806 | 0.02902142 | 0.01293497 | 0.06724573 | 0.001436244 | 0.04896753 | 0.01277301 | 0.003326098 | 0 | 0 | 0.3712052 | 0.3779168 | 136.6173 | 1.030745 | 7.444197 | 0.8433502 | 0 | 715.323 | 689.8068 | 560.819765 | 0 | 0 | 0 | 2023-10-24 19:08 |  |  |  |  | 287.6877 | 0 | 4.745705 | 51.51812
1189 | 2023-10-24 | 46021 | SAE1050 | ·ÛÛ |  |  | B | VINAY | 0 | 0.1633991 | 0.140719 | 4.048337 | 0 | 0 | 0 | 0 | 0 | 2.043604 | 0 | 1.922001 | 8.299423 | 0 | 18.72559 | 4.887434 | 23.61303 | 1.309167 | 24.92219 | 43.77108 | 77.41955 | 12.32881 | 1.642893 | 1.936678 | 2.602856 | 1729.947 | 0 | 495.9756 | 12127.46 | 170.9763 | -1 | 31.99456 | 19.06342 | 52.2067 | 2023-10-24 20:11 | 2023-10-24 20:45 | 0 | 0 | 240.8501 | 219.4606 | 228.6246 | 325.1597 | 0 | 0 |  | 0 | 0 | 2023-10-24 20:35 | 0.4241509 | 0.003295568 | 0.01236762 | 0.01437225 | 0.05783208 | 9.369152e-05 | 0.02145823 | 0.01072681 | 0.003459623 | 0 | 0 | 0.5172348 | 0.4696054 | 112.7613 | 1 | 0 | 0.9312225 | 0 | 811.564 | 715.0158 | 664.728 | 0 | 0 | 0 | 2023-10-24 19:52 |  |  |  |  | 325.9487 | 0 | 4.673961 | 56.50576
1190 | 2023-10-24 | 45015.64 | SAE1050 | ûëw |  |  | B | VINAY | 0 | 0.03154465 | 0.04038287 | 4.006291 | 0 | 0 | 0 | 0 | 0 | 1.777382 | 0 | 2.155857 | 8.496048 | 0 | 6.305155 | 7.107126 | 13.41228 | 0.1197677 | 13.53205 | 47.53455 | 72.14404 | 13.69822 | 1.841845 | 1.588202 | 3.104773 | 1549.235 | 0 | 576.7792 | 8470.099 | 131.9622 | -1 | 35.73068 | 8.631491 | 48.60117 | 2023-10-24 20:54 | 2023-10-24 21:31 | 0 | 0 | 248.4554 | 217.3288 | 223.9997 | 325.9109 | 0 | 0 |  | 0 | 0 | 2023-10-24 21:25 | 0.2360612 | 0.001190909 | 0.02850432 | 0.01516684 | 0.05803767 | 0.002028712 | 0.04774353 | 0.01257202 | 0.00356602 | 0 | 0 | 0.2252402 | 0.2432351 | 129.7779 | 1 | 9.85307 | 1.049691 | 0 | 729.0084 | 742.7541 | 649.503 | 0 | 0 | 0 | 2023-10-24 20:45 |  |  |  |  | 438.6345 | 0 | 4.465294 | 59.11766
1191 | 2023-10-24 | 46021 | UC 1 | ÿmí |  |  | B | VINAY | 0 | 0.007580485 | 0.02916046 | 4.00619 | 0 | 0 | 0 | 0 | 0 | 2.062593 | 0 | 1.984933 | 7.488437 | 0 | 9.642604 | 7.281805 | 16.92441 | -0.4608774 | 16.46353 | 42.39834 | 66.01379 | 13.20767 | 1.948067 | 1.948536 | 2.361681 | 1493.446 | 0 | 490.8783 | 11710.97 | 173.5974 | -0.9597499 | 31.18996 | 7.201308 | 43.27337 | 2023-10-24 21:40 | 2023-10-24 22:13 | 0 | 0 | 255.9142 | 226.7135 | 250.3812 | 336.0864 | 0 | 0 |  | 0 | 0 | 2023-10-24 22:05 | 0.5140295 | 0.003246201 | 0.02895775 | 0.0191577 | 0.06764274 | 0.002068553 | 0.0536937 | 0.01102571 | 0.003319481 | 0 | 0 | 0.4900706 | 0.5276369 | 101.8916 | 1.075793 | 8.786213 | 0.6765297 | 0 | 697.0761 | 613.9875 | 622.912 | 0 | 0 | 0 | 2023-10-24 21:31 |  |  |  |  | 261.4657 | 0 | 4.610791 | 61.38509
1192 | 2023-10-24 | 45650.12 | SAE 52100 | »½· |  |  | C | PRAVIN | 0 | -0.08790861 | 0.04441894 | 4.193558 | 0 | 0 | 0 | 0 | 0 | 1.936023 | 0 | 2.088188 | 7.402319 | 0 | 8.395981 | 6.93595 | 15.33193 | 1.122586 | 16.45452 | 45.33947 | 67.35772 | 12.18404 | 1.756078 | 1.318563 | 2.78606 | 1507.119 | 0 | 513.4104 | 12873.74 | 173.9468 | 406.7758 | 31.03835 | 18.82108 | 51.04944 | 2023-10-24 22:31 | 2023-10-24 23:06 | 0 | 0 | 238.7858 | 216.1807 | 245.2883 | 316.9583 | 0 | 0 |  | 0 | 0 | 2023-10-24 23:00 | 0.1580847 | 0.001325989 | 0.03375103 | 0.0170611 | 0.0521589 | 0.001610992 | 0.04586693 | 0.01311562 | 0.00299495 | 0 | 0 | 0.1475584 | 0.1650101 | 118.8267 | 1 | 8.300005 | 1.115032 | 0 | 677.3056 | 680.3459 | 481.1152 | 0 | 0 | 0 | 2023-10-24 22:13 |  |  |  |  | 298.6179 | 0 | 4.436751 | 58.42927
1193 | 2023-10-24 | 45627.02 | SAE 52100 | ï{û |  |  | C | PRAVIN | 0 | 0 | 0.047771 | 3.578638 | 0 | 0 | 0 | 0 | 0 | 2.133793 | 0 | 1.987383 | 8.047957 | 0 | 8.807207 | 6.769415 | 15.57662 | 1.148759 | 16.72538 | 48.86152 | 72.5591 | 12.867 | 2.130993 | 1.275289 | 3.384619 | 1663.332 | 0 | 519.9333 | 12665.8 | 173.4438 | -1 | 46.19674 | 14.58903 | 56.97732 | 2023-10-24 23:19 | 2023-10-25 00:06 | 0 | 0 | 231.9564 | 222.3519 | 258.5684 | 343.7215 | 0 | 0 |  | 0 | 0 | 2023-10-25 | 0.3939138 | 0.002557749 | 0.03002791 | 0.02085966 | 0.05727794 | 0.002662367 | 0.0594764 | 0.01261857 | 0.002897543 | 0 | 0 | 0.4232664 | 0.3898979 | 137.462 | 1.06202 | 7.666141 | 1.072359 | 0 | 741.7435 | 792.2463 | 559.6727 | 0 | 0 | 0 | 2023-10-24 23:06 |  |  |  |  | 396.0095 | 0 | 4.404559 | 56.94397
1194 | 2023-10-25 | 44543.57 | SAE 52100 | ÿïß |  |  | C | PRAVIN | 0 | 0 | 0.1075131 | 4.068126 | 0 | 0 | 0 | 0 | 0 | 1.838988 | 0 | 2.066223 | 7.915288 | 0 | 6.817976 | 7.026543 | 13.84452 | 1.431992 | 15.27651 | 49.06189 | 63.51749 | 13.4856 | 2.226214 | 1.740685 | 3.308088 | 1649.309 | 0 | 627.6165 | 8294.314 | 124.3322 | -0.9612583 | 39.06584 | 8.75849 | 47.18047 | 2023-10-25 00:15 | 2023-10-25 00:54 | 0 | 0 | 219.7078 | 226.9205 | 234.3197 | 340.1629 | 0 | 0 |  | 0 | 0 | 2023-10-25 00:48 | 0.3280857 | 0.001255162 | 0.0151308 | 0.01561172 | 0.05320644 | 0.001670674 | 0.03234924 | 0.01276946 | 0.003150088 | 0 | 0 | 0.3321333 | 0.3280743 | 138.0205 | 1 | 8.616953 | 0.9831111 | 0 | 765.9619 | 665.4143 | 622.8158 | 0 | 0 | 0 | 2023-10-25 00:06 |  |  |  |  | 245.8916 | 0 | 4.9131 | 60.90816
1195 | 2023-10-25 | 43916 | SAE 52100 | û÷ÿ |  |  | C | PRAVIN | 0 | -0.07561682 | 0.005430992 | 4.048134 | 0 | 0 | 0 | 0 | 0 | 1.887271 | 0 | 1.841741 | 8.278986 | 0 | 4.200415 | 6.793553 | 10.99397 | -0.3218416 | 10.67213 | 43.37103 | 58.69083 | 12.49582 | 2.66833 | 1.506662 | 3.733707 | 1659.773 | 0 | 546.5983 | 7791.727 | 129.6899 | -1 | 35.23849 | 9.87115 | 53.71559 | 2023-10-25 01:03 | 2023-10-25 01:41 | 0 | 0 | 251.0164 | 239.425 | 246.2164 | 326.4429 | 0 | 0 |  | 0 | 0 | 2023-10-25 01:34 | 0.3905854 | 0.002440556 | 0.02379578 | 0.01602102 | 0.0600605 | 0.002020267 | 0.03786898 | 0.01320501 | 0.003437117 | 0 | 0 | 0.4144398 | 0.4274338 | 182.143 | 1.048054 | 8.546264 | 1.040849 | 0 | 764.8613 | 669.4255 | 596.5316 | 0 | 0 | 0 | 2023-10-25 00:54 |  |  |  |  | 478.925 | 0 | 4.74664 | 55.15318
1196 | 2023-10-25 | 45846.9 | 41Cr4 | ÷ÿý |  |  | C | PRAVIN | 0 | 0 | 0.02312719 | 4.145097 | 0 | 0 | 0 | 0 | 0 | 2.199942 | 0 | 1.904012 | 7.798911 | 0 | 4.438165 | 6.343274 | 10.78144 | 1.387614 | 12.16905 | 45.19706 | 61.59688 | 12.73234 | 2.286276 | 1.308226 | 3.108432 | 1518.323 | 0 | 626.0479 | 9260.781 | 134.6115 | -1 | 37.20172 | 21.11854 | 62.90593 | 2023-10-25 02:03 | 2023-10-25 02:41 | 0 | 0 | 241.7853 | 219.8192 | 211.8594 | 349.1859 | 0 | 0 |  | 0 | 0 | 2023-10-25 02:33 | 0.5184438 | 0.001810631 | 0.03114088 | 0.02071382 | 0.05508116 | 0.001309398 | 0.05945875 | 0.01284066 | 0.003252216 | 0 | 0 | 0.5152642 | 0.5671171 | 147.7414 | 1 | 10.02924 | 0.770901 | 0 | 829.6133 | 796.2435 | 691.4374 | 0 | 0 | 0 | 2023-10-25 01:41 |  |  |  |  | 291.5179 | 0 | 4.439133 | 54.89615
1197 | 2023-10-25 | 45718.41 | 41Cr4 | {·ÿ |  |  | C | PRAVIN | 0 | 0 | 0.03644184 | 4.077933 | 0 | 0 | 0 | 0 | 0 | 2.132841 | 0 | 1.981068 | 7.950748 | 0 | 7.978071 | 6.598539 | 14.57661 | 0.1185461 | 14.69516 | 45.95928 | 67.92134 | 13.55881 | 2.530131 | 1.990363 | 4.058042 | 1720.941 | 0 | 709.5599 | 11541.93 | 173.4338 | -1 | 43.22037 | 8.525783 | 50.56874 | 2023-10-25 02:50 | 2023-10-25 03:29 | 0 | 0 | 231.5846 | 236.3003 | 243.4727 | 323.7453 | 0 | 0 |  | 0 | 0 | 2023-10-25 03:28 | 0.09259402 | 0.00694294 | 0.01914732 | 0.01551134 | 0.04840111 | 0.003592989 | 0.04997251 | 0.01235787 | 0.003491482 | 0 | 0 | 0.4675414 | 0.09835356 | 182.6675 | 1 | 8.564749 | 1.245751 | 0 | 794.4136 | 743.3201 | 553.8243 | 0 | 0 | 0 | 2023-10-25 02:41 |  |  |  |  | 542.3028 | 0 | 4.656102 | 55.00566
1198 | 2023-10-25 | 46021 | R 16 | õÿÿ |  |  | C | PRAVIN | 0 | 0 | 0.001342766 | 3.739753 | 0 | 0 | 0 | 0 | 0 | 2.043307 | 0 | 2.060381 | 7.979808 | 0 | 10.06685 | 7.173986 | 17.24083 | -0.7120328 | 16.5288 | 50.02884 | 64.25529 | 12.31678 | 2.670803 | 1.379349 | 3.549166 | 1699.171 | 0 | 633.6922 | 10984.02 | 157.1078 | -1 | 35.33656 | 9.456126 | 45.36009 | 2023-10-25 03:39 | 2023-10-25 04:16 | 0 | 0 | 241.784 | 211.1965 | 242.7867 | 322.8538 | 0 | 0 |  | 0 | 0 | 2023-10-25 04:09 | 0.5111475 | 0.002720704 | 0.02619946 | 0.01638998 | 0.05775709 | 0.002618485 | 0.03302488 | 0.01353095 | 0.003563328 | 0 | 0 | 0.5146114 | 0.5119409 | 156.2452 | 1.013686 | 7.469181 | 1.003491 | 0 | 858.1711 | 781.9439 | 561.5471 | 0 | 0 | 0 | 2023-10-25 03:29 |  |  |  |  | 398.1201 | 0 | 4.6296 | 53.12503
1199 | 2023-10-25 | 43916 | GRADE 3 | ×{· |  |  | C | PRAVIN | 0 | 0.009939551 | 0.06534932 | 4.092287 | 0 | 0 | 0 | 0 | 0 | 1.827921 | 0 | 2.054104 | 8.243833 | 0 | 12.34634 | 7.354109 | 19.70045 | 0.0325569 | 19.73301 | 43.19815 | 66.61604 | 14.79012 | 3.158634 | 1.63652 | 3.70816 | 1642.061 | 0 | 731.7447 | 14215.97 | 213.7084 | -1 | 38.27174 | 11.11577 | 51.63498 | 2023-10-25 04:28 | 2023-10-25 05:07 | 0 | 0 | 221.7099 | 250.6474 | 253.404 | 328.8536 | 0 | 0 |  | 0 | 0 | 2023-10-25 05:02 | 0.4350681 | 0.001798124 | 0.02489199 | 0.01106687 | 0.05443868 | 0.002719767 | 0.02868929 | 0.01212694 | 0.003022718 | 0 | 0 | 0.4608381 | 0.4348557 | 158.3094 | 1.04407 | 9.265726 | 1.058467 | 0 | 712.786 | 736.718 | 419.8631 | 0 | 0 | 0 | 2023-10-25 04:16 |  |  |  |  | 211.8756 | 0 | 4.684891 | 56.06815
1200 | 2023-10-25 | 43940.07 | GRADE 3 | ÷ßû |  |  | C | PRAVIN | 0 | 0.002448936 | 0.01699726 | 4.024447 | 0 | 0 | 0 | 0 | 0 | 2.077204 | 0 | 2.084449 | 8.820212 | 0 | 10.99032 | 6.867193 | 17.85751 | -1.15905 | 16.69846 | 44.57867 | 68.04258 | 14.75772 | 2.732734 | 1.443287 | 4.076298 | 1733.295 | 0 | 509.1558 | 12810.81 | 193.6031 | -0.9874716 | 39.54938 | 10.67255 | 51.81128 | 2023-10-25 05:17 | 2023-10-25 05:56 | 0 | 0 | 237.7032 | 225.5538 | 235.8637 | 332.7099 | 0 | 0 |  | 0 | 0 | 2023-10-25 05:52 | 0.1595349 | 0.0009804754 | 0.02498974 | 0.0139076 | 0.04133136 | 0.004783338 | 0.05064769 | 0.01512131 | 0.003536074 | 0 | 0 | 0.1653599 | 0.1586492 | 145.7788 | 1.046785 | 8.205391 | 1.119301 | 0 | 670.5677 | 660.962 | 593.7484 | 0 | 0 | 0 | 2023-10-25 05:07 |  |  |  |  | 263.9508 | 0 | 4.9131 | 59.72862
1201 | 2023-10-25 | 46021 | GRADE 3 | ßÿ÷ |  |  | A | ANURAG | 0 | 0.01775774 | 0.026954 | 3.965989 | 0 | 0 | 0 | 0 | 0 | 1.932707 | 0 | 1.977535 | 8.16173 | 0 | 8.786358 | 7.681617 | 16.46798 | 0.5557784 | 17.02375 | 44.34477 | 71.68116 | 15.56823 | 1.890149 | 1.846124 | 2.788716 | 1680.894 | 0 | 615.3864 | 11449.96 | 158.0453 | -1 | 42.78432 | 12.15653 | 51.8308 | 2023-10-25 06:08 | 2023-10-25 06:50 | 0 | 0 | 260.6908 | 210.256 | 242.1641 | 321.2248 | 0 | 0 |  | 0 | 0 | 2023-10-25 06:48 | 0.07824261 | 0.001108881 | 0.01839485 | 0.01047373 | 0.0508724 | 0.003363849 | 0.02882766 | 0.01391447 | 0.003282079 | 0 | 0 | 0.08353907 | 0.09104387 | 96.40906 | 1.01431 | 11.08478 | 0.9143066 | 0 | 784.5191 | 654.3318 | 557.861 | 0 | 0 | 0 | 2023-10-25 05:56 |  |  |  |  | 455.8284 | 0 | 4.803557 | 59.85084
1202 | 2023-10-25 | 46021 | GRADE 3 | ÿíí |  |  | A | ANURAG | 0 | -0.01077789 | 0.04359766 | 4.141729 | 0 | 0 | 0 | 0 | 0 | 2.039873 | 0 | 1.958538 | 7.696484 | 0 | 9.572617 | 7.476074 | 17.04869 | -1.221633 | 15.82706 | 43.44328 | 65.4049 | 15.22522 | 1.930445 | 1.627495 | 2.512895 | 1508.66 | 0 | 584.6042 | 12125.25 | 175.5845 | -1 | 37.24473 | 8.857167 | 42.75906 | 2023-10-25 06:59 | 2023-10-25 07:35 | 0 | 0 | 247.6212 | 227.9606 | 259.3783 | 343.9132 | 0 | 0 |  | 0 | 0 | 2023-10-25 07:29 | 0.2854836 | 0.0008577638 | 0.02200772 | 0.01693476 | 0.05202678 | 0.001718056 | 0.05825548 | 0.01231192 | 0.003037813 | 0 | 0 | 0.29725 | 0.2947649 | 100.2522 | 1 | 8.150079 | 0.5244613 | 0 | 692.7453 | 677.4447 | 507.0856 | 0 | 0 | 0 | 2023-10-25 06:50 |  |  |  |  | 353.1318 | 0 | 4.323124 | 53.1779
1203 | 2023-10-25 | 44986.04 | SCR420HV | ·ÿw |  |  | A | ANURAG | 0 | 0 | 0.07774684 | 3.851251 | 0 | 0 | 0 | 0 | 0 | 2.080695 | 0 | 1.979942 | 7.769373 | 0 | 11.70411 | 0 | 11.70411 | 0.6642304 | 12.36834 | 46.89761 | 71.15558 | 14.00613 | 1.661191 | 2.204951 | 2.425686 | 1705.699 | 0 | 679.3675 | 8556.321 | 113.8427 | -0.9535663 | 35.60094 | 11.90906 | 44.03675 | 2023-10-25 07:46 | 2023-10-25 08:21 | 0 | 0 | 245.006 | 222.3835 | 240.5183 | 319.5614 | 0 | 0 |  | 0 | 0 | 2023-10-25 08:15 | 0.3614079 | 0.001084156 | 0.02048317 | 0.01425436 | 0.03980741 | 0.002954903 | 0.05654019 | 0.01383267 | 0.00331867 | 0 | 0 | 0.305357 | 0.3572615 | 118.0522 | 1 | 8.215884 | 0.5375607 | 0 | 954.2193 | 710.7382 | 559.2754 | 0 | 0 | 0 | 2023-10-25 07:35 |  |  |  |  | 612.5549 | 0 | 4.469107 | 61.29664
1204 | 2023-10-25 | 43916 | SCR420HV | ûûû |  |  | A | ANURAG | 0 | 0.009395428 | 0.04435666 | 4.019 | 0 | 0 | 0 | 0 | 0 | 2.024874 | 0 | 1.817176 | 7.139245 | 0 | 12.76806 | 0 | 12.76806 | -0.9688054 | 11.79925 | 49.88273 | 77.09171 | 15.28099 | 1.621639 | 1.985137 | 2.308243 | 1499.657 | 0 | 636.4684 | 7018.967 | 94.45385 | -0.9476912 | 31.50601 | 14.78937 | 45.58453 | 2023-10-25 08:36 | 2023-10-25 09:10 | 0 | 0 | 244.0098 | 239.1994 | 247.4965 | 340.9851 | 0 | 0 |  | 0 | 0 | 2023-10-25 09:04 | 0.3853986 | 0.002353277 | 0.0262594 | 0.01557082 | 0.0447389 | 0.002680254 | 0.04163526 | 0.01483294 | 0.002970886 | 0 | 0 | 0.3325864 | 0.3331155 | 111.9789 | 1.045067 | 6.683856 | 0.5262603 | 0 | 849.8201 | 860.6692 | 661.2189 | 0 | 0 | 0 | 2023-10-25 08:21 |  |  |  |  | 513.7158 | 0 | 4.557673 | 43.48175
1205 | 2023-10-25 | 45782.44 | 52CRMOV4 | ûû |  |  | A | ANURAG | 0 | 0.09577452 | 0.04221725 | 3.811411 | 0 | 0 | 0 | 0 | 0 | 1.876286 | 0 | 1.935839 | 7.821449 | 0 | 8.780548 | 7.098334 | 15.87888 | 0.5949505 | 16.47383 | 41.72546 | 63.98512 | 14.51967 | 1.613887 | 3.584431 | 1.662766 | 1779.284 | 0 | 595.9922 | 10694 | 161.145 | -0.9964883 | 39.10849 | 14.13672 | 47.82133 | 2023-10-25 09:23 | 2023-10-25 10:00 | 0 | 0 | 253.0246 | 225.021 | 240.6905 | 336.0861 | 0 | 0 |  | 0 | 0 | 2023-10-25 09:54 | 0.2626956 | 0.001148618 | 0.01907803 | 0.01365273 | 0.04536097 | 0.002843812 | 0.05798477 | 0.01207199 | 0.003316254 | 0 | 0 | 0.2668276 | 0.2862108 | 69.05754 | 1 | 7.845378 | 0.03998146 | 0 | 791.9647 | 649.6816 | 601.9227 | 0 | 0 | 0 | 2023-10-25 09:10 |  |  |  |  | 261.1514 | 0 | 4.793081 | 55.18652
1206 | 2023-10-25 | 44794.33 | GRADE 3 | ÿ{Û |  |  | A | ANURAG | 0 | 0 | 0.03658198 | 3.869785 | 0 | 0 | 0 | 0 | 0 | 1.99311 | 0 | 2.092066 | 7.7182 | 0 | 7.460055 | 4.165538 | 11.62559 | 0.0230102 | 11.6486 | 44.50311 | 62.03183 | 15.13904 | 1.840605 | 2.281775 | 2.134158 | 1572.025 | 0 | 766.9085 | 6418.556 | 95.1552 | -1 | 40.27518 | 29.50247 | 70.26683 | 2023-10-25 10:28 | 2023-10-25 11:07 | 0 | 0 | 238.4024 | 224.0551 | 245.3964 | 326.5662 | 0 | 0 |  | 0 | 0 | 2023-10-25 11:00 | 0.4235464 | 0.00222008 | 0.02974139 | 0.02046531 | 0.04422702 | 0.001805344 | 0.05943733 | 0.01366244 | 0.002767615 | 0 | 0 | 0.3570468 | 0.4065595 | 111.9322 | 1.045487 | 10.24035 | 0.5084918 | 0 | 981.7393 | 874.2454 | 676.5261 | 0 | 0 | 0 | 2023-10-25 10:00 |  |  |  |  | 877.7014 | 0 | 4.785243 | 50.67481
1207 | 2023-10-25 | 46021 | GRADE 3 | ûû÷ |  |  | A | ANURAG | 0 | 0 | 0.09576567 | 4.011567 | 0 | 0 | 0 | 0 | 0 | 1.953111 | 0 | 1.994932 | 7.714476 | 0 | 11.16613 | 0 | 11.16613 | -0.428519 | 10.73761 | 47.28423 | 60.3071 | 13.80787 | 1.760926 | 2.143778 | 2.335923 | 1579.895 | 0 | 511.1036 | 9430.738 | 135.0612 | -1 | 32.70809 | 10.01017 | 47.33886 | 2023-10-25 11:17 | 2023-10-25 11:52 | 0 | 0 | 244.7403 | 219.5718 | 230.1286 | 322.3834 | 0 | 0 |  | 0 | 0 | 2023-10-25 11:43 | 0.4327618 | 0.002079363 | 0.03155797 | 0.01616861 | 0.05280174 | 0.002995204 | 0.0452271 | 0.01414071 | 0.0031354 | 0 | 0 | 0.5374521 | 0.4422664 | 108.3321 | 1 | 10.14423 | 0.5604332 | 0 | 893.7544 | 818.5645 | 598.5893 | 0 | 0 | 0 | 2023-10-25 11:07 |  |  |  |  | 282.1082 | 0 | 4.464967 | 47.15982
1208 | 2023-10-25 | 46021 | GRADE 3 | ÷÷û |  |  | A | ANURAG | 0 | 0 | 0.08302302 | 4.140047 | 0 | 0 | 0 | 0 | 0 | 2.105296 | 0 | 1.862881 | 8.625295 | 0 | 11.14029 | 0 | 11.14029 | 0.0746398 | 11.21493 | 44.78549 | 59.40122 | 15.49432 | 1.431273 | 1.472237 | 3.21995 | 1732.627 | 0 | 572.4061 | 8119.899 | 123.6137 | -1 | 39.16933 | 9.753878 | 52.21896 | 2023-10-25 12:01 | 2023-10-25 12:40 | 0 | 0 | 235.8928 | 212.7307 | 215.934 | 362.3283 | 0 | 0 |  | 0 | 0 | 2023-10-25 12:37 | 0.0701485 | 0.001218865 | 0.02549458 | 0.01653569 | 0.0499932 | 0.002381412 | 0.05670294 | 0.01435177 | 0.003322627 | 0 | 0 | 0.1261701 | 0.07864928 | 155.9534 | 1.084428 | 10.06964 | 1.6839 | 0 | 730.0587 | 771.8495 | 567.9684 | 0 | 0 | 0 | 2023-10-25 11:52 |  |  |  |  | 242.8166 | 0 | 4.547723 | 45.43064
1209 | 2023-10-25 | 43916 | GRADE 3 | ÿû÷ |  |  | A | ANURAG | 0 | 0 | 0.05079031 | 4.041587 | 0 | 0 | 0 | 0 | 0 | 2.027649 | 0 | 1.971675 | 8.222382 | 0 | 6.635995 | 0 | 6.635995 | -0.3080617 | 6.327934 | 47.8302 | 64.81646 | 13.2232 | 1.39065 | 1.566821 | 2.741882 | 1561.123 | 0 | 536.16 | 7079.041 | 114.8176 | -1 | 31.805 | 9.910288 | 41.72796 | 2023-10-25 12:50 | 2023-10-25 13:24 | 0 | 0 | 217.3241 | 221.6955 | 236.2375 | 313.7151 | 0 | 0 |  | 0 | 0 | 2023-10-25 13:19 | 0.2351694 | 0.001149427 | 0.03839501 | 0.02061348 | 0.04379138 | 0.002458844 | 0.07180138 | 0.01567744 | 0.003263979 | 0 | 0 | 0.2497315 | 0.2560702 | 138.6113 | 1 | 12.36633 | 1.113663 | 0 | 845.3189 | 683.311 | 668.121 | 0 | 0 | 0 | 2023-10-25 12:40 |  |  |  |  | 264.5224 | 0 | 4.896729 | 50.87048
1210 | 2023-10-25 | 45670.3 | SAE94B17H | ÿ» |  |  | A | ANURAG | 0 | 0.0087901 | 0.112339 | 4.010161 | 0 | 0 | 0 | 0 | 0 | 2.004034 | 2.096556 | 0 | 8.538302 | 0 | 11.38959 | 6.980729 | 18.37032 | -0.1639143 | 18.20641 | 40.77125 | 69.75124 | 13.43042 | 1.910695 | 1.50206 | 2.707599 | 1548.084 | 0 | 576.6329 | 10591.45 | 154.5694 | -1 | 37.18361 | 9.780072 | 46.45174 | 2023-10-25 13:34 | 2023-10-25 14:11 | 0 | 0 | 220.3485 | 241.7383 | 233.2474 | 302.3016 | 0 | 0 |  | 0 | 0 | 2023-10-25 14:10 | 0.07677534 | 0.0002983031 | 0.01262439 | 0.01370046 | 0.05686645 | 0.001833468 | 0.02827521 | 0.03971698 | 0.003187881 | 0 | 0 | 0.0845574 | 0.08215843 | 107.3984 | 1.015399 | 7.103542 | 0.8510547 | 0 | 844.0232 | 758.0515 | 476.7223 | 0 | 0 | 0 | 2023-10-25 13:24 |  |  |  |  | 406.9175 | 0 | 4.854627 | 56.87918
1211 | 2023-10-25 | 44348.71 | SAE94B17H | ëw» |  |  | B | VINAY | 0 | 0 | 0.1392113 | 3.916468 | 0 | 0 | 0 | 0 | 0 | 1.977144 | 2.066982 | 0 | 7.885195 | 0 | 3.933734 | 0 | 3.933734 | 0.4408306 | 4.374565 | 43.68964 | 56.57329 | 14.37311 | 1.42752 | 1.766791 | 1.921774 | 1602.691 | 0 | 603.7293 | 6555.236 | 107.6953 | -1 | 48.00863 | 60.00436 | 100.9941 | 2023-10-25 15:14 | 2023-10-25 15:58 | 0 | 0 | 250.964 | 229.3088 | 234.1874 | 314.3207 | 0 | 0 |  | 0 | 0 | 2023-10-25 15:53 | 0.1249408 | -9.96929e-05 | 0.02846607 | 0.01337981 | 0.03473574 | 0.002916265 | 0.1030879 | 0.04908327 | 0.003246951 | 0 | 0 | 0.2523008 | 0.1168852 | 138.5772 | 1 | 8.993906 | 0.3519819 | 0 | 981.3051 | 934.5541 | 866.0015 | 0 | 0 | 0 | 2023-10-25 14:11 |  |  |  |  | 607.2705 | 9.020778 | 4.699321 | 66.60842
1212 | 2023-10-25 | 46021 | 44MnSiVS6 | ·¿· |  |  | B | VINAY | 0 | 0 | 0.1351047 | 4.025982 | 0 | 0 | 0 | 0 | 0 | 2.175425 | 1.983243 | 0 | 8.292005 | 0 | 5.223979 | 6.055805 | 11.27978 | 0.4395487 | 11.71933 | 46.34385 | 66.23045 | 15.55514 | 1.95247 | 1.520986 | 2.816505 | 1721.28 | 0 | 593.35 | 7681.11 | 116.8661 | -0.9073392 | 33.04043 | 8.44515 | 44.27181 | 2023-10-25 16:08 | 2023-10-25 16:43 | 0 | 0 | 220.1347 | 236.5334 | 238.6542 | 320.1708 | 0 | 0 |  | 0 | 0 | 2023-10-25 16:39 | 0.1921877 | 0.02719612 | 0.02147139 | 0.01444736 | 0.0348738 | 0.0009819104 | 0.05369322 | 0.02767625 | 0.003283555 | 0 | 0 | 0.168813 | 0.1895013 | 131.8589 | 1 | 10.4246 | 1.131469 | 0 | 840.2327 | 657.0659 | 677.5451 | 0 | 0 | 0 | 2023-10-25 15:58 |  |  |  |  | 179.6455 | 0 | 4.597123 | 56.7873
1213 | 2023-10-25 | 43916 | 44MnSiVS6 | Û»« |  |  | B | VINAY | 0 | 0.01431763 | 0.09264397 | 4.156562 | 0 | 0 | 0 | 0 | 0 | 1.9648 | 1.799063 | 0 | 8.524328 | 0 | 6.180907 | 6.689576 | 12.87048 | 0.2060595 | 13.07654 | 44.75164 | 61.19113 | 15.21302 | 2.119468 | 0.9439183 | 3.895136 | 1545.268 | 0 | 600.5489 | 8709.18 | 130.8593 | -1 | 40.22436 | 13.28293 | 49.78845 | 2023-10-25 16:56 | 2023-10-25 17:38 | 0 | 0 | 240.2922 | 241.047 | 244.7828 | 302.9566 | 0 | 0 |  | 0 | 0 | 2023-10-25 17:33 | 0.2871602 | 0.002020224 | 0.02731168 | 0.01316178 | 0.04569766 | 0.002825448 | 0.04969344 | 0.0221208 | 0.003479402 | 0 | 0 | 0.3110614 | 0.3190208 | 150.2958 | 1.052487 | 12.27161 | 1.541272 | 0 | 812.565 | 783.6319 | 519.2943 | 0 | 0 | 0 | 2023-10-25 16:43 |  |  |  |  | 245.8756 | 0 | 4.854854 | 61.84489
1214 | 2023-10-25 | 46021 | S70CVS1 | »«· |  |  | B | VINAY | 0 | 0.03882941 | 0.04545355 | 3.84641 | 0 | 0 | 0 | 0 | 0 | 1.859037 | 1.966534 | 0 | 8.445615 | 0 | 6.34714 | 5.554982 | 11.90212 | 0.9172335 | 12.81935 | 44.09053 | 57.18013 | 16 | 2.026464 | 1.5573 | 3.143197 | 1438.885 | 0 | 749.1669 | 9075.917 | 134.1541 | -0.9836297 | 52.10559 | 8.935691 | 60.54291 | 2023-10-25 17:47 | 2023-10-25 18:36 | 0 | 0 | 219.7447 | 219.6306 | 251.4954 | 311.9562 | 0 | 0 |  | 0 | 0 | 2023-10-25 18:30 | 0.1750896 | 0.0001776886 | 0.0473001 | 0.01591312 | 0.04036678 | 0.00217771 | 0.06681206 | 0.02384617 | 0.003368956 | 0 | 0 | 0.1798988 | 0.1729619 | 125.8748 | 1 | 11.32341 | 1.19493 | 0 | 921.9547 | 783.0345 | 497.9823 | 0 | 0 | 0 | 2023-10-25 17:38 |  |  |  |  | 179.2658 | 1.054188 | 4.637256 | 61.41177
1215 | 2023-10-25 | 46021 | C70S6 | ¿ÿ |  |  | B | VINAY | 0 | 0.01170082 | 0.06694631 | 4.304509 | 0 | 0 | 0 | 0 | 0 | 2.011557 | 1.84438 | 0 | 7.658439 | 0 | 12.23168 | 5.730874 | 17.96255 | -1.256452 | 16.7061 | 39.23886 | 67.17702 | 13.20128 | 2.039858 | 1.325671 | 3.435264 | 1624.711 | 0 | 618.8703 | 12985.05 | 166.4377 | -0.8710591 | 31.8241 | 10.12482 | 46.02279 | 2023-10-25 18:46 | 2023-10-25 19:20 | 0 | 0 | 222.9622 | 225.7699 | 218.7185 | 321.4239 | 0 | 0 |  | 0 | 0 | 2023-10-25 19:17 | 0.3006531 | 0.004712923 | 0.0354674 | 0.02030999 | 0.05729418 | 0.002749898 | 0.04587336 | 0.01530819 | 0.003300832 | 0 | 0 | 0.2550785 | 0.328934 | 133.9893 | 1 | 8.971203 | 1.43422 | 0 | 714.5339 | 637.3435 | 503.2952 | 0 | 0 | 0 | 2023-10-25 18:36 |  |  |  |  | 255.3915 | 0 | 4.9131 | 65.37944
1216 | 2023-10-25 | 45605.48 | SAE1541(M) | ×ß× |  |  | B | VINAY | 0 | 0.01742489 | 0.06479979 | 4.201642 | 0 | 0 | 0 | 0 | 0 | 2.008558 | 1.983807 | 0 | 7.873945 | 0 | 6.68587 | 6.070642 | 12.75651 | 0.1974022 | 12.95391 | 46.61075 | 63.59886 | 15.71376 | 1.95855 | 1.090506 | 3.751107 | 1695.274 | 0 | 668.2867 | 10432.35 | 165.6076 | -1 | 43.86833 | 10.77588 | 54.42833 | 2023-10-25 19:31 | 2023-10-25 20:14 | 0 | 0 | 231.4249 | 230.627 | 239.5141 | 311.6249 | 0 | 0 |  | 0 | 0 | 2023-10-25 20:08 | 0.1134955 | 0.001584167 | 0.02009517 | 0.01001629 | 0.05206952 | 0.001857533 | 0.02610295 | 0.01909361 | 0.003163997 | 0 | 0 | 0.1379769 | 0.1244758 | 174.1128 | 1.066082 | 8.253624 | 1.627233 | 0 | 807.9993 | 729.5255 | 731.6437 | 0 | 0 | 0 | 2023-10-25 19:20 |  |  |  |  | 526.832 | 0 | 4.70704 | 56.76608
1217 | 2023-10-25 | 44533.75 | SAE1541(M) | {Û× |  |  | B | VINAY | 0 | 0.09699743 | 0.04808262 | 3.825288 | 0 | 0 | 0 | 0 | 0 | 2.119953 | 1.908321 | 0 | 7.784817 | 0 | 10.1057 | 6.277259 | 16.38296 | 1.045673 | 17.42863 | 43.606 | 67.24162 | 15.54438 | 2.176735 | 0.940725 | 3.778361 | 1654.546 | 0 | 601.1908 | 12080.89 | 177.4786 | -1 | 31.22861 | 8.441106 | 40.88093 | 2023-10-25 20:23 | 2023-10-25 20:56 | 0 | 0 | 231.512 | 235.313 | 234.5448 | 324.8289 | 0 | 0 |  | 0 | 0 | 2023-10-25 20:52 | 0.2005059 | 0.0006224004 | 0.02454146 | 0.01622155 | 0.05961236 | 0.001579054 | 0.03232211 | 0.01543085 | 0.003403555 | 0 | 0 | 0.2191156 | 0.2224889 | 158.9278 | 1 | 7.369617 | 1.573734 | 0 | 636.1112 | 626.0302 | 316.8974 | 0 | 0 | 0 | 2023-10-25 20:14 |  |  |  |  | 158.0675 | 0 | 4.706156 | 59.7802
1218 | 2023-10-25 | 45914.05 | SAE1541(M) | »û» |  |  | B | VINAY | 0 | 0.02578635 | 0.02092108 | 4.085966 | 0 | 0 | 0 | 0 | 0 | 2.012055 | 2.080883 | 0 | 8.011838 | 0 | 5.929295 | 6.152981 | 12.08228 | -1.551682 | 10.53059 | 51.58677 | 64.69371 | 13.91321 | 2.01059 | 0.9848426 | 4.094317 | 1663.664 | 0 | 586.2619 | 5857.564 | 100.8177 | -0.9960581 | 39.71965 | 8.670562 | 45.35335 | 2023-10-25 21:06 | 2023-10-25 21:45 | 0 | 0 | 218.0219 | 224.3475 | 243.5342 | 322.0822 | 0 | 0 |  | 0 | 0 | 2023-10-25 21:40 | 0.1371578 | 0.002693346 | 0.02082131 | 0.01254716 | 0.05553724 | 0.001464075 | 0.02824487 | 0.01334843 | 0.002942701 | 0 | 0 | 0.5011982 | 0.1330464 | 215.8742 | 1.097488 | 7.345721 | 1.987293 | 0 | 781.5953 | 801.0289 | 697.5082 | 0 | 0 | 0 | 2023-10-25 20:56 |  |  |  |  | 635.3694 | 0 | 4.529965 | 53.23268
1219 | 2023-10-25 | 46021 | 16MnCr5 | ÿÿÿ |  |  | B | VINAY | 0 | 0.02673669 | 0.08611611 | 3.44003 | 0 | 0 | 0 | 0 | 0 | 2.062464 | 1.986077 | 0 | 7.834393 | 0 | 9.648713 | 5.842598 | 15.49131 | 1.804656 | 17.29597 | 46.70602 | 66.96724 | 14.00065 | 2.608593 | 2.134512 | 3.076498 | 1713.72 | 0 | 597.0822 | 10563.11 | 166.696 | -1 | 34.06163 | 8.857019 | 39.70572 | 2023-10-25 21:53 | 2023-10-25 22:29 | 0 | 0 | 251.8791 | 237.505 | 246.2263 | 329.1784 | 0 | 0 |  | 0 | 0 | 2023-10-25 22:25 | 0.07627663 | 9.762927e-05 | 0.01359448 | 0.008795686 | 0.06657835 | 0.001607245 | 0.01837079 | 0.01180103 | 0.00309348 | 0 | 0 | 0.08721097 | 0.08062657 | 118.465 | 1.096731 | 7.162172 | 0.4114666 | 0 | 799.8489 | 660.3 | 532.5757 | 0 | 0 | 0 | 2023-10-25 21:45 |  |  |  |  | 248.4719 | 0 | 4.763082 | 53.01968
1220 | 2023-10-25 | 43916 | 16MnCr5 | ¿¿½ |  |  | C | PRAVIN | 0 | 0.006238796 | 0.03669456 | 4.06396 | 0 | 0 | 0 | 0 | 0 | 1.935284 | 2.059279 | 0 | 8.349806 | 0 | 8.428465 | 6.4204 | 14.84886 | -0.4176437 | 14.43122 | 43.572 | 67.8038 | 14.57541 | 2.500785 | 1.454524 | 3.394228 | 1512.933 | 0 | 626.1412 | 11897.68 | 152.5708 | -0.9028983 | 34.28167 | 24.03355 | 59.43241 | 2023-10-25 22:54 | 2023-10-25 23:30 | 0 | 0 | 240.796 | 235.9597 | 245.7252 | 322.7235 | 0 | 0 |  | 0 | 0 | 2023-10-25 23:25 | 0.4219846 | 0.001655373 | 0.01830672 | 0.01140332 | 0.05239219 | 0.001350565 | 0.02255712 | 0.01104502 | 0.002948721 | 0 | 0 | 0.4485452 | 0.4064083 | 152.9395 | 1.094329 | 8.781912 | 1.030188 | 0 | 882.6614 | 818.42 | 704.7984 | 0 | 0 | 0 | 2023-10-25 22:29 |  |  |  |  | 102.0052 | 0 | 4.619255 | 56.04731
1221 | 2023-10-25 | 44713.56 | S40C | ûûë |  |  | C | PRAVIN | 0 | 0 | 0.03663916 | 4.326661 | 0 | 0 | 0 | 0 | 0 | 2.240515 | 2.098873 | 0 | 7.865713 | 0 | 7.193022 | 6.169565 | 13.36259 | -1.098826 | 12.26376 | 45.20441 | 64.57732 | 13.85965 | 2.453043 | 1.408765 | 3.68607 | 1718.578 | 0 | 735.1961 | 7490.03 | 111.5282 | -1 | 40.56434 | 11.81796 | 48.86899 | 2023-10-25 23:42 | 2023-10-26 00:19 | 0 | 0 | 243.6276 | 227.5903 | 212.9684 | 345.8498 | 0 | 0 |  | 0 | 0 | 2023-10-26 00:13 | 0.6319724 | 0.0009974517 | 0.03372233 | 0.02267431 | 0.04527985 | 0.004265002 | 0.08064272 | 0.01602827 | 0.002906066 | 0 | 0 | 0.6867828 | 0.6142437 | 180.4509 | 1 | 8.694758 | 0.9873105 | 0 | 757.4194 | 763.2296 | 608.8977 | 0 | 0 | 0 | 2023-10-25 23:30 |  |  |  |  | 206.2776 | 0 | 4.859734 | 52.4347
1222 | 2023-10-26 | 45829.74 | S48C | ÷õÿ |  |  | C | PRAVIN | 0 | 0 | 0.01094524 | 4.062941 | 0 | 0 | 0 | 0 | 0 | 2.052271 | 2.095285 | 0 | 7.894942 | 0 | 6.676882 | 6.006723 | 12.68361 | 0.2701035 | 12.95371 | 48.29589 | 66.06363 | 14.62302 | 2.619698 | 1.296358 | 3.856447 | 1554.885 | 0 | 639.0015 | 9982.191 | 137.7484 | -0.9236769 | 34.62527 | 15.66263 | 49.97073 | 2023-10-26 00:35 | 2023-10-26 01:10 | 0 | 0 | 243.3513 | 213.3639 | 240.0055 | 311.0161 | 0 | 0 |  | 0 | 0 | 2023-10-26 01:05 | 0.4071727 | 0.002902462 | 0.03492394 | 0.0162438 | 0.05363636 | 0.0009607249 | 0.1150122 | 0.01603536 | 0.002971547 | 0 | 0 | 0.3714327 | 0.3715866 | 168.7295 | 1.072146 | 10.91329 | 1.067509 | 0 | 772.1129 | 701.2362 | 630.5371 | 0 | 0 | 0 | 2023-10-26 00:19 |  |  |  |  | 315.768 | 0 | 4.59499 | 55.92166
1223 | 2023-10-26 | 45813.5 | S48C | ÷÷ |  |  | C | PRAVIN | 0 | 0.009872304 | 0.02253191 | 4.088393 | 0 | 0 | 0 | 0 | 0 | 2.022462 | 2.136102 | 0 | 8.442026 | 0 | 5.21732 | 6.503648 | 11.72097 | -0.3097437 | 11.41122 | 51.37027 | 70.19271 | 13.94914 | 2.13141 | 1.520893 | 3.667134 | 1673.274 | 0 | 634.7096 | 9347.029 | 118.3222 | -1 | 38.92108 | 9.507727 | 45.03641 | 2023-10-26 01:20 | 2023-10-26 01:56 | 0 | 0 | 244.8969 | 226.0202 | 235.0135 | 306.9744 | 0 | 0 |  | 0 | 0 | 2023-10-26 01:52 | 0.3904962 | 0.0007445598 | 0.0339801 | 0.01584141 | 0.05282219 | 0.002707828 | 0.1284419 | 0.01819045 | 0.003227717 | 0 | 0 | 0.3463601 | 0.3497855 | 168.3312 | 1.027882 | 9.080329 | 1.101391 | 0 | 784.1956 | 732.3983 | 631.6592 | 0 | 0 | 0 | 2023-10-26 01:10 |  |  |  |  | 141.4332 | 0 | 4.392372 | 55.19442
1224 | 2023-10-26 | 44955.67 | S48C | ûß |  |  | C | PRAVIN | 0 | 0.03370895 | 0.01657137 | 3.854579 | 0 | 0 | 0 | 0 | 0 | 1.836812 | 1.864236 | 0 | 8.345055 | 0 | 7.099091 | 6.057056 | 13.15615 | 0.2223683 | 13.37851 | 45.6791 | 67.71966 | 15.63766 | 2.495063 | 1.42354 | 3.975006 | 1470.599 | 0 | 690.271 | 7445.009 | 109.4174 | -0.9459414 | 35.07259 | 14.58301 | 48.09833 | 2023-10-26 02:10 | 2023-10-26 02:46 | 0 | 0 | 254.3011 | 231.8213 | 232.3459 | 328.1715 | 0 | 0 |  | 0 | 0 | 2023-10-26 02:41 | 0.3477383 | 0.0007106687 | 0.02986919 | 0.01647889 | 0.05157769 | 0.002534305 | 0.1287549 | 0.01957103 | 0.003023469 | 0 | 0 | 0.344629 | 0.3359789 | 157.522 | 1.088093 | 10.39248 | 0.9888997 | 0 | 773.6233 | 757.9051 | 588.4491 | 0 | 0 | 0 | 2023-10-26 01:56 |  |  |  |  | 79.35117 | 0 | 4.877653 | 57.96704
1225 | 2023-10-26 | 43916 | S48C | õÿÿ |  |  | C | PRAVIN | 0 | 0.04522879 | 0.02278092 | 4.235247 | 0 | 0 | 0 | 0 | 0 | 2.059956 | 2.11251 | 0 | 8.172192 | 0 | 5.503539 | 5.594607 | 11.09815 | -0.04119558 | 11.05695 | 44.48295 | 65.21679 | 14.9649 | 2.24515 | 1.265078 | 3.185302 | 1575.063 | 0 | 614.1699 | 9436.614 | 127.2022 | -0.9419932 | 36.05894 | 15.90267 | 51.09631 | 2023-10-26 03:01 | 2023-10-26 03:37 | 0 | 0 | 235.7522 | 222.8032 | 224.1095 | 298.2008 | 0 | 0 |  | 0 | 0 | 2023-10-26 03:31 | 0.3543217 | 0.002242814 | 0.02184387 | 0.0133028 | 0.07191472 | 0.001993668 | 0.06973291 | 0.01391589 | 0.003124521 | 0 | 0 | 0.3338793 | 0.3526072 | 143.8871 | 1.024693 | 9.073152 | 1.042364 | 0 | 771.5663 | 808.4453 | 577.3518 | 0 | 0 | 0 | 2023-10-26 02:46 |  |  |  |  | 120.7278 | 0 | 4.565812 | 55.64342
1226 | 2023-10-26 | 45158.04 | S35C | »ï{ |  |  | C | PRAVIN | 0 | 0.009284988 | 0.05334957 | 4.140048 | 0 | 0 | 0 | 0 | 0 | 1.977981 | 1.986471 | 0 | 7.871724 | 0 | 9.611514 | 5.697708 | 15.30922 | -0.05567235 | 15.25355 | 46.2372 | 61.21272 | 15.1036 | 1.520615 | 0.9569598 | 2.35538 | 1672.809 | 0 | 522.056 | 11774.65 | 176.0956 | -0.9680502 | 37.63231 | 10.29226 | 44.28614 | 2023-10-26 03:47 | 2023-10-26 04:22 | 0 | 0 | 248.8533 | 245.0866 | 242.017 | 309.4004 | 0 | 0 |  | 0 | 0 | 2023-10-26 04:15 | 0.367978 | 0.004298535 | 0.046715 | 0.02732195 | 0.06204444 | 0.003645422 | 0.1186461 | 0.01673018 | 0.003361141 | 0 | 0 | 0.3573582 | 0.3137724 | 91.16462 | 1 | 9.137536 | 0.6528651 | 0 | 642.6622 | 642.5966 | 516.0246 | 0 | 0 | 0 | 2023-10-26 03:37 |  |  |  |  | 372.1699 | 0 | 4.677325 | 57.47539
1227 | 2023-10-26 | 46021 | S35C | ûû |  |  | C | PRAVIN | 0 | -0.07232027 | 0.03972277 | 3.710771 | 0 | 0 | 0 | 0 | 0 | 2.069322 | 2.007706 | 0 | 8.447622 | 0 | 6.13342 | 5.567175 | 11.70059 | 1.218069 | 12.91866 | 52.93246 | 66.35554 | 14.21384 | 1.113487 | 1.729671 | 1.198969 | 1490.287 | 0 | 633.3033 | 7525.551 | 101.7583 | -1 | 33.21636 | 11.76625 | 46.21926 | 2023-10-26 04:33 | 2023-10-26 05:08 | 0 | 0 | 235.0058 | 209.3939 | 251.3423 | 296.9035 | 0 | 0 |  | 0 | 0 | 2023-10-26 05:05 | 0.373352 | 0.002230788 | 0.02155524 | 0.02484577 | 0.07343828 | 0.00262588 | 0.06685101 | 0.01196926 | 0.002929395 | 0 | 0 | 0.3722836 | 0.3657718 | 62.94413 | 1.032034 | 9.591027 | 0 | 0 | 775.2729 | 714.7717 | 623.2097 | 0 | 0 | 0 | 2023-10-26 04:22 |  |  |  |  | 84.32553 | 0 | 4.580945 | 52.32471
1228 | 2023-10-26 | 45539.74 | 38Mn2Cr | ¿« |  |  | C | PRAVIN | 0 | -0.06315471 | 0.05050558 | 3.619091 | 0 | 0 | 0 | 0 | 0 | 1.931632 | 1.843789 | 0 | 8.244736 | 0 | 8.756995 | 6.053374 | 14.81037 | 1.559979 | 16.37035 | 44.49407 | 65.16785 | 13.73236 | 2.159656 | 1.806252 | 2.845295 | 1654.133 | 0 | 656.4294 | 9678 | 144.9596 | -0.9608646 | 38.97052 | 10.26036 | 48.55646 | 2023-10-26 05:18 | 2023-10-26 05:57 | 0 | 0 | 235.6792 | 237.7548 | 233.6632 | 290.8664 | 0 | 0 |  | 0 | 0 | 2023-10-26 05:53 | 0.08649278 | 0.0008927511 | 0.01811192 | 0.0107919 | 0.06135647 | 0.002189269 | 0.09864573 | 0.01660422 | 0.00335482 | 0 | 0 | 0.08610673 | 0.07923527 | 111.8257 | 1 | 8.813874 | 0.6408709 | 0 | 827.3389 | 747.3471 | 602.6819 | 0 | 0 | 0 | 2023-10-26 05:08 |  |  |  |  | 369.8219 | 0 | 4.809848 | 57.96288
1229 | 2023-10-26 | 43916 | 38Mn2Cr | ÿ× |  |  | A | PRAVIN | 0 | 0 | 0.09239804 | 3.930175 | 0 | 0 | 0 | 0 | 0 | 1.994576 | 1.968285 | 0 | 8.035798 | 0 | 9.945859 | 7.18921 | 17.13507 | -0.1876983 | 16.94737 | 44.59962 | 67.39258 | 14.25974 | 1.370327 | 2.442453 | 1.875781 | 1723.148 | 0 | 607.3362 | 11422.9 | 170.1709 | -1 | 35.17014 | 9.979934 | 50.14226 | 2023-10-26 06:07 | 2023-10-26 06:43 | 0 | 0 | 234.9821 | 227.3071 | 247.0412 | 317.7042 | 0 | 0 |  | 0 | 0 | 2023-10-26 06:40 | 0.05562524 | 0.003890844 | 0.01769218 | 0.01013674 | 0.06142609 | 0.004147364 | 0.04944715 | 0.01300526 | 0.003115219 | 0 | 0 | 0.05944667 | 0.0537191 | 87.83664 | 1.055195 | 7.595544 | 0.4701628 | 0 | 781.3551 | 604.8572 | 559.583 | 0 | 0 | 0 | 2023-10-26 05:57 |  |  |  |  | 380.2295 | 0 | 4.678272 | 66.40711
1230 | 2023-10-26 | 43916 | SCR415HM | ¿ûë |  |  | A | PRAVIN | 0 | 0 | 0.1983555 | 3.638274 | 0 | 0 | 0 | 0 | 0 | 2.090642 | 2.225587 | 0 | 7.842817 | 0 | 11.17722 | 0 | 11.17722 | 0.02253936 | 11.19976 | 46.64591 | 66.08 | 13.21041 | 1.545639 | 2.115267 | 1.54604 | 1625.384 | 0 | 488.2895 | 11558.18 | 145.7599 | -1 | 29.92677 | 20.89818 | 51.10172 | 2023-10-26 07:03 | 2023-10-26 07:33 | 0 | 0 | 246.69 | 242.6212 | 233.1203 | 298.8276 | 0 | 0 |  | 0 | 0 | 2023-10-26 07:30 | 0.1116805 | 0.002302561 | 0.02088196 | 0.01003672 | 0.05184807 | 0.002505547 | 0.09407418 | 0.01311846 | 0.003529659 | 0 | 0 | 0.1186015 | 0.1207646 | 73.39111 | 1.002986 | 9.986709 | 0.05830887 | 0 | 810.5725 | 684.7304 | 561.2529 | 0 | 0 | 0 | 2023-10-26 06:43 |  |  |  |  | 171.6262 | 0 | 4.492935 | 60.1663
1231 | 2023-10-26 | 44129.48 | SCR415HM | ·¯» |  |  | A | GOKUL | 0 | -0.02663976 | 0.1836196 | 4.164596 | 0 | 0 | 0 | 0 | 0 | 2.2575 | 1.878937 | 0 | 7.844118 | 0 | 12.04723 | 0 | 12.04723 | 0.3567972 | 12.40403 | 41.10291 | 56.61499 | 15.47431 | 1.721096 | 2.015206 | 2.415362 | 1519.038 | 0 | 525.1856 | 11613.97 | 176.4887 | -0.9999506 | 32.9739 | 18.3503 | 45.19838 | 2023-10-26 07:49 | 2023-10-26 08:21 | 0 | 0 | 248.805 | 227.9369 | 243.8714 | 293.5175 | 0 | 0 |  | 0 | 0 | 2023-10-26 08:17 | 0.1169375 | 0.0005262209 | 0.01879983 | 0.008637192 | 0.05234127 | 0.00213666 | 0.0649421 | 0.01617575 | 0.003307582 | 0 | 0 | 0.107735 | 0.1228068 | 104.3956 | 1 | 9.940133 | 0.5241986 | 0 | 736.1193 | 560.2435 | 453.2684 | 0 | 0 | 0 | 2023-10-26 07:33 |  |  |  |  | 130.3582 | 0 | 4.625887 | 60.20912
1232 | 2023-10-26 | 46021 | SCR415HM | û÷û |  |  | A | GOKUL | 0 | 0 | 0.1101568 | 4.127474 | 0 | 0 | 0 | 0 | 0 | 2.167848 | 2.039111 | 0 | 7.32669 | 0 | 11.11419 | 0 | 11.11419 | -0.4433738 | 10.67082 | 47.63176 | 66.94714 | 14.77574 | 1.858889 | 1.754686 | 2.148686 | 1490.654 | 0 | 541.0997 | 8002.729 | 121.9108 | -1 | 32.00492 | 11.59587 | 42.34685 | 2023-10-26 08:32 | 2023-10-26 09:02 | 0 | 0 | 236.4805 | 249.5885 | 246.4877 | 290.9885 | 0 | 0 |  | 0 | 0 | 2023-10-26 08:58 | 0.1570379 | 0.001578964 | 0.02180622 | 0.01201526 | 0.04852544 | 0.002891347 | 0.1020933 | 0.01704401 | 0.003600707 | 0 | 0 | 0.1603479 | 0.1624357 | 114.333 | 1 | 9.228205 | 0.5475655 | 0 | 741.6234 | 723.6427 | 655.2163 | 0 | 0 | 0 | 2023-10-26 08:21 |  |  |  |  | 268.3828 | 0 | 4.430237 | 4.27421
1233 | 2023-10-26 | 45945.92 | GRADE3 | ×{Û |  |  | A | GOKUL | 0 | -0.01079782 | 0.1295697 | 3.486861 | 0 | 0 | 0 | 0 | 0 | 2.074337 | 1.931356 | 0 | 7.346865 | 0 | 13.65989 | 0 | 13.65989 | 0.2514114 | 13.9113 | 44.2488 | 69.84252 | 14.62337 | 1.294448 | 1.808957 | 2.441428 | 1774.959 | 0 | 563.3793 | 11000.45 | 178.6259 | -0.9512026 | 46.43402 | 36.21137 | 80.83043 | 2023-10-26 09:38 | 2023-10-26 10:24 | 0 | 0 | 222.1311 | 223.1409 | 221.856 | 314.2815 | 0 | 0 |  | 0 | 0 | 2023-10-26 10:08 | 0.04858008 | 0.002194078 | 0.0167214 | 0.02052368 | 0.04921973 | 0.002518093 | 0.09791941 | 0.01714879 | 0.003145628 | 0 | 0 | 0.04715414 | 0.0481116 | 121.2472 | 1 | 6.040394 | 1.117589 | 0 | 888.0775 | 902.0588 | 614.3241 | 0 | 0 | 0 | 2023-10-26 09:02 |  |  |  |  | 772.2553 | 0 | 4.566367 | 61.29217
1234 | 2023-10-26 | 44264.32 | GRADE3 | ÿ·Û |  |  | A | GOKUL | 0 | 0 | 0.1301102 | 3.794857 | 0 | 0 | 0 | 0 | 0 | 2.242657 | 2.073275 | 0 | 8.500083 | 0 | 12.60997 | 0 | 12.60997 | -0.1954143 | 12.41455 | 42.87001 | 66.37446 | 14.06553 | 2.004635 | 2.079197 | 2.915581 | 1685.173 | 0 | 465.6164 | 11342.39 | 169.1713 | -1 | 39.51375 | 10.61617 | 48.86057 | 2023-10-26 10:34 | 2023-10-26 11:14 | 0 | 0 | 267.0067 | 217.6086 | 235.7692 | 354.543 | 0 | 0 |  | 0 | 0 | 2023-10-26 11:03 | 0.4928009 | 0.002885158 | 0.02580015 | 0.02075447 | 0.06425801 | 0.002726917 | 0.09467061 | 0.01514142 | 0.003385402 | 0 | 0 | 0.3956355 | 0.4231603 | 128.0392 | 1 | 10.15491 | 1.033854 | 0 | 733.9302 | 670.4178 | 451.7732 | 0 | 0 | 0 | 2023-10-26 10:24 |  |  |  |  | 592.5758 | 0 | 4.375437 | 52.51663
1235 | 2023-10-26 | 44335.55 | GRADE3 | ýÿÛ |  |  | A | GOKUL | 0 | 0 | 0.1945999 | 3.774211 | 0 | 0 | 0 | 0 | 0 | 1.869418 | 2.115483 | 0 | 8.171402 | 0 | 4.721472 | 7.536841 | 12.25831 | -0.04148386 | 12.21683 | 45.12167 | 65.1318 | 15.55453 | 1.817092 | 2.105358 | 2.188517 | 1760.887 | 0 | 668.4457 | 8465.766 | 122.9288 | -1 | 47.79577 | 22.45123 | 68.9795 | 2023-10-26 11:38 | 2023-10-26 12:27 | 0 | 0 | 255.1398 | 212.9875 | 230.8773 | 347.0314 | 0 | 0 |  | 0 | 0 | 2023-10-26 12:14 | 0.2994612 | 0.0004770803 | 0.01971108 | 0.01710306 | 0.08304549 | 0.002461993 | 0.1071762 | 0.01714604 | 0.003427819 | 0 | 0 | 0.8239681 | 0.2940546 | 98.61877 | 1 | 9.861016 | 0.5372255 | 0 | 1054.704 | 859.8035 | 687.598 | 0 | 0 | 0 | 2023-10-26 11:14 |  |  |  |  | 839.5371 | 0 | 4.232814 | 62.94455
1236 | 2023-10-26 | 45173.09 | GRADE 3 | û{û |  |  | B | VINAY | 0 | -0.1468084 | 0.1304683 | 4.144489 | 0 | 0 | 1.900165 | 0 | 0 | 1.943342 | 2.208327 | 0 | 8.080564 | 0 | 12.07956 | 4.870166 | 16.94973 | 1.685916 | 18.63564 | 41.50979 | 70.72979 | 15.29014 | 2.289485 | 1.914485 | 3.664184 | 1689.759 | 0 | 579.7145 | 17145.81 | 236.2747 | -1 | 55.92507 | 119.4902 | 165.6168 | 2023-10-26 14:23 | 2023-10-26 15:16 | 0 | 0 | 229.9594 | 210.1054 | 245.868 | 312.2957 | 0 | 0 |  | 0 | 0 | 2023-10-26 15:07 | 0.05867782 | 0.0007076264 | 0.01326005 | 0.01311209 | 0.08590032 | 0.001737394 | 0.06149212 | 0.01453105 | 0.003173148 | 0 | 0 | 0.4152546 | 0.05444691 | 109.8075 | 1.011847 | 12.31422 | 1.0122 | 0 | 873.915 | 963.9987 | 795.8544 | 0 | 0 | 0 | 2023-10-26 12:27 |  |  |  |  | 490.9321 | 0 | 4.232814 | 52.50183
1237 | 2023-10-26 | 43916 | GRADE 3 | û{û |  |  | B | VINAY | 0 | -0.02282254 | 0.1735027 | 3.957395 | 0 | 0 | 2 | 0 | 0 | 1.829176 | 1.955921 | 0 | 7.791815 | 0 | 9.716168 | 5.820626 | 15.53679 | -0.1595693 | 15.37723 | 46.35933 | 66.7902 | 14.73866 | 1.727963 | 1.954059 | 2.51244 | 1618.855 | 0 | 553.7417 | 11650.5 | 170.9274 | -1 | 47.56117 | 9.661556 | 57.10736 | 2023-10-26 15:26 | 2023-10-26 16:15 | 0 | 0 | 248.3764 | 220.6127 | 232.3649 | 356.1679 | 0 | 0 |  | 0 | 0 | 2023-10-26 15:59 | 0.439765 | 0.001324724 | 0.01991433 | 0.01760861 | 0.0996162 | 0.001515364 | 0.06843188 | 0.01567184 | 0.003032703 | 0 | 0 | 0.4204167 | 0.4641438 | 102.2091 | 1.015351 | 10.75396 | 0.5093361 | 0 | 803.7491 | 808.9558 | 499.9526 | 0 | 0 | 0 | 2023-10-26 15:16 |  |  |  |  | 774.661 | 0 | 4.595602 | 65.41657
1238 | 2023-10-26 | 46021 | EN 8D | û{û |  |  | B | VINAY | 0 | 0 | 0.1675477 | 4.218223 | 0 | 0 | 2 | 0 | 0 | 1.94029 | 2.092944 | 0 | 7.708435 | 0 | 9.358693 | 6.270845 | 15.62954 | 0.8072178 | 16.43676 | 47.11053 | 74.79746 | 10.45141 | 2.050891 | 2.540392 | 2.71416 | 1549.492 | 0 | 751.5881 | 13422.33 | 167.7896 | -1 | 49.31943 | 8.850395 | 59.82188 | 2023-10-26 16:24 | 2023-10-26 17:17 | 0 | 0 | 240.3396 | 240.6623 | 232.0747 | 306.7626 | 0 | 0 |  | 0 | 0 | 2023-10-26 17:02 | 0.4141524 | 0.01995318 | 0.020662 | 0.01235536 | 0.0964852 | 0.001455472 | 0.0436688 | 0.01569739 | 0.003024644 | 0 | 0 | 0.4208779 | 0.4521236 | 84.33394 | 1 | 14.03393 | 0.5213271 | 0 | 793.6401 | 762.698 | 707.1698 | 0 | 0 | 0 | 2023-10-26 16:15 |  |  |  |  | 567.6419 | 0 | 4.875287 | 58.52253
1239 | 2023-10-26 | 43916 | 16MnCr5 | û{û |  |  | B | VINAY | 0 | 0.02705167 | 0.1166459 | 4.315327 | 0 | 0 | 2 | 0 | 0 | 1.933198 | 0 | 1.94974 | 10.66356 | 0 | 10.17376 | 5.051448 | 15.22521 | -0.6540217 | 14.57119 | 41.37941 | 64.05783 | 11.72891 | 1.854154 | 2.155133 | 3.247671 | 1835.529 | 0 | 604.8356 | 16176.13 | 211.2048 | -0.977499 | 49.01433 | 74.74308 | 123.9995 | 2023-10-26 18:33 | 2023-10-26 19:20 | 0 | 0 | 239.9993 | 226.8841 | 229.6812 | 365.8 | 0 | 0 |  | 0 | 0 | 2023-10-26 19:16 | 0.06815343 | -0.0002852789 | 0.02452947 | 0.01450142 | 0.08021865 | 0.001632107 | 0.09476601 | 0.0179237 | 0.00333677 | 0 | 0 | 0.393496 | 0.06928021 | 102.5432 | 1.000474 | 13.15771 | 1.023388 | 0 | 870.0413 | 883.9115 | 596.6792 | 0 | 0 | 0 | 2023-10-26 17:17 |  |  |  |  | 556.0947 | 0 | 4.524941 | 54.1929
1240 | 2023-10-26 | 46021 | GRADE 3 | û{û |  |  | B | VINAY | 0 | 0 | 0.06706033 | 4.212929 | 0 | 0 | 2 | 0 | 0 | 2.055007 | 0 | 2.029482 | 10.09801 | 0 | 8.287991 | 4.684769 | 12.97276 | 0.7047524 | 13.67751 | 39.98158 | 65.94742 | 12.65411 | 1.833718 | 2.046468 | 3.530272 | 1737.614 | 0 | 565.5892 | 12226.82 | 168.3965 | -0.971774 | 44.48538 | 9.410189 | 58.63822 | 2023-10-26 19:29 | 2023-10-26 20:15 | 0 | 0 | 244.2074 | 191.2511 | 244.994 | 338.1607 | 0 | 0 |  | 0 | 0 | 2023-10-26 20:11 | 0.1686698 | 0.000786174 | 0.03048332 | 0.01744751 | 0.06910672 | 0.002522182 | 0.08354076 | 0.01928477 | 0.003320062 | 0 | 0 | 0.3327751 | 0.1731199 | 119.277 | 1 | 14.08389 | 1.588022 | 0 | 861.6647 | 824.113 | 684.1145 | 0 | 0 | 0 | 2023-10-26 19:20 |  |  |  |  | 648.3219 | 0 | 4.445367 | 57.29376
1241 | 2023-10-26 | 46021 | GRADE 3 | û{û |  |  | B | VINAY | 0 | 0 | 0.1526788 | 4.115964 | 0 | 0 | 1.902475 | 0 | 0 | 1.872927 | 0 | 2.035562 | 10.04041 | 0 | 10.81915 | 4.97531 | 15.79446 | -0.5641115 | 15.23034 | 37.24583 | 61.20222 | 12.51683 | 1.705822 | 1.062543 | 3.738658 | 1717.958 | 0 | 635.2331 | 13965.99 | 236.5545 | -1 | 50.06558 | 11.59111 | 64.5374 | 2023-10-26 20:27 | 2023-10-26 21:15 | 0 | 0 | 262.377 | 221.2538 | 252.5907 | 365.6643 | 0 | 0 |  | 0 | 0 | 2023-10-26 21:11 | 0.427073 | 0.00262967 | 0.03312587 | 0.01507781 | 0.05517236 | 0.001685676 | 0.1016329 | 0.02055186 | 0.03373605 | 0 | 0 | 0.4200064 | 0.3958 | 131.9021 | 1 | 13.22409 | 1.825315 | 0 | 802.66 | 711.4316 | 276.0034 | 0 | 0 | 0 | 2023-10-26 20:15 |  |  |  |  | 468.189 | 0 | 4.428106 | 55.22756
1242 | 2023-10-26 | 43916 | GRADE 3 | û{û |  |  | B | VINAY | 0 | 0 | 0.1185399 | 3.659235 | 0 | 0 | 1.992114 | 0 | 0 | 1.907958 | 0 | 1.913413 | 10.12555 | 0 | 9.520713 | 3.576413 | 13.09713 | 2.197609 | 15.29473 | 42.57383 | 67.62655 | 11.00784 | 2.096535 | 2.037421 | 3.231861 | 1688.723 | 0 | 628.4385 | 12060.12 | 199.6648 | -1 | 46.41194 | 11.80233 | 55.10889 | 2023-10-26 21:27 | 2023-10-26 22:12 | 0 | 0 | 260.6284 | 221.9361 | 271.588 | 365.3713 | 0 | 0 |  | 0 | 0 | 2023-10-26 21:59 | 0.2692372 | 0.00194954 | 0.03333108 | 0.01324592 | 0.06589796 | 0.002282848 | 0.09334008 | 0.01911552 | 0.003176063 | 0 | 0 | 0.2454962 | 0.2477248 | 122.1959 | 1 | 13.11526 | 1.031888 | 0 | 833.2503 | 858.5168 | 627.5065 | 0 | 0 | 0 | 2023-10-26 21:15 |  |  |  |  | 790.957 | 0 | 4.584514 | 63.04949
1243 | 2023-10-26 | 44101.11 | EN8D | û{û |  |  | C | GOVIND | 0 | 0.04907572 | 0.1895702 | 4.055031 | 0 | 0 | 2 | 0 | 0 | 2.03999 | 0 | 1.979078 | 11.51079 | 0 | 13.34257 | 4.689599 | 18.03217 | -0.2146251 | 17.81755 | 41.1783 | 69.17517 | 10.63649 | 1.57797 | 1.863062 | 2.022768 | 1667.812 | 0 | 736.2216 | 15697.98 | 226.0395 | -0.9851866 | 47.58056 | 23.41979 | 68.15907 | 2023-10-26 22:34 | 2023-10-26 23:22 | 0 | 0 | 249.2204 | 219.9653 | 224.6666 | 308.2365 | 0 | 0 |  | 0 | 0 | 2023-10-26 23:13 | 0.2484511 | 0.0004150535 | 0.01691392 | 0.01358914 | 0.07490985 | 0.002636228 | 0.06382576 | 0.01893949 | 0.003126182 | 0 | 0 | 0.233876 | 0.2819625 | 76.05763 | 1 | 10.31308 | 0.5417361 | 0 | 731.6307 | 755.0669 | 281.0643 | 0 | 0 | 0 | 2023-10-26 22:12 |  |  |  |  | 472.8039 | 0 | 4.336946 | 59.18618
1244 | 2023-10-26 | 44067.85 | EN8D | û{û |  |  | C | GOVIND | 0 | 0.02063192 | 0.1807004 | 3.763304 | 0 | 0 | 1.969955 | 0 | 0 | 1.984054 | 0 | 2.063855 | 10.19625 | 0 | 11.15753 | 4.916389 | 16.07392 | -0.3477057 | 15.72621 | 42.05232 | 59.29903 | 11.28696 | 2.208219 | 1.660239 | 2.963545 | 1651.702 | 0 | 632.6693 | 13923.37 | 206.2058 | -1 | 42.59426 | 10.03858 | 55.16491 | 2023-10-26 23:31 | 2023-10-27 00:13 | 0 | 0 | 229.2172 | 234.6114 | 242.9095 | 329.3448 | 0 | 0 |  | 0 | 0 | 2023-10-27 00:04 | 0.06852902 | 0.000830049 | 0.01860194 | 0.01072847 | 0.07131194 | 0.003356731 | 0.1316481 | 0.02282233 | 0.002991131 | 0 | 0 | 0.06121905 | 0.07522649 | 101.1599 | 1.114514 | 11.77896 | 0.542956 | 0 | 857.1169 | 493.0427 | 569.9047 | 0 | 0 | 0 | 2023-10-26 23:22 |  |  |  |  | 484.401 | 0 | 4.9131 | 55.43488
1245 | 2023-10-27 | 46021 | SCR415HN | û{û |  |  | C | GOVIND | 0 | 0.06114204 | 0.08090381 | 3.895005 | 0 | 0 | 2 | 0 | 0 | 1.988977 | 0 | 1.914345 | 10.74137 | 0 | 6.895701 | 4.928005 | 11.82371 | 0.9792066 | 12.80291 | 38.74568 | 61.51322 | 11.04531 | 2.227689 | 1.592766 | 2.870929 | 1494.941 | 0 | 671.7535 | 12001.46 | 186.6893 | -1 | 43.07784 | 20.97781 | 64.18037 | 2023-10-27 00:35 | 2023-10-27 01:18 | 0 | 0 | 253.9202 | 233.1564 | 258.649 | 330.0497 | 0 | 0 |  | 0 | 0 | 2023-10-27 01:11 | 0.06115005 | 0.001318325 | 0.021058 | 0.01261947 | 0.07061096 | 0.003784131 | 0.0996261 | 0.01893111 | 0.003328361 | 0 | 0 | 0.05955501 | 0.05879365 | 110.1648 | 1 | 11.41466 | 0.5662119 | 0 | 784.5856 | 571.0535 | 713.2085 | 0 | 0 | 0 | 2023-10-27 00:13 |  |  |  |  | 468.5224 | 0 | 4.408226 | 52.21533
1246 | 2023-10-27 | 44610.82 | GRADE3 | û{û |  |  | C | GOVIND | 0 | 0 | 0.1353669 | 4.200628 | 0 | 0 | 2 | 0 | 0 | 1.857003 | 0 | 1.962504 | 9.609798 | 0 | 11.31152 | 5.112105 | 16.42362 | 0.246036 | 16.66966 | 44.7131 | 64.54648 | 10.82123 | 2.511781 | 1.70831 | 3.082911 | 1633.752 | 0 | 607.3621 | 12458.47 | 184.594 | -1 | 48.36987 | 8.636451 | 57.34331 | 2023-10-27 01:27 | 2023-10-27 02:15 | 0 | 0 | 259.4146 | 229.6509 | 253.2734 | 350.9956 | 0 | 0 |  | 0 | 0 | 2023-10-27 02:05 | 0.1433056 | 0.0009423275 | 0.02032611 | 0.01259031 | 0.05764577 | 0.002913698 | 0.08148209 | 0.01702675 | 0.003366261 | 0 | 0 | 0.1486266 | 0.1422117 | 114.0129 | 1 | 10.40315 | 0.5211758 | 0 | 894.8694 | 889.8622 | 696.9699 | 0 | 0 | 0 | 2023-10-27 01:18 |  |  |  |  | 423.5009 | 0 | 4.603706 | 60.62544
1247 | 2023-10-27 | 43916 | GRADE3 | û{û |  |  | C | GOVIND | 0 | 0 | 0.1548165 | 4.11816 | 0 | 0 | 1.863561 | 0 | 0 | 1.958231 | 0 | 1.921456 | 9.588489 | 0 | 11.7561 | 5.131667 | 16.88777 | -0.5663288 | 16.32144 | 36.43708 | 69.27428 | 11.41798 | 1.998294 | 1.609086 | 2.82639 | 1671.826 | 0 | 649.9231 | 13752.44 | 206.5614 | -0.9485259 | 35.67946 | 9.230234 | 47.24646 | 2023-10-27 02:24 | 2023-10-27 03:04 | 0 | 0 | 250.3981 | 214.0029 | 248.2246 | 340.4382 | 0 | 0 |  | 0 | 0 | 2023-10-27 02:58 | 0.05825107 | 0.0007961109 | 0.01575143 | 0.01879267 | 0.0663758 | 0.002214144 | 0.09450682 | 0.01440176 | 0.003215627 | 0 | 0 | 0.06306489 | 0.06794192 | 114.4592 | 1 | 8.836493 | 0.5201143 | 0 | 836.554 | 741.3957 | 413.7815 | 0 | 0 | 0 | 2023-10-27 02:15 |  |  |  |  | 432.984 | 0 | 4.718959 | 49.22955
1248 | 2023-10-27 | 46021 | GRADE3 | û{û |  |  | C | GOVIND | 0 | 0 | 0.2086165 | 3.8202 | 0 | 0 | 2 | 0 | 0 | 1.950751 | 0 | 2.116683 | 10.06952 | 0 | 11.97129 | 3.986017 | 15.9573 | -0.3477201 | 15.60958 | 40.12861 | 66.2823 | 10.4914 | 2.090781 | 2.069342 | 2.740803 | 1717.941 | 0 | 670.6919 | 14347.54 | 213.8699 | -0.9913136 | 45.19749 | 8.901756 | 52.49366 | 2023-10-27 03:13 | 2023-10-27 03:58 | 0 | 0 | 263.2825 | 237.6946 | 257.4043 | 320.3397 | 0 | 0 |  | 0 | 0 | 2023-10-27 03:51 | 0.06129247 | 0.009996548 | 0.01610516 | 0.01578637 | 0.05778751 | 0.002604078 | 0.1017561 | 0.01723455 | 0.003410885 | 0 | 0 | 0.06348195 | 0.06404878 | 99.72812 | 1.053631 | 10.86066 | 0.5772431 | 0 | 970.2056 | 844.8641 | 239.4777 | 0 | 0 | 0 | 2023-10-27 03:04 |  |  |  |  | 463.8754 | 0 | 4.9131 | 53.06503
1249 | 2023-10-27 | 45177.25 | S48C | û{û |  |  | C | GOVIND | 0 | 0 | 0.1455339 | 3.816737 | 0 | 0 | 2 | 0 | 0 | 2.031838 | 0 | 2.197214 | 9.756323 | 0 | 7.793808 | 5.260011 | 13.05382 | -1.087584 | 11.96624 | 46.35716 | 64.459 | 10.18318 | 3.205981 | 1.820753 | 3.874774 | 1637.686 | 0 | 766.6713 | 9765.929 | 142.8337 | -1 | 37.87511 | 13.48632 | 50.90496 | 2023-10-27 04:12 | 2023-10-27 04:52 | 0 | 0 | 264.1091 | 237.769 | 241.4855 | 330.9994 | 0 | 0 |  | 0 | 0 | 2023-10-27 04:47 | 0.1893493 | 0.000311955 | 0.01695687 | 0.01589264 | 0.05587167 | 0.002420272 | 0.06512655 | 0.01344121 | 0.003200961 | 0 | 0 | 0.0549408 | 0.1809181 | 184.5985 | 1.035209 | 6.955086 | 0.7429336 | 0 | 943.7577 | 828.5753 | 597.6933 | 0 | 0 | 0 | 2023-10-27 03:58 |  |  |  |  | 430.3558 | 0 | 4.697189 | 55.79768
1250 | 2023-10-27 | 43916 | S48C | û{û |  |  | C | GOVIND | 0 | 0.02166728 | 0.1677263 | 4.03884 | 0 | 0 | 1.906831 | 0 | 0 | 1.941204 | 0 | 1.777648 | 10.15289 | 0 | 12.8593 | 4.885248 | 17.74455 | -0.4200588 | 17.32449 | 45.24182 | 74.43004 | 11.59146 | 2.10393 | 1.961975 | 2.800613 | 1480.218 | 0 | 613.6872 | 12510.56 | 182.461 | -0.9987353 | 32.90855 | 11.47958 | 49.3288 | 2023-10-27 05:05 | 2023-10-27 05:40 | 0 | 0 | 245.0457 | 240.1397 | 253.8354 | 345.82 | 0 | 0 |  | 0 | 0 | 2023-10-27 05:33 | 0.1490022 | 0.0001051797 | 0.02548489 | 0.01916426 | 0.05103777 | 0.002658296 | 0.1266297 | 0.02098726 | 0.003030685 | 0 | 0 | 0.1543081 | 0.1548132 | 99.64621 | 1.017149 | 9.220787 | 0.6008847 | 0 | 795.9413 | 759.3809 | 627.2384 | 0 | 0 | 0 | 2023-10-27 04:52 |  |  |  |  | 228.6344 | 0 | 4.564618 | 56.88258
1251 | 2023-10-27 | 46021 | S48C | û{û |  |  | C | GOVIND | 0 | 0 | 0.0701497 | 3.636374 | 0 | 0 | 2 | 0 | 0 | 1.948673 | 0 | 1.798216 | 9.650039 | 0 | 15.77064 | 2.067529 | 17.83817 | 1.549197 | 19.38737 | 42.90862 | 78.46183 | 10.27762 | 1.86301 | 2.113832 | 3.038532 | 1595.226 | 0 | 706.1501 | 14730.8 | 205.1444 | -0.9201778 | 47.64188 | 21.42557 | 68.45145 | 2023-10-27 06:00 | 2023-10-27 06:47 | 0 | 0 | 250.379 | 228.9736 | 246.6084 | 329.0438 | 0 | 0 |  | 0 | 0 | 2023-10-27 06:36 | 0.4739537 | 0.0006128214 | 0.02013098 | 0.0233906 | 0.04140654 | 0.001971421 | 0.08968959 | 0.01432087 | 0.003614072 | 0 | 0 | 0.4974946 | 0.4470719 | 113.2205 | 1 | 9.761603 | 1.003332 | 0 | 1018.5 | 857.192 | 305.4272 | 0 | 0 | 0 | 2023-10-27 05:40 |  |  |  |  | 507.8328 | 0 | 4.349003 | 50.89045
1252 | 2023-10-27 | 45254.94 | GRADE-3 | û{û |  |  | A | GOKUL | 0 | 0.02001298 | 0.04290211 | 3.975774 | 0 | 0 | 1.970373 | 0 | 0 | 1.844138 | 0 | 1.94206 | 10.10281 | 0 | 6.21723 | 6.79118 | 13.00841 | -0.1500604 | 12.85835 | 46.20552 | 62.08767 | 11.05778 | 1.370941 | 1.505683 | 2.859542 | 1473.63 | 0 | 773.2863 | 10228.12 | 149.3902 | -0.8969848 | 52.40956 | 14.18366 | 61.44154 | 2023-10-27 07:00 | 2023-10-27 07:53 | 0 | 0 | 249.398 | 237.3908 | 244.1773 | 361.0588 | 0 | 0 |  | 0 | 0 | 2023-10-27 07:45 | 0.1945381 | 0.0002067321 | 0.01888162 | 0.01412043 | 0.04245056 | 0.002186803 | 0.05729161 | 0.01505896 | 0.003078742 | 0 | 0 | 0.3922484 | 0.2172645 | 120.7496 | 1 | 11.96505 | 1.68805 | 0 | 1000.873 | 895.3586 | 459.5106 | 0 | 0 | 0 | 2023-10-27 06:47 |  |  |  |  | 479.6417 | 0 | 4.541862 | 58.98117
1253 | 2023-10-27 | 45307.55 | GRADE-3 | û{û |  |  | A | GOKUL | 0 | 0 | 0.0757531 | 4.13148 | 0 | 0 | 1.937116 | 0 | 0 | 2.013403 | 0 | 2.0929 | 8.849036 | 0 | 6.615642 | 4.776063 | 11.39171 | 0.8056153 | 12.19732 | 41.03688 | 62.28517 | 11.07231 | 1.441561 | 1.31064 | 2.403829 | 1546.311 | 0 | 616.5359 | 8643.765 | 160.7189 | -1 | 42.61175 | 20.09078 | 55.78485 | 2023-10-27 08:11 | 2023-10-27 08:50 | 0 | 0 | 254.6934 | 248.9791 | 259.5296 | 329.9851 | 0 | 0 |  | 0 | 0 | 2023-10-27 08:46 | 0.2507171 | 0.0007456052 | 0.02859116 | 0.01936752 | 0.07560831 | 0.002267274 | 0.1164999 | 0.01788115 | 0.003490745 | 0 | 0 | 0.2475371 | 0.2742488 | 109.5102 | 1 | 12.50059 | 1.171201 | 0 | 763.5012 | 730.0194 | 613.5469 | 0 | 0 | 0 | 2023-10-27 07:53 |  |  |  |  | 281.8648 | 0.4776334 | 4.232814 | 60.97925
1254 | 2023-10-27 | 46021 | GRADE-3 | û{û |  |  | A | GOKUL | 0 | 0.0006238079 | 0.07604249 | 4.189745 | 0 | 0 | 2 | 0 | 0 | 2.051996 | 0 | 2.016409 | 10.18484 | 0 | 6.832109 | 4.550894 | 11.383 | -0.3732075 | 11.0098 | 45.99252 | 64.17687 | 10.52168 | 1.528834 | 2.887311 | 1.630595 | 1470.264 | 0 | 596.9333 | 11106.99 | 169.2033 | -1 | 41.87452 | 12.30403 | 51.0819 | 2023-10-27 09:02 | 2023-10-27 09:44 | 0 | 0 | 242.7139 | 234.0307 | 238.9857 | 340.7369 | 0 | 0 |  | 0 | 0 | 2023-10-27 09:36 | 0.3763866 | 0.001801317 | 0.03212829 | 0.01768514 | 0.08080195 | 0.001980521 | 0.0747785 | 0.01751234 | 0.003344872 | 0 | 0 | 0.3593509 | 0.421141 | 70.76207 | 1 | 15.10308 | 0.1774305 | 0 | 870.6996 | 807.2437 | 690.564 | 0 | 0 | 0 | 2023-10-27 08:50 |  |  |  |  | 358.6318 | 0 | 4.9131 | 52.16213
1255 | 2023-10-27 | 43916 | GRADE-3 | û{û |  |  | A | GOKUL | 0 | -1.180449 | 0.05643493 | 4.021891 | 0 | 0 | 2 | 0 | 0 | 1.961213 | 0 | 1.891163 | 9.439705 | 0 | 9.230759 | 4.268476 | 13.49923 | -0.2415534 | 13.25768 | 43.99071 | 67.63046 | 11.56452 | 1.52455 | 1.516421 | 2.623117 | 1590.991 | 0 | 661.0752 | 11277.68 | 168.2712 | -0.954448 | 38.33929 | 10.7296 | 46.07149 | 2023-10-27 09:55 | 2023-10-27 10:34 | 0 | 0 | 267.6206 | 234.523 | 256.6495 | 316.8633 | 0 | 0 |  | 0 | 0 | 2023-10-27 10:30 | 0.0570208 | 0.002837835 | 0.02058587 | 0.01346271 | 0.07810701 | 0.002929357 | 0.08053371 | 0.02367667 | 0.002963851 | 0 | 0 | 0.05802036 | 0.05374318 | 100.0824 | 1 | 11.81028 | 0.9817714 | 0 | 712.2751 | 608.9901 | 555.9614 | 0 | 0 | 0 | 2023-10-27 09:44 |  |  |  |  | 288.4141 | 0 | 4.599589 | 64.15985
1256 | 2023-10-27 | 43916 | 16MNCR5LSI | û{û |  |  | A | GOKUL | 0 | -1.754549 | 0.04976027 | 4.00169 | 0 | 0 | 2 | 0 | 0 | 1.962339 | 0 | 2.084001 | 10.23888 | 0 | 5.050891 | 4.768298 | 9.819189 | -0.489555 | 9.329634 | 43.77515 | 63.51968 | 10.94918 | 1.308002 | 1.836711 | 1.847102 | 1711.438 | 0 | 514.4943 | 10013.39 | 151.4802 | -0.935899 | 41.70332 | 47.64916 | 92.60203 | 2023-10-27 11:20 | 2023-10-27 12:05 | 0 | 0 | 284.7013 | 233.7847 | 232.8408 | 325.4315 | 0 | 0 |  | 0 | 0 | 2023-10-27 11:59 | 0.1887181 | 0.001605603 | 0.02191207 | 0.009530525 | 0.09273807 | 0.004689207 | 0.07306057 | 0.0242783 | 0.003381992 | 0 | 0 | 0.1661828 | 0.1859717 | 78.89596 | 1 | 12.87782 | 0.5663556 | 0 | 1135.598 | 947.662 | 502.4374 | 0 | 0 | 0 | 2023-10-27 10:34 |  |  |  |  | 265.7932 | 0 | 4.723631 | 58.915
1257 | 2023-10-27 | 46021 | 16MNCR5LSI | û{û |  |  | A | GOKUL | 0 | -1.420903 | 0.04536393 | 4.021295 | 0 | 0 | 1.796182 | 0 | 0 | 2.004218 | 0 | 1.998475 | 10.11585 | 0 | 6.632304 | 4.583394 | 11.2157 | 1.108253 | 12.32395 | 36.49608 | 62.84168 | 10.91644 | 1.562893 | 1.786827 | 2.410145 | 1704.369 | 0 | 598.9757 | 12827.13 | 172.5027 | -0.8747415 | 43.06224 | 8.162405 | 47.61474 | 2023-10-27 12:14 | 2023-10-27 12:57 | 0 | 0 | 258.5677 | 235.4382 | 235.5918 | 326.444 | 0 | 0 |  | 0 | 0 | 2023-10-27 12:57 | 0.07392838 | 0.001634795 | 0.03892362 | 0.01453137 | 0.08684034 | 0.01158771 | 0.1601097 | 0.03486802 | 0.00339362 | 0 | 0 | 0.3807741 | 0.07772527 | 102.794 | 1.026314 | 13.42239 | 0.9887675 | 0 | 756.8203 | 723.8608 | 502.384 | 0 | 0 | 0 | 2023-10-27 12:05 |  |  |  |  | 459.6745 | 0 | 4.638967 | 57.47226
1258 | 2023-10-27 | 43916 | S43C | û{û |  |  | A | GOKUL | 0 | -0.8344012 | 0.05838141 | 4.177643 | 0 | 0 | 2 | 0 | 0 | 2.253218 | 0 | 2.091196 | 9.78994 | 0 | 3.317515 | 5.426681 | 8.744195 | -0.8643601 | 7.879835 | 44.22093 | 61.28026 | 11.27226 | 2.090027 | 1.506136 | 3.260226 | 1643.533 | 0 | 633.9825 | 9039.403 | 158.328 | -0.9822433 | 36.18062 | 9.723566 | 46.71078 | 2023-10-27 13:06 | 2023-10-27 13:42 | 0 | 0 | 272.9973 | 261.8508 | 258.6844 | 336.8006 | 0 | 0 |  | 0 | 0 | 2023-10-27 13:39 | 0.4119928 | 0.0009708027 | 0.03552494 | 0.01614132 | 0.09050917 | 0.009630523 | 0.1261839 | 0.03654079 | 0.003239961 | 0 | 0 | 0.4357853 | 0.4232479 | 163.4312 | 1.035957 | 9.77421 | 0.9198892 | 0 | 748.2281 | 667.821 | 320.0408 | 0 | 0 | 0 | 2023-10-27 12:57 |  |  |  |  | 419.6613 | 0 | 4.54781 | 48.23642
1259 | 2023-10-27 | 46021 | SCM420H2V2 | û{û |  |  | A | GOKUL | 0 | -0.717645 | 0.1005827 | 4.204919 | 0 | 0 | 2 | 0 | 0 | 2.030825 | 0 | 1.936704 | 10.2849 | 0 | 11.07476 | 5.077737 | 16.15249 | -1.050364 | 15.10213 | 41.04993 | 65.61363 | 10.66089 | 2.330249 | 2.094414 | 3.480902 | 1705.884 | 0 | 642.0811 | 10680.18 | 168.6378 | -0.9267914 | 43.94265 | 10.10959 | 54.07741 | 2023-10-27 13:51 | 2023-10-27 14:34 | 0 | 0 | 262.9666 | 260.1758 | 253.8479 | 342.3134 | 0 | 0 |  | 0 | 0 | 2023-10-27 14:27 | 0.2695093 | 0.001024438 | 0.01971456 | 0.02670916 | 0.1003091 | 0.005144361 | 0.08111526 | 0.02080395 | 0.00302378 | 0 | 0 | 0.2833494 | 0.2433688 | 139.361 | 1 | 8.537242 | 1.08639 | 0 | 742.2591 | 802.6219 | 453.9247 | 0 | 0 | 0 | 2023-10-27 13:42 |  |  |  |  | 534.3087 | 0 | 4.790789 | 58.05841
1260 | 2023-10-27 | 46021 | SCM420H2V2 | û{û |  |  | B | PRAVIN | 0 | 0.0243813 | 0.03174805 | 3.805889 | 0 | 0 | 2 | 0 | 0 | 2.038372 | 0 | 1.980495 | 10.58544 | 0 | 16.04653 | 4.493725 | 20.54025 | 0.7041646 | 21.24442 | 36.35726 | 66.96444 | 11.7879 | 2.92617 | 2.221085 | 3.816021 | 1535.086 | 0 | 689.6664 | 14664.27 | 212.0114 | -1 | 43.19902 | 24.33391 | 68.86139 | 2023-10-27 14:59 | 2023-10-27 15:40 | 0 | 0 | 287.1103 | 240.9688 | 266.4419 | 340.3145 | 0 | 0 |  | 0 | 0 | 2023-10-27 15:33 | 0.4841255 | 0.002369266 | 0.02069269 | 0.01166471 | 0.06567368 | 0.007621974 | 0.06324127 | 0.0260074 | 0.003191627 | 0 | 0 | 0.4832029 | 0.4751611 | 132.9936 | 1.014173 | 7.351461 | 1.09165 | 0 | 821.4571 | 781.2961 | 437.8217 | 0 | 0 | 0 | 2023-10-27 14:34 |  |  |  |  | 263.9766 | 0 | 4.886601 | 56.30039
1261 | 2023-10-27 | 46021 | SCM420H2V2 | û{û |  |  | B | PRAVIN | 0 | 0.02186484 | 0.05293207 | 3.984467 | 0 | 0 | 2 | 0 | 0 | 2.068868 | 0 | 1.982207 | 10.38641 | 0 | 12.79254 | 0 | 12.79254 | 0.06685538 | 12.85939 | 35.53736 | 64.56479 | 12.10549 | 2.613199 | 1.852031 | 3.660099 | 1738.932 | 0 | 512.9118 | 13420.18 | 197.0035 | -1 | 36.79905 | 8.616151 | 44.40611 | 2023-10-27 15:49 | 2023-10-27 16:26 | 0 | 0 | 267.2378 | 243.94 | 252.1217 | 340.299 | 0 | 0 |  | 0 | 0 | 2023-10-27 16:21 | 0.1927343 | 0.0006357928 | 0.03932443 | 0.01606941 | 0.06197796 | 0.006569962 | 0.06244911 | 0.02383835 | 0.003654929 | 0 | 0 | 0.1878281 | 0.183655 | 145.3815 | 1 | 12.90975 | 0.9256417 | 0 | 701.8741 | 678.3885 | 362.933 | 0 | 0 | 0 | 2023-10-27 15:40 |  |  |  |  | 323.3712 | 0 | 4.9131 | 56.20499
1262 | 2023-10-27 | 45298.5 | 45C8 | û{û |  |  | B | PRAVIN | 0 | 0 | 0.03144404 | 3.968928 | 0 | 0 | 2 | 0 | 0 | 2.136178 | 0 | 1.993047 | 9.174478 | 0 | 5.821969 | 4.563611 | 10.38558 | -0.007829122 | 10.37775 | 45.86815 | 60.18723 | 12.02949 | 2.934689 | 1.629738 | 4.337319 | 1652.195 | 0 | 662.4431 | 11288.76 | 181.5778 | -1 | 40.84133 | 13.01719 | 60.5119 | 2023-10-27 16:40 | 2023-10-27 17:22 | 0 | 0 | 285.8684 | 251.4405 | 267.3052 | 303.5086 | 0 | 0 |  | 0 | 0 | 2023-10-27 17:14 | 0.4620348 | 0.003263827 | 0.03866946 | 0.0137333 | 0.09096971 | 0.01164342 | 0.0917778 | 0.03384847 | 0.003594848 | 0 | 0 | 0.5008344 | 0.5096449 | 144.7491 | 1.017848 | 14.10424 | 1.481609 | 0 | 795.1977 | 767.9431 | 378.2571 | 0 | 0 | 0 | 2023-10-27 16:26 |  |  |  |  | 345.3434 | 0 | 4.875468 | 51.31339
1263 | 2023-10-27 | 46021 | 45C8 | û{û |  |  | B | PRAVIN | 0 | -0.1360504 | 0.09263149 | 3.960567 | 0 | 0 | 1.985185 | 0 | 0 | 2.118734 | 0 | 2.116323 | 10.11815 | 0 | 10.28121 | 4.788578 | 15.06979 | 0.8390106 | 15.9088 | 36.75778 | 67.38524 | 12.16696 | 3.136857 | 1.541424 | 4.664879 | 1740.924 | 0 | 646.4799 | 12770.19 | 195.2965 | -1 | 55.9447 | 14.07748 | 68.35344 | 2023-10-27 17:37 | 2023-10-27 18:29 | 0 | 0 | 287.1314 | 239.2097 | 240.2673 | 332.2345 | 0 | 0 |  | 0 | 0 | 2023-10-27 18:17 | 0.3813206 | 0.001188089 | 0.03130572 | 0.01023373 | 0.07243935 | 0.003798365 | 0.09648415 | 0.02763489 | 0.003475903 | 0 | 0 | 0.4117497 | 0.4164001 | 165.5602 | 1.021903 | 12.13308 | 1.385946 | 0 | 902.2639 | 938.0944 | 426.8649 | 0 | 0 | 0 | 2023-10-27 17:22 |  |  |  |  | 293.6038 | 0 | 4.490136 | 62.90434
1264 | 2023-10-27 | 46021 | SAE 1541 | û{û |  |  | B | PRAVIN | 0 | 0.03633829 | 0.08091151 | 3.647952 | 0 | 0 | 1.903558 | 0 | 0 | 1.974123 | 0 | 1.923846 | 9.800501 | 0 | 9.93126 | 5.076963 | 15.00822 | -0.394468 | 14.61375 | 39.61784 | 64.73566 | 12.44893 | 2.608341 | 1.343625 | 4.101141 | 1573.859 | 0 | 615.6941 | 12506.85 | 220.1339 | -0.9400303 | 42.25326 | 12.0048 | 56.75704 | 2023-10-27 18:42 | 2023-10-27 19:27 | 0 | 0 | 265.1936 | 219.8991 | 284.4967 | 348.9254 | 0 | 0 |  | 0 | 0 | 2023-10-27 19:18 | 0.1813393 | 0.0007292817 | 0.02618528 | 0.0106255 | 0.07378875 | 0.003896144 | 0.04886949 | 0.02004939 | 0.003333663 | 0 | 0 | 0.1634787 | 0.1810994 | 183.0115 | 1 | 9.85551 | 1.748369 | 0 | 688.1974 | 701.5596 | 519.006 | 0 | 0 | 0 | 2023-10-27 18:29 |  |  |  |  | 377.1532 | 0 | 4.371124 | 44.50589
1265 | 2023-10-27 | 46021 | SCM 415HV | û{û |  |  | B | PRAVIN | 0 | 0 | 0.07012107 | 3.843162 | 0 | 0 | 1.999994 | 0 | 0 | 2.034238 | 0 | 1.999305 | 10.31878 | 0 | 8.901778 | 5.002643 | 13.90442 | -0.003591296 | 13.90083 | 41.48636 | 69.59341 | 11.09051 | 2.541725 | 1.323525 | 4.403976 | 1760.272 | 0 | 676.8654 | 12252.41 | 179.7709 | -0.9885778 | 39.25339 | 16.46565 | 59.3752 | 2023-10-27 19:44 | 2023-10-27 20:22 | 0 | 0 | 272.8886 | 246.9446 | 277.5043 | 341.2435 | 0 | 0 |  | 0 | 0 | 2023-10-27 20:18 | 0.318071 | 0.001378724 | 0.02948733 | 0.01128319 | 0.07454306 | 0.002381045 | 0.06514407 | 0.01590088 | 0.00360018 | 0 | 0 | 0.3331699 | 0.3055403 | 170.0308 | 1.027899 | 10.91049 | 1.755124 | 0 | 671.0138 | 814.1303 | 426.825 | 0 | 0 | 0 | 2023-10-27 19:27 |  |  |  |  | 508.4035 | 0 | 4.32805 | 55.40392
1266 | 2023-10-27 | 44719 | SCM 415HV | û{û |  |  | B | PRAVIN | 0 | 0.04197312 | 0.04939787 | 3.789989 | 0 | 0 | 1.927484 | 0 | 0 | 1.97038 | 0 | 1.902068 | 9.785669 | 0 | 7.582054 | 5.410295 | 12.99235 | 0.01263542 | 13.00498 | 44.06555 | 63.34136 | 11.90749 | 3.135185 | 1.483626 | 4.642037 | 1761.741 | 0 | 696.9115 | 11842.9 | 154.8256 | -1 | 41.65135 | 9.153118 | 50.99623 | 2023-10-27 20:31 | 2023-10-27 21:15 | 0 | 0 | 287.4133 | 257.007 | 258.4279 | 307.4841 | 0 | 0 |  | 0 | 0 | 2023-10-27 21:05 | 0.1378671 | 0.0002112786 | 0.0179019 | 0.01010369 | 0.0866446 | 0.001707017 | 0.06499084 | 0.01487316 | 0.002976359 | 0 | 0 | 0.1326267 | 0.1363249 | 191.0514 | 1 | 12.78127 | 1.3912 | 0 | 864.3653 | 824.9883 | 428.1419 | 0 | 0 | 0 | 2023-10-27 20:22 |  |  |  |  | 742.8821 | 0 | 4.346981 | 54.14333
1267 | 2023-10-27 | 45558.68 | 45C8 | û{û |  |  | B | PRAVIN | 0 | 0.00750385 | 0.09770274 | 3.874327 | 0 | 0 | 2 | 0 | 0 | 1.895725 | 0 | 2.183882 | 9.408221 | 0 | 9.813051 | 5.984895 | 15.79795 | 0.1257376 | 15.92368 | 38.89772 | 69.62908 | 12.66748 | 2.633953 | 1.954781 | 3.853707 | 1721.523 | 0 | 557.8007 | 15781.27 | 237.3587 | -0.9856008 | 53.5142 | 8.322753 | 60.92491 | 2023-10-27 21:23 | 2023-10-27 22:15 | 0 | 0 | 261.3628 | 240.5123 | 265.0072 | 316.1007 | 0 | 0 |  | 0 | 0 | 2023-10-27 22:11 | 0.05212182 | 0.0007983986 | 0.01683432 | 0.008953248 | 0.05303124 | 0.002068247 | 0.05657593 | 0.01648888 | 0.003110758 | 0 | 0 | 0.05633614 | 0.05125284 | 136.7973 | 1 | 11.89829 | 1.349098 | 0 | 715.9439 | 744.6736 | 538.2678 | 0 | 0 | 0 | 2023-10-27 21:15 |  |  |  |  | 436.1142 | 0 | 4.897458 | 53.52179
1268 | 2023-10-27 | 46021 | 45C8 | û{û |  |  | C | GOVIND | 0 | 0 | 0.04190877 | 3.618326 | 0 | 0 | 2 | 0 | 0 | 1.956412 | 0 | 1.938215 | 9.627552 | 0 | 10.02739 | 4.846332 | 14.87372 | 0.255709 | 15.12943 | 44.06095 | 70.27493 | 11.89765 | 1.701585 | 1.974789 | 1.802613 | 1632.458 | 0 | 567.2781 | 13408.84 | 200.3367 | -1 | 37.16836 | 18.11946 | 48.3755 | 2023-10-27 22:32 | 2023-10-27 23:09 | 0 | 0 | 297.534 | 255.102 | 231.064 | 330.1662 | 0 | 0 |  | 0 | 0 | 2023-10-27 23:05 | 0.0536126 | 0.0008532809 | 0.02282118 | 0.01249532 | 0.05742352 | 0.002137923 | 0.09494792 | 0.01540736 | 0.003378429 | 0 | 0 | 0.05400954 | 0.05683294 | 66.6513 | 1.019348 | 11.10071 | 0.2069836 | 0 | 714.5578 | 680.9174 | 647.2013 | 0 | 0 | 0 | 2023-10-27 22:15 |  |  |  |  | 381.5315 | 0 | 4.80669 | 58.52356
1269 | 2023-10-27 | 44062.36 | 45C8 | û{û |  |  | C | SUJAL | 0 | 0.009577398 | 0.06341255 | 3.923644 | 0 | 0 | 2 | 0 | 0 | 2.008349 | 0 | 1.987343 | 10.09206 | 0 | 11.8267 | 4.702114 | 16.52881 | 0.6792042 | 17.20802 | 41.99607 | 67.17838 | 12.62135 | 2.405685 | 2.084382 | 2.259383 | 1464.69 | 0 | 553.0786 | 12069.46 | 181.5402 | -0.9936409 | 35.43557 | 9.589644 | 43.98991 | 2023-10-27 23:18 | 2023-10-27 23:54 | 0 | 0 | 272.3849 | 242.4384 | 260.5241 | 307.9588 | 0 | 0 |  | 0 | 0 | 2023-10-27 23:49 | 0.09693558 | 0.0003193276 | 0.02428917 | 0.01654636 | 0.05346794 | 0.001225669 | 0.1257596 | 0.01740262 | 0.003117799 | 0 | 0 | 0.08745866 | 0.09155003 | 95.67478 | 1.041423 | 8.186433 | 0 | 0 | 782.8888 | 585.0488 | 484.5176 | 0 | 0 | 0 | 2023-10-27 23:09 |  |  |  |  | 417.0055 | 0 | 4.622835 | 58.02301
1270 | 2023-10-28 | 46021 | SAE52100 | û{û |  |  | C | SUJAL | 0 | 0 | 0.04458103 | 3.738915 | 0 | 0 | 2 | 0 | 0 | 2.045054 | 0 | 1.97323 | 9.675678 | 0 | 12.38106 | 5.147522 | 17.52858 | -2.944284 | 14.5843 | 37.67565 | 72.22698 | 12.1882 | 2.379256 | 2.016592 | 2.32733 | 1660.153 | 0 | 597.9102 | 13775.19 | 197.1322 | -1 | 34.30056 | 25.30572 | 63.27164 | 2023-10-28 00:20 | 2023-10-28 00:56 | 0 | 0 | 261.6149 | 224.915 | 242.4227 | 303.7792 | 0 | 0 |  | 0 | 0 | 2023-10-28 00:51 | 0.1423841 | 0.0002060385 | 0.02392893 | 0.01307992 | 0.05017214 | 0.0007397764 | 0.06776689 | 0.01463602 | 0.003198062 | 0 | 0 | 0.1414786 | 0.1386994 | 99.98176 | 1.058817 | 7.160563 | 0 | 0 | 827.8352 | 783.8717 | 253.3658 | 0 | 0 | 0 | 2023-10-27 23:54 |  |  |  |  | 301.0399 | 0 | 4.232814 | 53.51208
1271 | 2023-10-28 | 43916 | SAE52100 | û{û |  |  | C | SUJAL | 0 | 0 | 0.0568097 | 4.299119 | 0 | 0 | 2 | 0 | 0 | 2.12741 | 0 | 2.13979 | 9.728406 | 0 | 10.17141 | 5.006014 | 15.17742 | 0.2410726 | 15.41849 | 43.75884 | 63.32774 | 11.34851 | 2.320012 | 2.092117 | 2.542673 | 1546.957 | 0 | 578.4054 | 12423 | 181.0702 | -1 | 35.69686 | 8.499996 | 38.55723 | 2023-10-28 01:06 | 2023-10-28 01:41 | 0 | 0 | 277.8277 | 232.8453 | 254.7694 | 313.135 | 0 | 0 |  | 0 | 0 | 2023-10-28 01:37 | 0.07803404 | 0.0003954981 | 0.02668315 | 0.01223636 | 0.05186396 | 0.001542922 | 0.1053868 | 0.02164168 | 0.003595847 | 0 | 0 | 0.0973799 | 0.09434859 | 99.70687 | 1 | 10.54199 | 0.2970568 | 0 | 678.4626 | 617.7241 | 521.241 | 0 | 0 | 0 | 2023-10-28 00:56 |  |  |  |  | 295.2683 | 0 | 4.719525 | 62.82752
1272 | 2023-10-28 | 46021 | SAE52100 | û{û |  |  | C | SUJAL | 0 | 0 | 0.05448262 | 3.535268 | 0 | 0 | 1.932926 | 0 | 0 | 2.124461 | 0 | 2.014427 | 9.358231 | 0 | 10.87702 | 6.387857 | 17.26488 | -0.4626679 | 16.80221 | 43.86955 | 73.28871 | 11.66546 | 2.486309 | 1.532277 | 3.646235 | 1553.693 | 0 | 680.0508 | 9947.899 | 147.481 | -0.9855745 | 42.7889 | 15.96558 | 60.99545 | 2023-10-28 01:56 | 2023-10-28 02:37 | 0 | 0 | 279.4354 | 237.5592 | 265.994 | 321.5766 | 0 | 0 |  | 0 | 0 | 2023-10-28 02:27 | 0.3837007 | 0.0008863783 | 0.03239694 | 0.01639435 | 0.06302023 | 0.002583603 | 0.0861762 | 0.01688999 | 0.003316097 | 0 | 0 | 0.3899592 | 0.3550136 | 136.0116 | 1.026609 | 10.76519 | 0.9875077 | 0 | 820.5655 | 766.9544 | 499.1293 | 0 | 0 | 0 | 2023-10-28 01:41 |  |  |  |  | 289.8767 | 0 | 4.232814 | 60.18665
1273 | 2023-10-28 | 43916 | S48C | û{û |  |  | C | SUJAL | 0 | 0.009220442 | 0.1254496 | 4.460728 | 0 | 0 | 1.994578 | 0 | 0 | 2.099942 | 0 | 1.933973 | 9.783516 | 0 | 12.45972 | 2.8878 | 15.34752 | -0.9810707 | 14.36645 | 45.35877 | 76.85238 | 11.81068 | 2.395436 | 1.969508 | 3.465359 | 1634.983 | 0 | 545.2269 | 11259.14 | 157.8048 | -0.981315 | 34.70472 | 30.81906 | 61.84246 | 2023-10-28 03:05 | 2023-10-28 03:40 | 0 | 0 | 278.7981 | 210.8305 | 258.3153 | 312.655 | 0 | 0 |  | 0 | 0 | 2023-10-28 03:36 | 0.1098689 | 0.001484668 | 0.01761037 | 0.01095812 | 0.05573588 | 0.0009795339 | 0.05424598 | 0.01872105 | 0.00330477 | 0 | 0 | 0.1256216 | 0.1139481 | 135.2519 | 1 | 9.962201 | 1.149654 | 0 | 796.0988 | 817.8614 | 593.5458 | 0 | 0 | 0 | 2023-10-28 02:37 |  |  |  |  | 385.9637 | 0 | 4.502716 | 57.54112
1274 | 2023-10-28 | 45939.05 | S48C | û{û |  |  | C | SUJAL | 0 | 0.06374059 | 0.02520156 | 3.814037 | 0 | 0 | 1.904242 | 0 | 0 | 2.102017 | 0 | 2.094155 | 9.721778 | 0 | 12.28052 | 5.170256 | 17.45078 | -2.600282 | 14.85049 | 43.88065 | 71.40384 | 12.10434 | 2.890673 | 1.734724 | 4.026326 | 1553.557 | 0 | 584.6963 | 12514.8 | 185.8211 | -1 | 31.09757 | 9.732033 | 40.96391 | 2023-10-28 03:48 | 2023-10-28 04:23 | 0 | 0 | 274.2988 | 256.8127 | 270.6944 | 338.379 | 0 | 0 |  | 0 | 0 | 2023-10-28 04:19 | 0.1536994 | 0.0009281734 | 0.01948336 | 0.01124561 | 0.06048796 | 0.001229654 | 0.04792623 | 0.02057958 | 0.003277399 | 0 | 0 | 0.1746018 | 0.164164 | 142.5614 | 1.079799 | 10.44622 | 1.069849 | 0 | 699.5069 | 584.8812 | 476.5945 | 0 | 0 | 0 | 2023-10-28 03:40 |  |  |  |  | 267.491 | 0 | 4.735766 | 55.33474
1275 | 2023-10-28 | 45862.86 | S48CS1V | û{û |  |  | C | SUJAL | 0 | 0 | 0.06802995 | 3.587743 | 0 | 0 | 2 | 0 | 0 | 2.034443 | 0 | 2.005626 | 10.71857 | 0 | 5.889158 | 4.821402 | 10.71056 | 0.5414909 | 11.25205 | 44.91872 | 66.09095 | 11.60351 | 2.50561 | 1.861169 | 3.45071 | 1620.398 | 0 | 530.6919 | 8646.986 | 127.4253 | -1 | 43.04697 | 8.406827 | 52.05736 | 2023-10-28 04:32 | 2023-10-28 05:15 | 0 | 0 | 269.2365 | 229.6393 | 254.8295 | 314.1146 | 0 | 0 |  | 0 | 0 | 2023-10-28 05:09 | 0.1615571 | 0.0004009188 | 0.02400357 | 0.0141645 | 0.05605202 | 0.0006001246 | 0.06528157 | 0.02062941 | 0.003492622 | 0 | 0 | 0.1665664 | 0.1731791 | 178.5833 | 1.054713 | 8.71922 | 1.005773 | 0 | 805.0064 | 674.6044 | 587.3815 | 0 | 0 | 0 | 2023-10-28 04:23 |  |  |  |  | 457.8776 | 0 | 4.321996 | 58.14314
1276 | 2023-10-28 | 46021 | S48CS1V | û{û |  |  | C | SUJAL | 0 | 0 | 0.01516462 | 3.700506 | 0 | 0 | 2 | 0 | 0 | 1.955792 | 0 | 2.097672 | 10.11052 | 0 | 7.503868 | 0 | 7.503868 | 0.254101 | 7.757969 | 34.59756 | 51.36326 | 12.49376 | 2.189889 | 2.054936 | 3.532724 | 1523.231 | 0 | 779.6886 | 8487.892 | 150.4174 | -1 | 74.85199 | 15.41858 | 83.03726 | 2023-10-28 05:33 | 2023-10-28 06:42 | 0 | 0 | 292.8453 | 252.1227 | 279.7498 | 365.8 | 0 | 0 |  | 0 | 0 | 2023-10-28 06:08 | 0.192535 | 0.0004609536 | 0.03171158 | 0.01002767 | 0.04029995 | 0.001207933 | 0.05962756 | 0.02032905 | 0.003289855 | 0 | 0 | 0.2087678 | 0.2154835 | 203.1029 | 1 | 7.378701 | 1.070254 | 0 | 1068.059 | 766.847 | 374.3134 | 0 | 0 | 0 | 2023-10-28 05:15 |  |  |  |  | 2117.036 | 0 | 4.232814 | 52.93405
1277 | 2023-10-29 | 45695.05 | S48CS1V | û{û |  |  | A | AKASH | 0 | -0.1529899 | 0.7939366 | 12.96268 | 0 | 0 | 0 | 0 | 0 | 6.525012 | 4.799485 | 2.895753 | 40 | 12 | 28.27107 | 0.6154026 | 28.88647 | -1.068763 | 27.81771 | 0 | 76.84811 | 0 | 2.178865 | 2.389757 | 1.984098 | 1617.068 | 0 | 692.2774 | 49078.66 | 725.0042 | -0.985856 | 231.4 | 1240.706 | 1455.657 | 2023-10-29 03:38 | 2023-10-29 07:29 | 0 | 0 | 43.57418 | 50.60904 | 51.12848 | 62.84221 | 0 | 0 |  | 0 | 0 | 2023-10-29 07:24 | 0.05012765 | 0.002673126 | 0.02179896 | 0.01824744 | 0.0629511 | 0.005427979 | 0.0952162 | 0.02847487 | 0.001749648 | 0 | 0 | 0.05930902 | 0.05160766 | 35.2967 | 1 | 40.97065 | 0 | 0 | 1685.481 | 110.8683 | 109.5678 | 0 | 0 | 0 | 2023-10-28 06:42 |  |  |  |  | 613.5645 | 0 | 4.545293 | 55.32989
1278 | 2023-10-29 | 46021 | S48CS1V | û{û |  |  | A | AKASH | 0 | -0.2144173 | 0.3158845 | 13.75542 | 0 | 0 | 0 | 0 | 0 | 6.980509 | 5 | 2.953773 | 39.47444 | 11.92958 | 11.329 | 5.341657 | 16.67066 | -1.429778 | 15.24088 | 0 | 68.54712 | 0 | 2.201106 | 3.06013 | 2.103509 | 1782.968 | 0 | 450.7667 | 41824.85 | 612.9777 | -1 | 111.0416 | 10.13758 | 117.5325 | 2023-10-29 07:40 | 2023-10-29 09:30 | 0 | 0 | 53.77251 | 59.14001 | 63.25425 | 76.74087 | 0 | 0 |  | 0 | 0 | 2023-10-29 09:12 | 0.06854862 | 0.003072317 | 0.0261234 | 0.00820198 | 0.06932777 | 0.005581686 | 0.09972714 | 0.03553821 | 0.003042646 | 0 | 0 | 0.06735696 | 0.06295653 | 34.94082 | 1 | 50.357 | 0.08039905 | 0 | 731.0394 | 0 | 0 | 0 | 0 | 0 | 2023-10-29 07:29 |  |  |  |  | 268.0599 | 0 | 4.606803 | 48.44447
1279 | 2023-10-29 | 43916 | AISI410 | û{û |  |  | A | AKASH | 0 | -0.6635976 | 0.1239746 | 23.61364 | 0 | 0 | 0 | 0 | 0 | 13.89994 | 0 | 0 | 39.44956 | 0 | 0 | 0 | 0 | 0 | 0 | 0 | 45.40357 | 0 | 0 | 0.4468035 | 0.002957106 | 1593.462 | 0 | 0 | 29188.12 | 548.491 | -0.9551149 | 159.127 | 12.7877 | 181.24 | 2023-10-29 09:42 | 2023-10-29 12:20 | 0 | 0 | 43.46301 | 46.7 | 46.89494 | 65.7512 | 0 | 0 |  | 0 | 0 | 2023-10-29 11:50 | 0.168986 | 0.1711396 | 0.2390178 | 0.055 | 0.04977612 | 0.008464033 | 6.6578 | 0.1086171 | 0.007728301 | 0 | 0 | 0.05673862 | 0.1582484 | 0.05626067 | 1 | 45.64703 | 0.00294491 | 0 | 942.5837 | 0 | 0 | 0 | 0 | 0 | 2023-10-29 09:30 |  |  |  |  | 789.9364 | 0 | 4.301971 | 55.35416
1280 | 2023-10-29 | 46021 | AISI 410 | û{û |  |  | A | AKASH | 0 | -0.1801517 | 0.4792352 | 13.38213 | 0 | 0 | 0 | 0 | 0 | 7.117336 | 4.73441 | 3.078895 | 37.5627 | 12 | 37.44913 | 0 | 37.44913 | -1.282537 | 36.16659 | 0 | 81.84024 | 4.973649 | 3.292864 | 4.593853 | 3.800498 | 1721.037 | 0 | 1047.735 | 49030.86 | 638.6964 | -0.9926952 | 137.322 | 46.66155 | 191.1149 | 2023-10-29 13:08 | 2023-10-29 15:33 | 0 | 0 | 56.22141 | 58.15195 | 68.99865 | 75.78954 | 0 | 0 |  | 0 | 0 | 2023-10-29 15:11 | 0.08145584 | 0.0004038297 | 0.02635469 | 0.00801153 | 0.07524316 | 0.006036178 | 0.2200075 | 0.02722758 | 0.00333923 | 0 | 0 | 0.35038 | 0.08551296 | 48.38606 | 1 | 41.75958 | 1.015134 | 0 | 975.1431 | 0 | 0 | 0 | 0 | 0 | 2023-10-29 12:20 |  |  |  |  | 420.1691 | 0 | 4.9131 | 47.64684
1281 | 2023-10-29 | 46021 | 40MnSiVS6 | û{û |  |  | B | PRAVIN | 0 | 0.08169546 | 0.122541 | 13.3683 | 0 | 0 | 0 | 0 | 0 | 6.701724 | 4.999709 | 2.867425 | 40 | 11.5166 | 15.31554 | 5.096539 | 20.41208 | 0.177981 | 20.59006 | 0 | 74.48877 | 4.99147 | 3.436178 | 3.52083 | 3.602487 | 1639.946 | 0 | 797.7631 | 40846.55 | 561.7755 | -1 | 128.8694 | 31.13324 | 155.3088 | 2023-10-29 16:06 | 2023-10-29 18:10 | 0 | 0 | 74.14588 | 82.71337 | 78.23037 | 99.28939 | 0 | 0 |  | 0 | 0 | 2023-10-29 18:05 | 0.04698545 | 0.0007928977 | 0.02449066 | 0.013942 | 0.06555292 | 0.007985307 | 0.323415 | 0.05329917 | 0.003798194 | 0 | 0 | 0.3438901 | 0.04684354 | 53.43122 | 1 | 42.88831 | 0.5563326 | 0 | 1108.36 | 0 | 0 | 0 | 0 | 0 | 2023-10-29 15:33 |  |  |  |  | 792.2689 | 11.92519 | 4.360824 | 53.48824
1282 | 2023-10-29 | 46021 | 40MnSiVS6 | û{û |  |  | B | PRAVIN | 0 | 0.1139208 | 0.148688 | 12.84825 | 0 | 0 | 0 | 0 | 0 | 7.159585 | 4.975678 | 3.087755 | 38.10253 | 11.57774 | 11.80191 | 5.141945 | 16.94385 | 2.407113 | 19.35096 | 17.35369 | 81.83973 | 5.026597 | 3.103451 | 1.91656 | 4.023555 | 1688.063 | 0 | 778.3942 | 25504.61 | 477.8816 | -1 | 122.7337 | 15.91102 | 133.2817 | 2023-10-29 18:26 | 2023-10-29 20:26 | 0 | 0 | 80.60841 | 86.72318 | 82.23411 | 95.11519 | 0 | 0 |  | 0 | 0 | 2023-10-29 20:17 | 0.06712913 | 0.001336746 | 0.02925889 | 0.008295798 | 0.0800298 | 0.00427478 | 0.1204612 | 0.03493129 | 0.003392806 | 0 | 0 | 0.07165898 | 0.0680836 | 102.5327 | 2 | 24.75777 | 1.289209 | 0 | 720.7989 | 377.6088 | 277.0479 | 0 | 0 | 0 | 2023-10-29 18:10 |  |  |  |  | 311.0617 | 0 | 4.605978 | 63.30827
1283 | 2023-10-29 | 46021 | 40MnSiVS6 | û{û |  |  | B | PRAVIN | 0 | 0.02604864 | 0.1283204 | 12.5242 | 0 | 0 | 0 | 0 | 0 | 6.440169 | 4.803566 | 3.323752 | 40 | 11.33616 | 9.97263 | 4.911292 | 14.88392 | -0.2998752 | 14.58405 | 28.39174 | 95.14304 | 4.879004 | 3.105092 | 1.951267 | 4.424353 | 1635.393 | 0 | 380.1685 | 24816.55 | 346.553 | -1 | 79.96704 | 7.19423 | 87.6477 | 2023-10-29 20:34 | 2023-10-29 21:52 | 0 | 0 | 76.24203 | 82.21838 | 88.17923 | 104.9416 | 0 | 0 |  | 0 | 0 | 2023-10-29 21:45 | 0.08064133 | 0.002226481 | 0.03021599 | 0.01581781 | 0.06184336 | 0.002808629 | 0.191291 | 0.02749423 | 0.003228697 | 0 | 0 | 0.08222465 | 0.08055718 | 113.8355 | 1.028834 | 25.40477 | 1.438296 | 0 | 783.8267 | 818.6529 | 481.6821 | 0 | 0 | 0 | 2023-10-29 20:26 |  |  |  |  | 521.1434 | 0 | 4.51322 | 49.8367
1284 | 2023-10-29 | 44458.25 | AISI416 | û{û |  |  | C | GOKUL | 0 | 0.07619857 | 0.05104146 | 6.305476 | 0 | 0 | 2 | 0 | 0 | 1.924068 | 0 | 0 | 11.88429 | 0 | 5.440552 | 4.957594 | 10.39815 | 0.6095599 | 11.00771 | 32.89871 | 53.068 | 7.942714 | 2.673642 | 2.737507 | 2.481263 | 1657.03 | 0 | 454.7581 | 13942.13 | 230.4545 | -1 | 46.42651 | 31.20172 | 78.72062 | 2023-10-29 22:25 | 2023-10-29 23:08 | 0 | 0 | 91.38697 | 86.86691 | 89.36911 | 99.87453 | 0 | 0 |  | 0 | 0 | 2023-10-29 22:56 | 0.0682348 | 0.003144503 | 0.03218938 | 0.009465541 | 0.06162498 | 0.001292108 | 0.1323497 | 0.02849381 | 0.004137923 | 0 | 0 | 0.0732348 | 0.07261324 | 93.83162 | 1.079058 | 13.35001 | 0.001878824 | 0 | 732.087 | 713.3219 | 434.5361 | 0 | 0 | 0 | 2023-10-29 21:52 |  |  |  |  | 444.6413 | 0 | 4.435302 | 53.35557
1285 | 2023-10-29 | 45901.17 | DY7 | û{û |  |  | C | GOKUL | 0 | 0.5185985 | 0.1102654 | 6.354473 | 0 | 0 | 2 | 0 | 0 | 1.952362 | 0 | 0 | 11.31931 | 0 | 14.56841 | 5.025978 | 19.59439 | 1.403007 | 20.99739 | 29.79175 | 60.34957 | 8.051017 | 2.406285 | 1.87928 | 2.864379 | 1714.201 | 0 | 518.5912 | 19634.34 | 308.4733 | -0.9775332 | 56.31154 | 30.54475 | 88.71276 | 2023-10-29 23:40 | 2023-10-30 00:36 | 0 | 0 | 100.3241 | 99.25929 | 91.0581 | 115.4258 | 0 | 0 |  | 0 | 0 | 2023-10-30 00:27 | 0.04831997 | 0.001137229 | 0.03288403 | 0.01087535 | 0.05563197 | 0.003337367 | 0.1052821 | 0.02447312 | 0.004386021 | 0 | 0 | 0.1901223 | 0.04719134 | 77.22218 | 1 | 16.77091 | 0.4773445 | 0 | 698.0691 | 518.185 | 339.7321 | 0 | 0 | 0 | 2023-10-29 23:08 |  |  |  |  | 416.474 | 0 | 4.493869 | 52.83876
1286 | 2023-10-30 | 45345.87 | S48CS1V | û{û |  |  | C | GOKUL | 0 | 0.1703605 | 0.1345251 | 6.070369 | 0 | 0 | 1.784321 | 0 | 0 | 2.154303 | 0 | 0 | 12.73333 | 0 | 14.96973 | 5.010436 | 19.98016 | -1.080585 | 18.89958 | 28.34172 | 59.77173 | 8.384209 | 1.971746 | 2.659296 | 2.921262 | 1549.277 | 0 | 525.5314 | 21922.07 | 357.746 | -1 | 65.81156 | 10.61617 | 76.76347 | 2023-10-30 00:46 | 2023-10-30 01:50 | 0 | 0 | 100.6466 | 100.0789 | 92.41002 | 123.0916 | 0 | 0 |  | 0 | 0 | 2023-10-30 01:45 | 0.04589405 | 0.000992394 | 0.02509861 | 0.01935894 | 0.05163452 | 0.003935338 | 0.07927936 | 0.02525654 | 0.003860036 | 0 | 0 | 0.07611621 | 0.05151487 | 82.15702 | 1.004604 | 17.32994 | 1.01854 | 0 | 1017.091 | 475.4876 | 353.4571 | 0 | 0 | 0 | 2023-10-30 00:36 |  |  |  |  | 238.4042 | 0 | 4.302819 | 52.60719
1287 | 2023-10-30 | 44443.75 | AISI416 | û{û |  |  | C | GOKUL | 0 | 0.03089156 | 0.1276202 | 6.002162 | 0 | 0 | 2 | 0 | 0 | 2.040244 | 0 | 0 | 11.0823 | 0 | 11.52816 | 5.005107 | 16.53326 | 0.6684618 | 17.20172 | 19.85143 | 52.33352 | 7.015485 | 2.217209 | 2.510988 | 2.850145 | 1682.413 | 0 | 528.5929 | 15424.1 | 297.4445 | -0.9693224 | 41.70712 | 9.90247 | 48.38402 | 2023-10-30 02:01 | 2023-10-30 02:40 | 0 | 0 | 93.44677 | 95.23434 | 111.0866 | 123.4209 | 0 | 0 |  | 0 | 0 | 2023-10-30 02:34 | 0.05134202 | 0.002358064 | 0.01918651 | 0.007729538 | 0.05433028 | 0.00368959 | 0.06568615 | 0.01889157 | 0.003247386 | 0 | 0 | 0.04790418 | 0.05247868 | 93.81441 | 1.032002 | 13.01975 | 0.4533923 | 0 | 300.1385 | 301.684 | 199.135 | 0 | 0 | 0 | 2023-10-30 01:50 |  |  |  |  | 326.2177 | 0 | 4.520834 | 52.26031
1288 | 2023-10-30 | 46021 | S48CS1V | û{û |  |  | C | GOKUL | 0 | 0.1866536 | 0.04415751 | 6.006013 | 0 | 0 | 2 | 0 | 0 | 2.061309 | 0 | 0 | 12.33349 | 0 | 10.27449 | 5.527637 | 15.80213 | 1.619405 | 17.42154 | 34.88013 | 61.89597 | 8.310543 | 2.031112 | 2.239727 | 2.358998 | 1627.351 | 0 | 611.6976 | 16874.1 | 264.1868 | -1 | 40.95639 | 15.70926 | 57.23082 | 2023-10-30 02:55 | 2023-10-30 03:38 | 0 | 0 | 111.5439 | 114.844 | 114.8892 | 132.1173 | 0 | 0 |  | 0 | 0 | 2023-10-30 03:29 | 0.0439993 | 0.0008965678 | 0.0179172 | 0.005796278 | 0.04729474 | 0.002944543 | 0.06441068 | 0.01749586 | 0.003632853 | 0 | 0 | 0.04431299 | 0.04624338 | 86.37237 | 1 | 14.98922 | 0.5090225 | 0 | 722.5903 | 519.9186 | 278.7335 | 0 | 0 | 0 | 2023-10-30 02:40 |  |  |  |  | 269.3716 | 0 | 4.839942 | 54.05916
1289 | 2023-10-30 | 46021 | S48CS1V | û{û |  |  | C | GOKUL | 0 | -0.04732086 | 0.08430046 | 5.771243 | 0 | 0 | 1.963831 | 0 | 0 | 1.953902 | 0 | 0 | 11.63276 | 0 | 8.826676 | 4.664313 | 13.49099 | 0.003234688 | 13.49422 | 35.35606 | 62.659 | 8.389676 | 1.781676 | 1.67348 | 2.322907 | 1494.123 | 0 | 585.6483 | 14524.17 | 213.7971 | -1 | 42.88941 | 16.14383 | 60.71363 | 2023-10-30 03:54 | 2023-10-30 04:36 | 0 | 0 | 114.0906 | 121.7429 | 118.3635 | 147.2948 | 0 | 0 |  | 0 | 0 | 2023-10-30 04:26 | 0.0718233 | 0.001388723 | 0.04491157 | 0.008993606 | 0.03429549 | 0.002154165 | 0.1059572 | 0.01920292 | 0.003061856 | 0 | 0 | 0.07360654 | 0.07222032 | 84.23212 | 1 | 15.02865 | 0.5383328 | 0 | 737.211 | 664.8858 | 269.6632 | 0 | 0 | 0 | 2023-10-30 03:38 |  |  |  |  | 440.8078 | 0 | 4.385176 | 53.41583
1290 | 2023-10-30 | 46021 | AISI410 | û{û |  |  | C | GOKUL | 0 | 0.02640284 | 0.1184834 | 6.093067 | 0 | 0 | 1.946957 | 0 | 0 | 2.197937 | 0 | 0 | 12.89465 | 0 | 1.619876 | 5.054843 | 6.67472 | -0.3401262 | 6.334594 | 30.61555 | 49.11694 | 8.511992 | 1.94374 | 0 | 4.190417 | 1676.906 | 0 | 465.6909 | 11884.77 | 221.78 | -1 | 35.53903 | 12.39515 | 49.34728 | 2023-10-30 04:48 | 2023-10-30 05:24 | 0 | 0 | 125.5231 | 125.2212 | 132.0444 | 142.7304 | 0 | 0 |  | 0 | 0 | 2023-10-30 05:16 | 0.04891537 | 0.002380514 | 0.05195061 | 0.01168932 | 0.05273368 | 0.002655571 | 0.1189864 | 0.02026177 | 0.003604283 | 0 | 0 | 0.05562781 | 0.05595697 | 179.6146 | 1 | 16.47895 | 2.135635 | 0 | 615.1057 | 538.346 | 459.883 | 0 | 0 | 0 | 2023-10-30 04:36 |  |  |  |  | 353.825 | 0 | 4.870329 | 48.13002
1291 | 2023-10-30 | 46021 | S48CS1V | û{û |  |  | C | GOKUL | 0 | -0.03955422 | 0.06276473 | 5.029994 | 0 | 0 | 1.940215 | 0 | 0 | 1.888869 | 0 | 0 | 11.60256 | 0 | 8.340761 | 4.629328 | 12.97009 | 0.5531586 | 13.52325 | 36.98983 | 60.69671 | 6.951185 | 1.411786 | 0.8207917 | 2.762968 | 1567.076 | 0 | 669.9056 | 14622.32 | 211.28 | -1 | 49.22999 | 11.16508 | 61.53736 | 2023-10-30 05:35 | 2023-10-30 06:24 | 0 | 0 | 130.0452 | 125.7127 | 121.0748 | 148.6321 | 0 | 0 |  | 0 | 0 | 2023-10-30 06:12 | 0.05393983 | 0.001730789 | 0.04605857 | 0.02068302 | 0.03469271 | 0.003241415 | 0.1170291 | 0.01718012 | 0.003489281 | 0 | 0 | 0.05068414 | 0.04769354 | 106.6935 | 1.042555 | 15.24634 | 1.52422 | 0 | 782.2007 | 662.3517 | 339.0969 | 0 | 0 | 0 | 2023-10-30 05:24 |  |  |  |  | 366.1637 | 0 | 4.303669 | 62.0352
1292 | 2023-10-30 | 43916 | S48CS1V | û{û |  |  | A | AKASH | 0 | -0.006976596 | 0.1811812 | 10.54345 | 0 | 0 | 2 | 0 | 0 | 3.898293 | 0 | 2.045693 | 21.69752 | 0 | 12.95425 | 4.841371 | 17.79562 | 0.6958249 | 18.49145 | 39.25198 | 79.27512 | 7.197789 | 1.727316 | 0.8895863 | 2.682452 | 1750.577 | 0 | 480.1207 | 15740.9 | 225.1951 | -1 | 46.42981 | 14.99209 | 64.77719 | 2023-10-30 06:41 | 2023-10-30 07:27 | 0 | 0 | 118.8243 | 135.9599 | 135.5712 | 152.6566 | 0 | 0 |  | 0 | 0 | 2023-10-30 07:23 | 0.05309621 | 0.006737331 | 0.03319587 | 0.01928739 | 0.04240901 | 0.003621283 | 0.1208285 | 0.01881772 | 0.003395071 | 0 | 0 | 0.398007 | 0.05316061 | 95.77025 | 1.017573 | 12.42332 | 0.9953698 | 0 | 986.377 | 710.8528 | 272.7575 | 0 | 0 | 0 | 2023-10-30 06:24 |  |  |  |  | 243.3014 | 0 | 4.363528 | 53.64571
1293 | 2023-10-30 | 43916 | S48CS1V | û{û |  |  | A | AKASH | 0 | 0.06157724 | 0.08015491 | 11.52039 | 0 | 0 | 1.994451 | 0 | 0 | 3.947822 | 0 | 1.924054 | 20.98496 | 0 | 8.031973 | 6.899975 | 14.93195 | 0.1440076 | 15.07596 | 44.72041 | 75.96042 | 8.148105 | 1.919382 | 2.252969 | 3.186786 | 1600.682 | 0 | 458.3438 | 14202.05 | 190.3077 | -0.9772388 | 64.85717 | 40.57118 | 109.6219 | 2023-10-30 08:04 | 2023-10-30 09:10 | 0 | 0 | 129.8829 | 123.645 | 132.3449 | 178.2325 | 0 | 0 |  | 0 | 0 | 2023-10-30 09:07 | 0.05039985 | 0.001036297 | 0.0144978 | 0.01325393 | 0.04102995 | 0.002999676 | 0.1534638 | 0.02329611 | 0.003298181 | 0 | 0 | 0.2494826 | 0.05459366 | 109.8928 | 1 | 9.988914 | 1.13119 | 0 | 1341.744 | 1166.736 | 826.5988 | 0 | 0 | 0 | 2023-10-30 07:27 |  |  |  |  | 688.7538 | 0 | 4.682183 | 55.68069
1294 | 2023-10-30 | 46021 | 41CR4 | û{û |  |  | A | AKASH | 0 | 0.0942045 | 0.08155048 | 10.88918 | 0 | 0 | 2 | 0 | 0 | 3.751112 | 0 | 2.119628 | 20.73009 | 0 | 7.207159 | 3.151777 | 10.35894 | -0.02314774 | 10.33579 | 40.92607 | 74.55492 | 7.380245 | 1.613329 | 2.206569 | 1.811703 | 1682.712 | 0 | 569.1745 | 12498.98 | 183.269 | -0.9668645 | 67.30998 | 9.520539 | 74.14527 | 2023-10-30 09:20 | 2023-10-30 10:30 | 0 | 0 | 142.1388 | 128.8251 | 130.6856 | 164.3615 | 0 | 0 |  | 0 | 0 | 2023-10-30 10:21 | 0.1114374 | 0.0001999556 | 0.02146539 | 0.01019143 | 0.04005799 | 0.002479284 | 0.08770397 | 0.02340274 | 0.00343562 | 0 | 0 | 0.1091439 | 0.1020381 | 87.89108 | 1 | 9.56538 | 0.2055109 | 0 | 776.5664 | 724.2907 | 481.8164 | 0 | 0 | 0 | 2023-10-30 09:10 |  |  |  |  | 308.8707 | 0 | 4.76553 | 59.60809
1295 | 2023-10-30 | 46021 | S48CS1V | û{û |  |  | A | AKASH | 0 | 0.04781112 | 0.05416327 | 11.78842 | 0 | 0 | 2 | 0 | 0 | 3.935482 | 0 | 2.050638 | 22.31171 | 0 | 13.5254 | 4.358603 | 17.884 | -0.3710245 | 17.51298 | 37.72043 | 72.62431 | 8.244484 | 1.63933 | 1.555254 | 2.456277 | 1690.207 | 0 | 503.5491 | 12648.33 | 210.6264 | -1 | 41.34569 | 13.61238 | 51.61961 | 2023-10-30 10:42 | 2023-10-30 11:21 | 0 | 0 | 134.6844 | 136.2261 | 147.6143 | 153.8288 | 0 | 0 |  | 0 | 0 | 2023-10-30 11:16 | 0.04892179 | 0.001930362 | 0.02366377 | 0.01878172 | 0.05572594 | 0.005973447 | 0.08572253 | 0.01564615 | 0.003635136 | 0 | 0 | 0.05185298 | 0.05710278 | 86.66841 | 1.017038 | 7.347655 | 0.5795932 | 0 | 861.0589 | 674.5408 | 366.1695 | 0 | 0 | 0 | 2023-10-30 10:30 |  |  |  |  | 285.5406 | 0 | 4.675396 | 57.89091
1296 | 2023-10-30 | 43916 | S48CS1V | û{û |  |  | A | AKASH | 0 | 0.05607361 | 0.1794875 | 9.957442 | 0 | 0 | 2 | 0 | 0 | 4.1735 | 0 | 1.952831 | 21.6862 | 0 | 14.65329 | 5.826488 | 20.47977 | -0.2557202 | 20.22405 | 36.30755 | 77.92425 | 7.907658 | 1.910615 | 2.495772 | 2.642484 | 1531.444 | 0 | 480.1317 | 17328.19 | 232.9193 | -0.9843217 | 63.1492 | 30.59117 | 91.63945 | 2023-10-30 11:51 | 2023-10-30 12:46 | 0 | 0 | 138.1454 | 144.5502 | 143.9924 | 153.2957 | 0 | 0 |  | 0 | 0 | 2023-10-30 12:39 | 0.06305357 | 0.002037928 | 0.01527618 | 0.01793794 | 0.04384858 | 0.0030308 | 0.07418811 | 0.01915232 | 0.003329186 | 0 | 0 | 0.05699817 | 0.05132084 | 104.1596 | 1.04876 | 7.436306 | 0.9642062 | 0 | 1049.411 | 926.977 | 400.1383 | 0 | 0 | 0 | 2023-10-30 11:21 |  |  |  |  | 354.9144 | 0 | 4.651703 | 58.88602
1297 | 2023-10-30 | 46021 | SSR550 | û{û |  |  | A | AKASH | 0 | -0.00139554 | 0.0315814 | 12.00314 | 0 | 0 | 2 | 0 | 0 | 4.233722 | 0 | 2.064127 | 21.51903 | 0 | 8.15451 | 0 | 8.15451 | -0.6118071 | 7.542702 | 42.80522 | 61.49299 | 7.491114 | 1.174423 | 2.142784 | 2.200454 | 1525.837 | 0 | 508.0455 | 8647.594 | 164.5069 | -1 | 40.46915 | 22.22669 | 59.27047 | 2023-10-30 13:08 | 2023-10-30 13:48 | 0 | 0 | 155.8437 | 146.82 | 148.7301 | 167.0785 | 0 | 0 |  | 0 | 0 | 2023-10-30 13:41 | 0.08761132 | 0.001777506 | 0.03170594 | 0.01417812 | 0.03811622 | 0.002838722 | 0.09489771 | 0.01733473 | 0.002906856 | 0 | 0 | 0.08072968 | 0.07815886 | 141.4988 | 1.005781 | 6.763449 | 1.119082 | 0 | 752.9049 | 726.1897 | 404.2165 | 0 | 0 | 0 | 2023-10-30 12:46 |  |  |  |  | 344.5039 | 0 | 4.232814 | 58.04994
1298 | 2023-10-30 | 46021 | SSR550 | û{û |  |  | B | PRAVIN | 0 | 0.02315554 | 0.03776782 | 2.950352 | 0 | 0 | 0 | 0 | 0 | 1.831615 | 0 | 1.980871 | 6.978731 | 0 | 9.108379 | 4.985915 | 14.09429 | -1.268633 | 12.82566 | 42.58154 | 60.03229 | 7.852569 | 2.356546 | 1.630234 | 3.20958 | 1613.09 | 0 | 403.5079 | 13992.71 | 211.531 | -0.9973779 | 48.35109 | 31.66544 | 82.10825 | 2023-10-30 14:20 | 2023-10-30 15:04 | 0 | 0 | 148.9084 | 157.1594 | 153.0942 | 171.3626 | 0 | 0 |  | 0 | 0 | 2023-10-30 15:00 | 0.07657243 | 0.000719196 | 0.02058546 | 0.007908083 | 0.03649367 | 0.001912601 | 0.07670554 | 0.01537056 | 0.003209922 | 0 | 0 | 0.0823399 | 0.08383077 | 145.7795 | 1 | 8.648257 | 0.9778669 | 0 | 770.8471 | 756.0933 | 562.4342 | 0 | 0 | 0 | 2023-10-30 13:48 |  |  |  |  | 243.4641 | 0 | 4.475606 | 51.94682
1299 | 2023-10-30 | 46021 | Grade 3 | û{û |  |  | B | PRAVIN | 0 | -0.09622916 | 0.03241801 | 2.834302 | 0 | 0 | 0 | 0 | 0 | 1.96403 | 0 | 2.147083 | 6.874343 | 0 | 11.10215 | 5.629096 | 16.73125 | -0.7612146 | 15.97003 | 41.66578 | 70.30802 | 7.6943 | 1.378446 | 1.470179 | 2.621957 | 1610.172 | 0 | 506.7967 | 11159.18 | 170.5747 | -1 | 45.31351 | 8.944123 | 57.87496 | 2023-10-30 15:13 | 2023-10-30 15:58 | 0 | 0 | 155.9381 | 160.8016 | 178.4788 | 177.168 | 0 | 0 |  | 0 | 0 | 2023-10-30 15:53 | 0.4898589 | 0.002718973 | 0.02804691 | 0.02151575 | 0.05065899 | 0.001533585 | 0.1201225 | 0.02377407 | 0.00322697 | 0 | 0 | 0.5338987 | 0.5521682 | 106.0269 | 1.027759 | 6.874639 | 0.9326328 | 0 | 842.0854 | 752.9714 | 437.015 | 0 | 0 | 0 | 2023-10-30 15:04 |  |  |  |  | 274.8198 | 0 | 4.733409 | 53.7933
1300 | 2023-10-30 | 46021 | SSR 550 | û{û |  |  | B | PRAVIN | 0 | 0.009837347 | 0.1725713 | 7.402833 | 0 | 0 | 0 | 0 | 0 | 5.0161 | 0 | 1.981406 | 15.23065 | 0 | 11.8399 | 5.419436 | 17.25933 | -1.975891 | 15.28344 | 22.8448 | 59.41446 | 7.860097 | 1.551265 | 0.9635572 | 2.147968 | 1719.018 | 0 | 386.841 | 19064.24 | 350.3502 | -0.9604191 | 49.22962 | 21.71788 | 68.94156 | 2023-10-30 16:18 | 2023-10-30 17:13 | 0 | 0 | 149.8227 | 132.5204 | 160.9034 | 177.4178 | 0 | 0 |  | 0 | 0 | 2023-10-30 17:01 | 0.05279792 | 0.008597533 | 0.02300036 | 0.008592253 | 0.04498668 | 0.002123145 | 0.1011695 | 0.01993593 | 0.003450268 | 0 | 0 | 0.05620203 | 0.05903514 | 90.62599 | 1 | 13.10332 | 0.9722712 | 0 | 422.6634 | 531.9073 | 389.0778 | 0 | 0 | 0 | 2023-10-30 15:58 |  |  |  |  | 226.8664 | 0 | 4.726212 | 59.16336
1301 | 2023-10-30 | 45407.58 | SSR 550 | û{û |  |  | B | PRAVIN | 0 | 0.0857958 | 0.050977 | 2.816072 | 0 | 0 | 0 | 0 | 0 | 1.894425 | 0 | 1.985213 | 6.916156 | 0 | 6.818 | 4.70538 | 11.52338 | -0.04085306 | 11.48253 | 22.88168 | 40.83241 | 9.845221 | 2.632543 | 2.154407 | 3.088717 | 1780.676 | 0 | 450.2306 | 21943.94 | 356.2752 | -1 | 68.20418 | 13.49786 | 83.8415 | 2023-10-30 17:26 | 2023-10-30 18:36 | 0 | 0 | 167.3723 | 171.8549 | 151.8432 | 189.4093 | 0 | 0 |  | 0 | 0 | 2023-10-30 18:29 | 0.06480631 | 0.001064573 | 0.03790145 | 0.01237111 | 0.03398365 | 0.007436839 | 0.1082751 | 0.03282445 | 0.003323412 | 0 | 0 | 0.06333545 | 0.06769417 | 79.97343 | 1.067441 | 30.10537 | 0.489597 | 0 | 633.8729 | 597.8364 | 542.4669 | 0 | 0 | 0 | 2023-10-30 17:13 |  |  |  |  | 321.2792 | 0 | 4.62941 | 54.96573
1302 | 2023-10-30 | 46021 | 44MnSiVS6 | û{û |  |  | B | PRAVIN | 0 | 0.02453316 | 0.05306974 | 3.081764 | 0 | 0 | 0 | 0 | 0 | 2.006704 | 0 | 1.995829 | 7.117574 | 0 | 13.169 | 4.775721 | 17.94472 | 1.46273 | 19.40745 | 35.4371 | 67.4686 | 9.851213 | 2.235155 | 1.499063 | 3.542945 | 1604.987 | 0 | 426.1242 | 16077.5 | 255.6405 | -0.9313955 | 40.9973 | 13.92891 | 58.20751 | 2023-10-30 18:51 | 2023-10-30 19:35 | 0 | 0 | 154.6688 | 164.359 | 168.184 | 185.6277 | 0 | 0 |  | 0 | 0 | 2023-10-30 19:27 | 0.1366482 | 0.001670207 | 0.02338707 | 0.009165312 | 0.04697057 | 0.0004998402 | 0.09182821 | 0.02065646 | 0.00353932 | 0 | 0 | 0.1437382 | 0.138029 | 118.9588 | 1 | 8.943297 | 1.045911 | 0 | 665.2926 | 745.2161 | 274.8961 | 0 | 0 | 0 | 2023-10-30 18:36 |  |  |  |  | 392.755 | 0 | 4.656205 | 59.03607
1303 | 2023-10-30 | 45977.79 | SSR 550 | û{û |  |  | B | PRAVIN | 0 | -0.001319646 | 0.0006873276 | 3.226295 | 0 | 0 | 0 | 0 | 0 | 2.077276 | 0 | 2.027606 | 6.799771 | 0 | 0 | 4.83091 | 4.83091 | 0.3758123 | 5.206723 | 41.96009 | 51.36811 | 9.411535 | 1.022834 | 1.481662 | 2.032352 | 1609.19 | 0 | 470.7744 | 6321.063 | 121.9534 | -1 | 35.97204 | 22.0406 | 63.65887 | 2023-10-30 19:58 | 2023-10-30 20:35 | 0 | 0 | 164.9801 | 177.3829 | 179.6865 | 203.0415 | 0 | 0 |  | 0 | 0 | 2023-10-30 20:31 | 0.4576044 | 0.0009780649 | 0.05037063 | 0.01600649 | 0.05219309 | 0.004978214 | 0.09092232 | 0.01924156 | 0.003147902 | 0 | 0 | 0.4484311 | 0.4219323 | 157.1537 | 1 | 8.22688 | 0.7387497 | 0 | 742.7313 | 731.6395 | 597.78 | 0 | 0 | 0 | 2023-10-30 19:35 |  |  |  |  | 319.6157 | 0 | 4.639744 | 53.12882
1304 | 2023-10-30 | 44515.83 | 45C8 | û{û |  |  | B | PRAVIN | 0 | 0.02606266 | 0.02252654 | 2.976225 | 0 | 0 | 0 | 0 | 0 | 2.017721 | 0 | 1.89121 | 6.822136 | 0 | 11.67058 | 5.026331 | 16.69691 | 2.331957 | 19.02886 | 41.61303 | 71.71235 | 9.381287 | 2.315658 | 1.446119 | 3.242659 | 1700.526 | 0 | 524.0188 | 11137.44 | 178.5426 | -1 | 38.1124 | 11.30835 | 52.94137 | 2023-10-30 20:46 | 2023-10-30 21:25 | 0 | 0 | 166.4048 | 180.2841 | 179.951 | 203.6287 | 0 | 0 |  | 0 | 0 | 2023-10-30 21:21 | 0.158741 | 0.006498675 | 0.03038038 | 0.01750103 | 0.04600816 | 0.001464196 | 0.09392926 | 0.01609699 | 0.003394615 | 0 | 0 | 0.1705225 | 0.174339 | 116.248 | 1.008046 | 8.682032 | 0.9555562 | 0 | 709.329 | 630.2128 | 535.5291 | 0 | 0 | 0 | 2023-10-30 20:35 |  |  |  |  | 287.7638 | 0 | 4.9131 | 50.99952
1305 | 2023-10-30 | 45176.33 | SCM 420HV | û{û |  |  | C | GOKUL | 0 | 0 | 0.09302843 | 3.051783 | 0 | 0 | 0 | 0 | 0 | 1.873926 | 0 | 2.01043 | 6.768115 | 0 | 17.28568 | 4.765696 | 22.05138 | -2.098177 | 19.9532 | 39.99623 | 68.55931 | 10.6131 | 2.381556 | 1.501856 | 3.47331 | 1536.762 | 0 | 523.9044 | 15975.68 | 234.4696 | -0.9334568 | 53.40404 | 14.17551 | 70.66916 | 2023-10-30 21:38 | 2023-10-30 22:30 | 0 | 0 | 165.3176 | 181.6384 | 190.7945 | 194.4591 | 0 | 0 |  | 0 | 0 | 2023-10-30 22:20 | 0.04869534 | 0.0006171203 | 0.01661577 | 0.01881942 | 0.05164287 | 0.001157563 | 0.04779417 | 0.01521328 | 0.003264177 | 0 | 0 | 0.0494345 | 0.04899572 | 127.818 | 1 | 9.519189 | 1.019351 | 0 | 832.2065 | 759.172 | 337.5809 | 0 | 0 | 0 | 2023-10-30 21:25 |  |  |  |  | 761.1924 | 0 | 4.555917 | 50.00891
1306 | 2023-10-30 | 46021 | SSR550 | û{û |  |  | C | GOKUL | 0 | 0.04978427 | 0.08635776 | 2.879553 | 0 | 0 | 0 | 0 | 0 | 2.092749 | 0 | 2.114481 | 7.451493 | 0 | 4.58437 | 5.079931 | 9.664301 | -0.4545176 | 9.209783 | 33.06877 | 53.12256 | 10.43372 | 1.702549 | 1.775455 | 2.286721 | 1559.912 | 0 | 423.6034 | 10237.05 | 174.4757 | -0.9687012 | 50.60712 | 9.656567 | 53.44043 | 2023-10-30 22:40 | 2023-10-30 23:27 | 0 | 0 | 172.2921 | 191.2928 | 184.6988 | 201.0826 | 0 | 0 |  | 0 | 0 | 2023-10-30 23:18 | 0.1288422 | 0.0004669178 | 0.02864828 | 0.01259558 | 0.04747629 | 0.0003029991 | 0.05425029 | 0.01697391 | 0.003342327 | 0 | 0 | 0.1921466 | 0.1329083 | 120.7471 | 1.020123 | 9.735125 | 0.5944609 | 0 | 636.7907 | 730.0841 | 376.1851 | 0 | 0 | 0 | 2023-10-30 22:30 |  |  |  |  | 293.3421 | 0 | 4.671805 | 56.53885
1307 | 2023-10-30 | 46021 | DY7 | û{û |  |  | C | GOKUL | 0 | 0.01517431 | 0.1495266 | 2.850658 | 0 | 0 | 0 | 0 | 0 | 2.103786 | 0 | 2.038666 | 6.862678 | 0 | 16.80942 | 4.87979 | 21.68921 | -1.829234 | 19.85998 | 36.28899 | 69.1311 | 9.774322 | 1.628549 | 3.303203 | 2.336477 | 1761.992 | 0 | 538.6628 | 15774.82 | 254.7975 | -0.9846395 | 72.97292 | 11.19162 | 87.60007 | 2023-10-30 23:37 | 2023-10-31 00:53 | 0 | 0 | 184.1575 | 181.87 | 185.1016 | 205.1605 | 0 | 0 |  | 0 | 0 | 2023-10-31 00:40 | 0.05543106 | 0.0001001946 | 0.0200011 | 0.01821077 | 0.03850031 | 0.0005819494 | 0.03711831 | 0.01327124 | 0.003251351 | 0 | 0 | 0.05261733 | 0.04729652 | 79.97919 | 1.038922 | 7.445001 | 0.5188882 | 0 | 1073.017 | 848.7821 | 425.1609 | 0 | 0 | 0 | 2023-10-30 23:27 |  |  |  |  | 847.1263 | 0 | 4.561755 | 56.19665
1308 | 2023-10-31 | 46021 | DY7 | û{û |  |  | C | GOKUL | 0 | 0.03412369 | 0.111394 | 2.906504 | 0 | 0 | 0 | 0 | 0 | 1.945662 | 0 | 1.925739 | 7.080093 | 0 | 14.81015 | 5.12908 | 19.93923 | -0.6579589 | 19.28127 | 38.62443 | 62.55193 | 9.40108 | 2.609668 | 2.389201 | 3.177353 | 1706.982 | 0 | 483.0931 | 15689.03 | 232.0117 | -0.9651712 | 59.59798 | 24.95525 | 82.88725 | 2023-10-31 01:17 | 2023-10-31 02:14 | 0 | 0 | 180.9561 | 170.4284 | 181.975 | 192.4315 | 0 | 0 |  | 0 | 0 | 2023-10-31 01:57 | 0.02929372 | 0.0007763508 | 0.01799827 | 0.014541 | 0.04760456 | 0.001843977 | 0.03530326 | 0.01165005 | 0.003283353 | 0 | 0 | 0.02806332 | 0.0288341 | 108.8908 | 1.097666 | 7.478143 | 0.4752638 | 0 | 989.6835 | 901.0705 | 348.8213 | 0 | 0 | 0 | 2023-10-31 00:53 |  |  |  |  | 244.8587 | 0 | 4.87283 | 58.07273
1309 | 2023-10-31 | 46021 | DY7 | û{û |  |  | C | GOKUL | 0 | 0.097977 | 0.1235329 | 2.769058 | 0 | 0 | 0 | 0 | 0 | 1.988383 | 0 | 2.168236 | 6.850983 | 0 | 11.26497 | 4.755719 | 16.02069 | -0.6259163 | 15.39477 | 43.58696 | 67.77631 | 9.755138 | 2.179194 | 2.142514 | 2.852342 | 1471.081 | 0 | 532.9834 | 10316.18 | 152.7182 | -0.9672694 | 43.03467 | 13.56545 | 57.58139 | 2023-10-31 02:27 | 2023-10-31 03:13 | 0 | 0 | 180.7438 | 179.2669 | 185.2808 | 195.5662 | 0 | 0 |  | 0 | 0 | 2023-10-31 03:08 | 0.05426583 | 0.0007754455 | 0.01630955 | 0.01152401 | 0.0488365 | 0.001510499 | 0.04566823 | 0.01206477 | 0.003058114 | 0 | 0 | 0.05563858 | 0.05268142 | 118.6364 | 1.039743 | 6.105951 | 0.7316084 | 0 | 805.3463 | 726.9453 | 471.3185 | 0 | 0 | 0 | 2023-10-31 02:14 |  |  |  |  | 483.0956 | 0 | 4.518475 | 49.69869
1310 | 2023-10-31 | 44378.41 | 38MNVS5 | û{û |  |  | C | GOKUL | 0 | 0.1494031 | 0.1143861 | 3.255655 | 0 | 0 | 0 | 0 | 0 | 1.885029 | 0 | 1.803559 | 7.041973 | 0 | 15.71529 | 5.05134 | 20.76663 | -0.9686433 | 19.79798 | 43.03552 | 73.95329 | 10.19739 | 2.212924 | 2.362712 | 2.750395 | 1576.209 | 0 | 600.126 | 15817.18 | 236.074 | -0.957992 | 46.84555 | 51.70519 | 105.2491 | 2023-10-31 04:10 | 2023-10-31 04:55 | 0 | 0 | 186.62 | 163.8665 | 179.0611 | 185.5823 | 0 | 0 |  | 0 | 0 | 2023-10-31 04:53 | 0.05311297 | -0.0001073879 | 0.0115215 | 0.009858112 | 0.04738622 | 0.0009480522 | 0.03073479 | 0.01699126 | 0.003255416 | 0 | 0 | 0.171981 | 0.05487967 | 133.9713 | 1.010511 | 5.223545 | 0.4899629 | 0 | 845.1417 | 546.0515 | 247.1291 | 0 | 0 | 0 | 2023-10-31 03:13 |  |  |  |  | 523.4543 | 0 | 4.39848 | 45.44382
1311 | 2023-10-31 | 46021 | 38MNVS5 | û{û |  |  | C | GOKUL | 0 | 0.425482 | 0.1306165 | 3.008091 | 0 | 0 | 0 | 0 | 0 | 2.041004 | 0 | 2.060324 | 7.156547 | 0 | 13.21847 | 5.01394 | 18.23241 | 1.076672 | 19.30908 | 39.31441 | 61.76858 | 11.35709 | 2.301026 | 1.672304 | 3.491552 | 1545.508 | 0 | 487.2206 | 14350.37 | 208.7253 | -0.9900225 | 48.07399 | 9.774123 | 57.13338 | 2023-10-31 05:05 | 2023-10-31 05:51 | 0 | 0 | 175.4689 | 187.4506 | 177.7132 | 204.2259 | 0 | 0 |  | 0 | 0 | 2023-10-31 05:45 | 0.05869847 | 0.004598452 | 0.01785959 | 0.01775545 | 0.04442676 | 0.0009990785 | 0.06208366 | 0.01709932 | 0.003566124 | 0 | 0 | 0.04961837 | 0.05814964 | 139.682 | 1 | 7.113807 | 1.449679 | 0 | 911.4046 | 659.5654 | 491.9724 | 0 | 0 | 0 | 2023-10-31 04:55 |  |  |  |  | 394.607 | 0 | 4.9131 | 34.41157
1312 | 2023-10-31 | 44709.34 | 38MNVS5 | û{û |  |  | A | VINAY | 0 | 0.04023178 | 0.07218528 | 2.956176 | 0 | 0 | 0 | 0 | 0 | 2.068477 | 0 | 1.865696 | 6.794141 | 0 | 11.20719 | 6.012542 | 17.21974 | 0.5254775 | 17.74521 | 33.93061 | 56.66017 | 8.169318 | 2.063463 | 2.026596 | 2.653644 | 1510.488 | 0 | 501.8911 | 13211.1 | 229.8356 | -1 | 41.75524 | 29.25221 | 69.72251 | 2023-10-31 06:18 | 2023-10-31 06:58 | 0 | 0 | 190.5092 | 180.679 | 187.0972 | 218.7227 | 0 | 0 |  | 0 | 0 | 2023-10-31 06:48 | 0.1465746 | 0.001910048 | 0.02273753 | 0.007190873 | 0.05206081 | 0.001972926 | 0.104486 | 0.01810788 | 0.003465958 | 0 | 0 | 0.1412247 | 0.1484471 | 108.5222 | 1 | 7.271139 | 0.6491646 | 0 | 771.4306 | 781.5304 | 318.0059 | 0 | 0 | 0 | 2023-10-31 05:51 |  |  |  |  | 330.3797 | 0 | 4.647871 | 49.79166
1313 | 2023-10-31 | 46021 | EN 353 | û{û |  |  | A | VINAY | 0 | 0.01524085 | 0.08231807 | 3.128391 | 0 | 0 | 0 | 0 | 0 | 2.056294 | 0 | 2.091846 | 8.086022 | 0 | 11.93505 | 4.7125 | 16.64755 | 1.377172 | 18.02472 | 44.39951 | 63.22288 | 9.270295 | 2.288377 | 2.157781 | 2.845788 | 1493.985 | 0 | 548.5642 | 11200.5 | 187.2739 | -0.9417563 | 38.30078 | 16.59517 | 55.46324 | 2023-10-31 07:15 | 2023-10-31 07:56 | 0 | 0 | 193.0341 | 204.192 | 200.1923 | 203.1057 | 0 | 0 |  | 0 | 0 | 2023-10-31 07:48 | 0.1582289 | 0.001563644 | 0.02433792 | 0.0105268 | 0.05535284 | 0.001422729 | 0.03778997 | 0.01737883 | 0.003356685 | 0 | 0 | 0.1782388 | 0.1634314 | 111.3222 | 1.016807 | 8.697955 | 0.6088423 | 0 | 736.7572 | 752.1758 | 555.6036 | 0 | 0 | 0 | 2023-10-31 06:58 |  |  |  |  | 355.4633 | 0 | 4.854921 | 53.56823
1314 | 2023-10-31 | 46021 | EN 353 | û{û |  |  | A | VINAY | 0 | 0.07689287 | 0.2176355 | 2.81141 | 0 | 0 | 0 | 0 | 0 | 2.117542 | 0 | 2.177487 | 6.691371 | 0 | 9.822442 | 4.927027 | 14.74947 | 0.06174074 | 14.81121 | 47.1764 | 66.89513 | 9.072533 | 1.678771 | 1.961364 | 2.11122 | 1667.966 | 0 | 622.3407 | 10139.75 | 155.0662 | -0.9893955 | 56.75967 | 32.9157 | 82.00786 | 2023-10-31 08:29 | 2023-10-31 09:24 | 0 | 0 | 190.2632 | 176.4233 | 202.3593 | 212.4194 | 0 | 0 |  | 0 | 0 | 2023-10-31 09:17 | 0.06610613 | 0.0003026494 | 0.0133796 | 0.01074482 | 0.04289552 | 0.006771517 | 0.03869179 | 0.08331019 | 0.003720981 | 0 | 0 | 0.2274579 | 0.07212798 | 96.27119 | 1.026223 | 5.51824 | 0.5103896 | 0 | 793.827 | 830.6605 | 709.6964 | 0 | 0 | 0 | 2023-10-31 07:56 |  |  |  |  | 345.4497 | 0 | 4.356979 | 62.57337
1315 | 2023-10-31 | 43916 | 38MnVS6 | û{û |  |  | A | VINAY | 0 | 0 | 0.1523667 | 3.101625 | 0 | 0 | 0 | 0 | 0 | 1.939182 | 0 | 2.109218 | 6.97605 | 0 | 0.8231188 | 4.82294 | 5.646059 | 0.1768138 | 5.822873 | 41.79193 | 53.9311 | 9.076946 | 1.808471 | 2.33163 | 2.294763 | 1727.976 | 0 | 508.1999 | 5419.35 | 96.16115 | -1 | 41.07661 | 11.82733 | 54.85548 | 2023-10-31 09:36 | 2023-10-31 10:18 | 0 | 0 | 190.2434 | 190.3361 | 199.4746 | 213.4777 | 0 | 0 |  | 0 | 0 | 2023-10-31 10:10 | 0.2359178 | 0.0004262205 | 0.05110805 | 0.0196649 | 0.06060129 | 0.01352922 | 0.06152141 | 0.05306068 | 0.003481373 | 0 | 0 | 0.2951025 | 0.2660344 | 162.0139 | 1 | 8.601145 | 0.5792162 | 0 | 789.0831 | 722.2293 | 660.1741 | 0 | 0 | 0 | 2023-10-31 09:24 |  |  |  |  | 231.377 | 4.053507 | 4.824557 | 66.96
1316 | 2023-10-31 | 44757.47 | SSR 550 | û{û |  |  | A | VINAY | 0 | -0.02244088 | 0.1868325 | 2.790447 | 0 | 0 | 0 | 0 | 0 | 2.108782 | 0 | 1.856086 | 7.347913 | 0 | 9.400045 | 6.555594 | 15.95564 | 1.585563 | 17.5412 | 24.79736 | 51.73708 | 13.78655 | 2.053703 | 1.966097 | 2.603533 | 1621.074 | 0 | 532.4687 | 13312.11 | 300.205 | -1 | 43.9734 | 24.29879 | 68.67625 | 2023-10-31 10:43 | 2023-10-31 11:23 | 0 | 0 | 226.4148 | 195.2473 | 184.9117 | 232.8322 | 0 | 0 |  | 0 | 0 | 2023-10-31 11:12 | 0.1576341 | 0.0006508586 | 0.02724723 | 0.007935749 | 0.06624205 | 0.006554709 | 0.03423576 | 0.03589995 | 0.003233658 | 0 | 0 | 0.1653139 | 0.1879691 | 97.66079 | 1 | 7.544765 | 0.5681097 | 0 | 664.0606 | 486.8099 | 288.1469 | 0 | 0 | 0 | 2023-10-31 10:18 |  |  |  |  | 294.5459 | 0 | 4.38691 | 63.05054
1317 | 2023-10-31 | 44456.62 | S48CS1V | û{û |  |  | A | VINAY | 0 | 0.07030979 | 0.1485212 | 8.215563 | 0 | 0 | 0 | 0 | 0 | 1.922277 | 4.870559 | 0 | 16.37564 | 1.936691 | 9.891461 | 4.928076 | 14.81954 | 0.9835459 | 15.80308 | 19.97701 | 58.07534 | 16 | 2.159845 | 1.949189 | 2.285405 | 1717.328 | 0 | 456.8625 | 19150.07 | 314.9858 | -0.9968973 | 63.32356 | 8.519336 | 67.58754 | 2023-10-31 11:32 | 2023-10-31 12:35 | 0 | 0 | 179.2692 | 194.8255 | 182.5778 | 227.9203 | 0 | 0 |  | 0 | 0 | 2023-10-31 12:17 | 0.05290673 | 0.002102388 | 0.02661095 | 0.008281162 | 0.06535842 | 0.003609611 | 0.0429834 | 0.05525726 | 0.003099941 | 0 | 0 | 0.05468199 | 0.05016118 | 53.41842 | 1 | 28.04538 | 0.2388715 | 0 | 709.2038 | 384.2457 | 438.4319 | 0 | 0 | 0 | 2023-10-31 11:23 |  |  |  |  | 454.7009 | 0 | 4.492081 | 50.78503
1318 | 2023-10-31 | 45908.78 | S48CS1V | û{û |  |  | A | VINAY | 0 | 0.06989548 | 0.5069105 | 8.644363 | 0 | 0 | 0 | 0 | 0 | 2.093068 | 4.89498 | 0 | 17.43075 | 2.028311 | 17.02018 | 5.928157 | 22.94833 | 1.064432 | 24.01276 | 22.81191 | 60.77751 | 15.82188 | 2.164518 | 3.096506 | 2.052089 | 1742.117 | 0 | 864.5402 | 23748.46 | 374.0489 | -1 | 73.83029 | 6.869491 | 84.98323 | 2023-10-31 12:42 | 2023-10-31 13:56 | 0 | 0 | 205.6429 | 213.7224 | 198.1717 | 228.6399 | 0 | 0 |  | 0 | 0 | 2023-10-31 13:38 | 0.1198944 | 0.00437886 | 0.03503029 | 0.01414968 | 0.05679104 | 0.003299285 | 0.0700917 | 0.03257065 | 0.003604472 | 0 | 0 | 0.1250456 | 0.1180437 | 49.36513 | 1 | 21.28899 | 0 | 0 | 411.3936 | 446.0084 | 384.5008 | 0 | 0 | 0 | 2023-10-31 12:35 |  |  |  |  | 376.57 | 0 | 4.809879 | 59.27289
1319 | 2023-10-31 | 44207.61 | S48CS1V | û{û |  |  | B | PRAVIN | 0 | 0.09122596 | 0.193386 | 8.125593 | 0 | 0 | 0 | 0 | 0 | 1.871864 | 4.875694 | 0 | 17.55163 | 1.898147 | 7.470454 | 6.838357 | 14.30881 | -0.2905882 | 14.01822 | 34.16908 | 71.08124 | 14.00149 | 2.086313 | 1.199092 | 3.435697 | 1564.144 | 0 | 576.6499 | 19172.24 | 269.4256 | -1 | 59.78304 | 12.25572 | 68.70937 | 2023-10-31 14:08 | 2023-10-31 15:08 | 0 | 0 | 198.6213 | 200.7396 | 204.8519 | 207.2434 | 0 | 0 |  | 0 | 0 | 2023-10-31 14:57 | 0.04371954 | 0.03073781 | 0.03903146 | 0.01810634 | 0.06495036 | 0.000638292 | 0.06889188 | 0.02023115 | 0.003320047 | 0 | 0 | 0.3120907 | 0.04371928 | 104.1696 | 1.026403 | 19.49675 | 1.37273 | 0 | 794.8976 | 555.1667 | 663.4277 | 0 | 0 | 0 | 2023-10-31 13:56 |  |  |  |  | 442.2265 | 0 | 4.794901 | 52.98204
1320 | 2023-10-31 | 43916 | AISI 420 | û{û |  |  | B | PRAVIN | 0 | 0 | 0.01745043 | 7.509674 | 0 | 0 | 0 | 0 | 0 | 2.036615 | 5 | 0 | 17.20689 | 1.960289 | 3.457357 | 3.225404 | 6.682761 | -0.09461564 | 6.588145 | 35.24729 | 58.867 | 15.78302 | 2.416149 | 2.231346 | 2.808179 | 1689.533 | 0 | 647.0955 | 12069.35 | 208.3689 | -1 | 48.25405 | 13.77034 | 58.38904 | 2023-10-31 15:21 | 2023-10-31 16:09 | 0 | 0 | 200.1314 | 198.6126 | 216.4452 | 251.1578 | 0 | 0 |  | 0 | 0 | 2023-10-31 16:02 | 0.2541339 | 0.0001965912 | 0.0528802 | 0.01353835 | 0.0566467 | 0.001940574 | 0.08223503 | 0.02371321 | 0.003412149 | 0 | 0 | 0.2598922 | 0.2632608 | 118.9738 | 1.010923 | 18.20577 | 0.5095061 | 0 | 728.8264 | 535.0666 | 526.077 | 0 | 0 | 0 | 2023-10-31 15:08 |  |  |  |  | 283.2989 | 0 | 4.634618 | 54.58362
1321 | 2023-10-31 | 46021 | S48C | û{û |  |  | B | PRAVIN | 0 | -0.1173279 | 0.1621687 | 4.035768 | 0 | 0 | 0 | 0 | 0 | 0 | 1.889586 | 2.109847 | 7.61866 | 0 | 7.012236 | 5.514687 | 12.52692 | 0.7534594 | 13.28038 | 27.89376 | 47.09513 | 15.68857 | 2.235943 | 1.922835 | 2.531492 | 1630.436 | 0 | 568.0272 | 19462.8 | 352.9779 | -0.9792668 | 50.6542 | 21.3614 | 69.68857 | 2023-10-31 16:32 | 2023-10-31 17:24 | 0 | 0 | 208.6557 | 195.8892 | 189.9088 | 226.6223 | 0 | 0 |  | 0 | 0 | 2023-10-31 17:16 | 0.0490304 | 0.002907564 | 0.03355345 | 0.01368383 | 0.05309034 | 0.001962834 | 0.06092723 | 0.03099074 | 0.003339982 | 0 | 0 | 0.05387688 | 0.0486726 | 75.08533 | 1 | 17.68085 | 0 | 0 | 653.631 | 381.4391 | 488.5556 | 0 | 0 | 0 | 2023-10-31 16:09 |  |  |  |  | 290.493 | 0 | 4.722293 | 55.12286
1322 | 2023-10-31 | 46021 | S48C | û{û |  |  | B | PRAVIN | 0 | 0.02218351 | 0.01337499 | 3.980643 | 0 | 0 | 0 | 0 | 0 | 0 | 1.932141 | 1.814887 | 8.659959 | 0 | 12.86925 | 6.750571 | 19.61982 | -2.047027 | 17.57279 | 38.28506 | 58.00155 | 16 | 2.869445 | 1.547423 | 3.958814 | 1796.937 | 0 | 588.873 | 14038.44 | 216.663 | -1 | 38.87331 | 21.28746 | 61.85673 | 2023-10-31 17:45 | 2023-10-31 18:25 | 0 | 0 | 215.7187 | 211.2546 | 183.1489 | 254.6927 | 0 | 0 |  | 0 | 0 | 2023-10-31 18:18 | 0.3703666 | 0.0005723919 | 0.01658413 | 0.01346723 | 0.06511877 | 0.0008472555 | 0.09938434 | 0.03366482 | 0.003330276 | 0 | 0 | 0.4150639 | 0.3716338 | 134.7817 | 1 | 9.402167 | 1.079981 | 0 | 879.4761 | 630.3929 | 271.4818 | 0 | 0 | 0 | 2023-10-31 17:24 |  |  |  |  | 294.8234 | 0 | 4.505335 | 56.9672
1323 | 2023-10-31 | 46021 | S48C | û{û |  |  | B | PRAVIN | 0 | 0.1092132 | 0.0003148573 | 3.932965 | 0 | 0 | 0 | 0 | 0 | 0 | 1.871243 | 2.07001 | 7.73712 | 0 | 8.415094 | 6.104087 | 14.51918 | 0.002294499 | 14.52148 | 42.26566 | 62.94063 | 14.6769 | 2.025849 | 1.337119 | 2.963801 | 1708.278 | 0 | 533.8829 | 15445.62 | 211.1847 | -0.9068385 | 46.28723 | 10.21492 | 56.5931 | 2023-10-31 18:35 | 2023-10-31 19:20 | 0 | 0 | 224.4739 | 228.1261 | 224.6022 | 264.7243 | 0 | 0 |  | 0 | 0 | 2023-10-31 19:04 | 0.4824176 | 0.001886646 | 0.01885968 | 0.01771482 | 0.06468438 | 0.0006786294 | 0.05414309 | 0.02177519 | 0.003291363 | 0 | 0 | 0.5055654 | 0.4725281 | 120.5531 | 1 | 13.17705 | 1.114656 | 0 | 703.6078 | 596.3379 | 613.454 | 0 | 0 | 0 | 2023-10-31 18:25 |  |  |  |  | 316.5578 | 0 | 4.758115 | 52.44187
1324 | 2023-10-31 | 43916 | AISI 420 | û{û |  |  | B | PRAVIN | 0 | 0.03518938 | 0.01620608 | 3.693436 | 0 | 0 | 0 | 0 | 0 | 0 | 2.043674 | 2.0706 | 7.771213 | 0 | 3.007701 | 4.173845 | 7.181546 | 0.6331384 | 7.814684 | 44.68826 | 64.54197 | 16 | 1.745361 | 1.080147 | 2.966313 | 1675.275 | 0 | 466.4018 | 7806.458 | 120.6699 | -0.9385105 | 40.67604 | 9.934363 | 53.16446 | 2023-10-31 19:31 | 2023-10-31 20:12 | 0 | 0 | 194.6419 | 207.2349 | 232.5452 | 257.4242 | 0 | 0 |  | 0 | 0 | 2023-10-31 20:07 | 0.1523882 | 0.0009300381 | 0.04248248 | 0.01689081 | 0.04900032 | 0.0006878232 | 0.04929682 | 0.01664054 | 0.002950119 | 0 | 0 | 0.1531881 | 0.1498569 | 147.3271 | 1.018704 | 9.232221 | 1.170581 | 0 | 822.7847 | 753.9693 | 597.0856 | 0 | 0 | 0 | 2023-10-31 19:20 |  |  |  |  | 399.6981 | 0 | 4.363813 | 51.78121
1325 | 2023-10-31 | 44995.57 | 38MnS6 | û{û |  |  | B | PRAVIN | 0 | 0.05192059 | 0.03313462 | 3.83703 | 0 | 0 | 0 | 0 | 0 | 0 | 1.987452 | 2.075822 | 7.677797 | 0 | 9.702147 | 6.024564 | 15.72671 | 1.466761 | 17.19347 | 37.07472 | 62.49877 | 15.76764 | 1.69669 | 1.456897 | 2.783595 | 1545.177 | 0 | 486.6897 | 14812.63 | 241.9767 | -1 | 39.96476 | 16.3147 | 56.14625 | 2023-10-31 20:28 | 2023-10-31 21:07 | 0 | 0 | 219.5837 | 221.7627 | 206.2801 | 253.7864 | 0 | 0 |  | 0 | 0 | 2023-10-31 21:01 | 0.2104717 | 0.002922571 | 0.02630549 | 0.01691197 | 0.06131909 | 0.001563696 | 0.04763994 | 0.01493717 | 0.003238336 | 0 | 0 | 0.2293615 | 0.2372766 | 105.7594 | 1 | 9.307496 | 1.204543 | 0 | 727.263 | 646.0438 | 276.8386 | 0 | 0 | 0 | 2023-10-31 20:12 |  |  |  |  | 150.4795 | 0 | 4.9131 | 56.83259
1326 | 2023-10-31 | 45190.91 | 38MnS6 | û{û |  |  | B | PRAVIN | 0 | 0.06388596 | 0.1296943 | 4.063119 | 0 | 0 | 0 | 0 | 0 | 0 | 1.922991 | 2.055424 | 7.773749 | 0 | 15.07728 | 5.604331 | 20.68161 | 0.4289564 | 21.11057 | 35.37841 | 60.95042 | 11.48944 | 2.011561 | 1.542484 | 3.074813 | 1670.398 | 0 | 586.6431 | 16802.33 | 264.2838 | -0.9133946 | 49.26139 | 12.46063 | 52.69434 | 2023-10-31 21:19 | 2023-10-31 22:03 | 0 | 0 | 219.8218 | 217.5561 | 195.6054 | 252.6655 | 0 | 0 |  | 0 | 0 | 2023-10-31 21:56 | 0.1330483 | 0.00070737 | 0.02299721 | 0.01215714 | 0.05067137 | 0.001170515 | 0.04311614 | 0.01542707 | 0.003648526 | 0 | 0 | 0.1333633 | 0.1356037 | 99.67935 | 1.0249 | 8.858238 | 1.071749 | 0 | 797.5599 | 726.4987 | 243.1933 | 0 | 0 | 0 | 2023-10-31 21:07 |  |  |  |  | 232.2389 | 0 | 4.676799 | 50.34153
1327 | 2023-10-31 | 44053.49 | 38MnS6 | û{û |  |  | C | GOKUL | 0 | 0 | 0.1063923 | 3.708109 | 0 | 0 | 0 | 0 | 0 | 0 | 1.924789 | 1.927906 | 8.074764 | 0 | 15.43865 | 5.262472 | 20.70112 | -0.03403184 | 20.66709 | 44.92086 | 81.01351 | 11.24002 | 2.128957 | 2.323999 | 3.502301 | 1739.066 | 0 | 556.2022 | 12515.09 | 167.1134 | -0.896884 | 45.63847 | 12.8809 | 58.11267 | 2023-10-31 22:15 | 2023-10-31 22:59 | 0 | 0 | 198.7316 | 218.0332 | 222.5461 | 269.4417 | 0 | 0 |  | 0 | 0 | 2023-10-31 22:53 | 0.04895329 | 0.004700287 | 0.01297293 | 0.02283477 | 0.04377019 | 0.001375918 | 0.0336265 | 0.01261458 | 0.003573553 | 0 | 0 | 0.05197383 | 0.05406773 | 129.5488 | 1.004213 | 7.591451 | 1.435301 | 0 | 1022.11 | 834.2813 | 620.2932 | 0 | 0 | 0 | 2023-10-31 22:03 |  |  |  |  | 415.6459 | 0 | 4.703768 | 63.81428
1328 | 2023-10-31 | 46021 | AISI410 | û{û |  |  | C | GOKUL | 0 | 0.1054263 | 0.0334493 | 4.070678 | 0 | 0 | 0 | 0 | 0 | 0 | 1.828673 | 2.12691 | 8.580566 | 0 | 4.761282 | 4.913014 | 9.674296 | 0.6352163 | 10.30951 | 35.28293 | 58.1219 | 11.35545 | 1.914712 | 1.478254 | 3.531921 | 1654.835 | 0 | 476.7607 | 9582.596 | 177.1334 | -1 | 34.54344 | 10.76603 | 46.74738 | 2023-10-31 23:09 | 2023-10-31 23:43 | 0 | 0 | 213.6372 | 206.5752 | 209.4112 | 261.5387 | 0 | 0 |  | 0 | 0 | 2023-10-31 23:39 | 0.1344205 | 0.0009829316 | 0.02712991 | 0.01522013 | 0.04530795 | 0.001564791 | 0.06227602 | 0.01659641 | 0.003796826 | 0 | 0 | 0.1398854 | 0.139456 | 186.0072 | 1.187364 | 8.140614 | 1.586697 | 0 | 712.8714 | 546.9593 | 472.7201 | 0 | 0 | 0 | 2023-10-31 22:59 |  |  |  |  | 203.0938 | 0 | 4.608201 | 53.40864
1329 | 2023-10-31 | 46021 | 38MNS6 | û{û |  |  | C | GOKUL | 0 | 0.1087952 | 0.04011552 | 3.777877 | 0 | 0 | 0 | 0 | 0 | 0 | 2.209033 | 1.861651 | 8.037568 | 0 | 11.66137 | 4.965901 | 16.62727 | -0.2082232 | 16.41905 | 39.97073 | 67.1558 | 11.88611 | 2.308695 | 1.82677 | 3.059743 | 1533.604 | 0 | 510.2027 | 13585.39 | 194.1442 | -0.967724 | 38.31718 | 16.18192 | 52.19871 | 2023-10-31 23:59 | 2023-11-01 00:36 | 0 | 0 | 205.8668 | 203.9379 | 207.4599 | 254.0142 | 0 | 0 |  | 0 | 0 | 2023-11-01 00:26 | 0.1028415 | 0.0007864001 | 0.01933724 | 0.01176156 | 0.04954175 | 0.002074492 | 0.05369148 | 0.01492045 | 0.003324499 | 0 | 0 | 0.09973774 | 0.1019686 | 128.2959 | 1 | 8.872288 | 1.071478 | 0 | 793.8083 | 660.5396 | 644.2314 | 0 | 0 | 0 | 2023-10-31 23:43 |  |  |  |  | 378.9347 | 0 | 4.783107 | 51.83282
1330 | 2023-08-01 | 45964.06 | 38B3 |  |  |  | C | PRAVIN | 0 | 0.03604576 | 0.05985605 | 3.082828 | 0 | 0 | 0 | 0 | 0 | 1.937024 | 0 | 2.089188 | 9.008405 | 0 | 12.55195 | 4.999396 | 17.55135 | 0.02687435 | 17.57822 | 44.30803 | 64.52488 | 8.2768 | 2.375191 | 1.57929 | 2.764256 | 1599.857 | 0 | 558.4517 | 12765.5 | 189.8985 | -1 | 38.74189 | -132485.7 | -132446.3 | 2023-08-01 00:31 | 2023-08-01 01:10 | 0 | 0 | 288.7025 | 254.4222 | 308.3734 | 364.6361 | 0 | 0 |  | 0 | 0 | 2023-08-01 00:59 | 0.4643512 | 0.003371541 | 0.03029757 | 0.02260224 | 0.0470879 | 0.004702578 | 0.08393966 | 0.01589005 | 0.003214307 | 0 | 0 | 0.4643601 | 0.4333685 | 116.7954 | 1.879668 | 5.793712 | 0.4822711 | 0 | 801.9926 | 811.1921 | 431.0886 | 0 | 0 | 0 | [5 empty] | 476.5969 | 0 | 4.490785 | 60.48848
1331 | 2023-08-01 | 43916 | 38B3 |  |  |  | C | PRAVIN | 0 | 0.004030002 | 0.07832537 | 3.222877 | 0 | 0 | 0 | 0 | 0 | 2.141288 | 0 | 1.892506 | 9.050073 | 0 | 14.13624 | 4.632415 | 18.76866 | 0.6661779 | 19.43483 | 42.94291 | 74.95098 | 9.165147 | 3.033604 | 1.024902 | 4.0988 | 1654.129 | 0 | 551.088 | 13858.91 | 198.809 | -1 | 49.72037 | 11.82904 | 63.85737 | 2023-08-01 01:23 | 2023-08-01 02:13 | 0 | 0 | 257.6281 | 285.2204 | 275.4251 | 365.3 | 0 | 0 |  | 0 | 0 | 2023-08-01 01:54 | 0.2150034 | 0.002554494 | 0.02676728 | 0.01655315 | 0.04474264 | 0.004270629 | 0.05430882 | 0.02017407 | 0.003469606 | 0 | 0 | 0.2369013 | 0.2280746 | 150.061 | 2 | 7.481692 | 0.9958458 | 0 | 825.5044 | 764.8713 | 451.0625 | 0 | 0 | 0 | 2023-08-01 01:10 |  |  |  |  | 365.624 | 0 | 4.672487 | 63.01548
1332 | 2023-08-01 | 43916 | SCM 420HV |  |  |  | C | PRAVIN | 0 | -0.01170448 | 0.01438088 | 2.584552 | 0 | 0 | 0 | 0 | 0 | 2.027713 | 0 | 2.042812 | 9.011392 | 0 | 13.6763 | 5.093973 | 18.77027 | -0.5123924 | 18.25788 | 44.4737 | 78.17584 | 8.317866 | 2.433673 | 1.482655 | 3.67577 | 1741.573 | 0 | 645.0112 | 10483.96 | 152.07 | -1 | 43.25274 | 10.41875 | 53.10213 | 2023-08-01 02:23 | 2023-08-01 03:07 | 0 | 0 | 280.9081 | 292.2466 | 302.3046 | 360.1502 | 0 | 0 |  | 0 | 0 | 2023-08-01 02:57 | 0.5349655 | 0.02199737 | 0.06403235 | 0.02490564 | 0.04574004 | 0.005974349 | 0.1260219 | 0.02800154 | 0.003177295 | 0 | 0 | 0.531776 | 0.5195249 | 154.6841 | 2 | 6.465545 | 1.145263 | 0 | 908.5087 | 819.8763 | 532.7582 | 0 | 0 | 0 | 2023-08-01 02:13 |  |  |  |  | 449.5811 | 0 | 4.716545 | 59.163
1333 | 2023-08-01 | 45309.15 | SCM 420HV |  |  |  | C | PRAVIN | 0 | 0.02134889 | 0.007295308 | 3.048474 | 0 | 0 | 0 | 0 | 0 | 1.937929 | 0 | 2.134962 | 9.045167 | 0 | 10.82061 | 5.381188 | 16.2018 | -1.843222 | 14.35858 | 46.26209 | 71.40971 | 8.896209 | 2.665283 | 1.635852 | 3.694714 | 1659.287 | 0 | 551.1844 | 8742.981 | 130.828 | -0.928483 | 42.63605 | 13.02644 | 55.76874 | 2023-08-01 03:21 | 2023-08-01 04:02 | 0 | 0 | 301.0564 | 262.3068 | 308.3343 | 305.7871 | 0 | 0 |  | 0 | 0 | 2023-08-01 03:55 | 0.2061642 | 0.0004094656 | 0.01481209 | 0.01228538 | 0.03965789 | 0.005412944 | 0.07917404 | 0.02390149 | 0.003369361 | 0 | 0 | 0.1809201 | 0.1799308 | 163.7535 | 2 | 6.668871 | 1.054797 | 0 | 721.0068 | 721.0682 | 494.7149 | 0 | 0 | 0 | 2023-08-01 03:07 |  |  |  |  | 417.1364 | 0 | 4.9131 | 55.18819
1334 | 2023-08-01 | 43916 | SAE 1030 |  |  |  | C | PRAVIN | 0 | -0.0009175836 | 0.00458991 | 2.753641 | 0 | 0 | 0 | 0 | 0 | 1.863692 | 0 | 1.946087 | 10.47737 | 0 | 11.11312 | 5.026325 | 16.13945 | -0.7020515 | 15.4374 | 48.11869 | 65.7894 | 8.330624 | 2.669899 | 1.530487 | 3.801138 | 1583.402 | 0 | 624.6069 | 11406.73 | 171.168 | -0.9486212 | 36.66358 | 19.08654 | 59.31433 | 2023-08-01 04:22 | 2023-08-01 05:02 | 0 | 0 | 268.08 | 266.4696 | 316.4 | 350.9573 | 0 | 0 |  | 0 | 0 | 2023-08-01 04:54 | 0.1628787 | 0.0007322299 | 0.01936485 | 0.01126393 | 0.03231272 | 0.004550967 | 0.04843541 | 0.01635398 | 0.003063077 | 0 | 0 | 0.1725704 | 0.1516053 | 169.7301 | 2 | 6.470047 | 1.105254 | 0 | 718.5673 | 740.5866 | 554.6771 | 0 | 0 | 0 | 2023-08-01 04:02 |  |  |  |  | 455.2473 | 0 | 4.328023 | 61.4207
1335 | 2023-08-01 | 45199.9 | 20MnCr5 |  |  |  | C | PRAVIN | 0 | 0.03956416 | 0.0396696 | 3.104166 | 0 | 0 | 0 | 0 | 0 | 2.077513 | 0 | 1.767167 | 9.446848 | 0 | 11.24013 | 5.290127 | 16.53025 | -0.3314183 | 16.19883 | 44.77792 | 67.61105 | 8.575547 | 2.860138 | 1.392736 | 4.950882 | 1456.755 | 0 | 622.653 | 11038.69 | 147.3709 | -0.9606942 | 45.78468 | 16.04695 | 60.83381 | 2023-08-01 05:17 | 2023-08-01 06:03 | 0 | 0 | 262.1591 | 291.8373 | 299.5948 | 340.4148 | 0 | 0 |  | 0 | 0 | 2023-08-01 05:53 | 0.1409088 | 0.0005159737 | 0.01675483 | 0.00907202 | 0.03454733 | 0.004147839 | 0.05057956 | 0.01384534 | 0.003186528 | 0 | 0 | 0.1400918 | 0.1342203 | 207.026 | 1.963294 | 6.010941 | 1.581105 | 0 | 893.0802 | 881.5013 | 436.1326 | 0 | 0 | 0 | 2023-08-01 05:02 |  |  |  |  | 402.1457 | 0 | 4.9131 | 60.63975
1336 | 2023-08-01 | 43916 | 20MnCr5 |  |  |  | A | GOVIND | 0 | -0.005529381 | 0.0572356 | 3.016281 | 0 | 0 | 0 | 0 | 0 | 2.186294 | 0 | 1.934271 | 9.456659 | 0 | 4.347315 | 4.946206 | 9.293521 | 0.8797696 | 10.17329 | 44.41744 | 57.3988 | 8.643814 | 0.9879643 | 1.288585 | 1.846272 | 1706.681 | 0 | 426.575 | 8982.784 | 142.6499 | -0.9345161 | 49.24711 | 37.26513 | 82.57056 | 2023-08-01 06:39 | 2023-08-01 07:27 | 0 | 0 | 250.9985 | 280.4824 | 316.4 | 301.304 | 0 | 0 |  | 0 | 0 | 2023-08-01 07:17 | 0.07166626 | 0.007860992 | 0.02659945 | 0.007975149 | 0.03319753 | 0.008881791 | 0.0532422 | 0.01318996 | 0.003600762 | 0 | 0 | 0.07361037 | 0.07539035 | 107.5048 | 2 | 8.261518 | 0.9357347 | 0 | 925.7393 | 868.9944 | 700.3956 | 0 | 0 | 0 | 2023-08-01 06:03 |  |  |  |  | 538.5374 | 0 | 4.563498 | 55.52126
1337 | 2023-08-01 | 44879.01 | B14 |  |  |  | A | GOVIND | 0 | 0.038469 | 0.1125125 | 2.791494 | 0 | 0 | 0 | 0 | 0 | 1.951246 | 0 | 2.099107 | 8.729552 | 0 | 11.7385 | 4.853564 | 16.59206 | -1.375182 | 15.21688 | 38.69813 | 62.39801 | 9.684076 | 1.203821 | 1.477463 | 1.625608 | 1665.158 | 0 | 726.5488 | 11461.46 | 206.2574 | -1 | 56.46208 | 15.93599 | 70.66574 | 2023-08-01 07:43 | 2023-08-01 08:39 | 0 | 0 | 276.695 | 265.6288 | 316.4 | 348.5119 | 0 | 0 |  | 0 | 0 | 2023-08-01 08:28 | 0.2026198 | 0.001433052 | 0.01989604 | 0.01083989 | 0.03387214 | 0.005226662 | 0.04701607 | 0.01459823 | 0.00279339 | 0 | 0 | 0.1894771 | 0.1959647 | 76.76519 | 2 | 5.810846 | 0.370999 | 0 | 873.042 | 494.784 | 382.3597 | 0 | 0 | 0 | 2023-08-01 07:27 |  |  |  |  | 315.7904 | 0 | 4.785213 | 60.29021
1338 | 2023-08-01 | 43916 | AISI434MO1 |  |  |  | A | GOVIND | 0 | 0.00809181 | 0.04232143 | 3.077963 | 0 | 0 | 0 | 0 | 0 | 1.941994 | 0 | 1.94344 | 9.578189 | 0 | 11.33544 | 3.089585 | 14.42502 | -1.141035 | 13.28399 | 41.52313 | 70.87965 | 9.193174 | 1.478684 | 0.9601798 | 3.113395 | 1789.698 | 0 | 411.432 | 10691.73 | 174.9473 | -0.9962265 | 50.38021 | 28.56788 | 66.50129 | 2023-08-01 09:06 | 2023-08-01 09:54 | 0 | 0 | 264.9749 | 264.2721 | 310.7342 | 326.0429 | 0 | 0 |  | 0 | 0 | 2023-08-01 09:51 | 0.1045695 | 0.000697006 | 0.0110256 | 0.007808998 | 0.03037885 | 0.004468923 | 0.05823984 | 0.01554916 | 0.003345939 | 0 | 0 | 0.2083809 | 0.09882554 | 144.7581 | 2 | 5.466986 | 1.602694 | 0 | 1006.427 | 791.2295 | 461.2968 | 0 | 0 | 0 | 2023-08-01 08:39 |  |  |  |  | 424.7975 | 0 | 4.791792 | 56.03892
1339 | 2023-08-01 | 43916 | B14 |  |  |  | A | GOVIND | 0 | 0.02628851 | 0.003662018 | 3.105796 | 0 | 0 | 0 | 0 | 0 | 1.964028 | 0 | 1.960235 | 8.583397 | 0 | 7.91942 | 5.200637 | 13.12006 | -0.2913996 | 12.82866 | 44.24572 | 64.55938 | 9.631633 | 1.202619 | 1.106075 | 2.568835 | 1438.826 | 0 | 471.0442 | 8999.114 | 142.1143 | -0.9590207 | 33.76764 | 31.85842 | 67.69831 | 2023-08-01 10:25 | 2023-08-01 11:01 | 0 | 0 | 268.8515 | 267.121 | 293.7034 | 333.2835 | 0 | 0 |  | 0 | 0 | 2023-08-01 10:55 | 0.1481596 | 0.002789091 | 0.04155411 | 0.01791806 | 0.04088986 | 0.00693563 | 0.08551027 | 0.01417815 | 0.002647579 | 0 | 0 | 0.1542286 | 0.1577554 | 126.2643 | 2 | 8.795424 | 1.388965 | 0 | 869.6351 | 768.6213 | 648.672 | 0 | 0 | 0 | 2023-08-01 09:54 |  |  |  |  | 267.3141 | 0 | 4.40735 | 56.51297
1340 | 2023-08-01 | 43916 | S45C |  |  |  | A | GOVIND | 0 | 0.04576328 | 0.05117822 | 2.90627 | 0 | 0 | 0 | 0 | 0 | 1.918904 | 0 | 1.95321 | 8.844992 | 0 | 9.244584 | 5.412334 | 14.65692 | -0.4544246 | 14.20249 | 45.22669 | 67.85328 | 8.854122 | 0.8805597 | 1.041521 | 1.760504 | 1634.443 | 0 | 391.6881 | 8342.945 | 122.036 | -1 | 38.10496 | 12.0738 | 42.90873 | 2023-08-01 11:12 | 2023-08-01 11:46 | 0 | 0 | 251.8392 | 271.3832 | 297.0635 | 331.627 | 0 | 0 |  | 0 | 0 | 2023-08-01 11:40 | 0.08565077 | 0.0001867323 | 0.02222809 | 0.0244324 | 0.0427694 | 0.007163936 | 0.05646945 | 0.01673053 | 0.003723175 | 0 | 0 | 0.07758128 | 0.0785089 | 88.94911 | 2 | 6.760947 | 1.093857 | 0 | 851.4968 | 666.8023 | 588.9921 | 0 | 0 | 0 | 2023-08-01 11:01 |  |  |  |  | 343.1413 | 0 | 4.232814 | 58.78096
1341 | 2023-08-01 | 43916 | S45C |  |  |  | A | GOVIND | 0 | 0.03250533 | 0.1170562 | 2.980161 | 0 | 0 | 0 | 0 | 0 | 1.95697 | 0 | 1.978446 | 8.026227 | 0 | 10.58963 | 4.760313 | 15.34994 | 0.8607452 | 16.21069 | 45.36121 | 73.9987 | 8.973029 | 0.7609318 | 0.9544263 | 3.140719 | 1531.689 | 0 | 453.9199 | 9175.762 | 128.5989 | -0.9640867 | 39.11441 | 18.67385 | 53.96707 | 2023-08-01 12:04 | 2023-08-01 12:45 | 0 | 0 | 262.8803 | 273.0633 | 305.7719 | 318.8487 | 0 | 0 |  | 0 | 0 | 2023-08-01 12:40 | 0.05745274 | 0.01223652 | 0.02425057 | 0.01902052 | 0.05055624 | 0.004108528 | 0.05280286 | 0.01509692 | 0.003556335 | 0 | 0 | 0.2991134 | 0.0557452 | 137.1623 | 1.948324 | 6.920754 | 2.44677 | 0 | 1049.339 | 736.0976 | 754.7867 | 0 | 0 | 0 | 2023-08-01 11:46 |  |  |  |  | 314.6297 | 0 | 4.676834 | 58.42215
1342 | 2023-08-01 | 45479.17 | AI434MO1 |  |  |  | A | GOVIND | 0 | 0.04465502 | 0.05274888 | 2.952948 | 0 | 0 | 0 | 0 | 0 | 1.968866 | 0 | 2.071244 | 8.611239 | 0 | 5.854203 | 2.992758 | 8.846961 | 0.2839117 | 9.130873 | 34.35216 | 52.63414 | 9.172328 | 0.8502795 | 0.9466323 | 2.704664 | 1531.942 | 0 | 381.5138 | 9662.796 | 177.1712 | -1 | 31.52454 | 37.06809 | 68.46684 | 2023-08-01 13:23 | 2023-08-01 13:53 | 0 | 0 | 252.6141 | 271.7148 | 303.6271 | 332.1995 | 0 | 0 |  | 0 | 0 | 2023-08-01 13:46 | 0.1545907 | 0.001432082 | 0.02442543 | 0.00918962 | 0.05123477 | 0.005803065 | 0.05527998 | 0.0185656 | 0.003658087 | 0 | 0 | 0.1616169 | 0.1546075 | 170.1671 | 2 | 8.250263 | 2.258278 | 0 | 842.239 | 513.5364 | 684.4774 | 0 | 0 | 0 | 2023-08-01 12:45 |  |  |  |  | 278.9756 | 0 | 4.567946 | 52.50818
1343 | 2023-08-01 | 43916 | SAE1050 |  |  |  | A | GOVIND | 0 | 0 | 0.06386691 | 3.085212 | 0 | 0 | 0 | 0 | 0 | 1.936994 | 0 | 1.918909 | 8.77804 | 0 | 7.276699 | 4.648577 | 11.92528 | -0.6161797 | 11.3091 | 41.66984 | 65.08888 | 8.619747 | 1.334562 | 1.280568 | 2.283204 | 1662.951 | 0 | 426.6584 | 8445.516 | 122.0722 | -1 | 43.82571 | 25.4276 | 68.45782 | 2023-08-01 14:19 | 2023-08-01 15:00 | 0 | 0 | 242.8188 | 293.4 | 316.4 | 332.6843 | 0 | 0 |  | 0 | 0 | 2023-08-01 14:51 | 0.1688707 | 0.001714307 | 0.02150161 | 0.0189704 | 0.04715511 | 0.005345269 | 0.07872445 | 0.01710086 | 0.003095825 | 0 | 0 | 0.1568922 | 0.1477978 | 102.0202 | 1.877895 | 9.158232 | 0.8764107 | 0 | 973.5686 | 854.7783 | 718.1182 | 0 | 0 | 0 | 2023-08-01 13:53 |  |  |  |  | 496.4064 | 0 | 4.711881 | 56.16571
1344 | 2023-08-01 | 43916 | SAE1050 |  |  |  | B | ANURAG | 0 | 0.02298957 | 0.1790592 | 3.080732 | 0 | 0 | 0 | 0 | 0 | 2.023737 | 0 | 1.999731 | 9.302757 | 0 | 10.51894 | 2.99952 | 13.51846 | 0.685031 | 14.20349 | 42.6583 | 61.73056 | 9.139113 | 1.263298 | 1.084124 | 2.696935 | 1804.138 | 0 | 546.1487 | 9312.851 | 119.3874 | -1 | 43.08186 | 13.7544 | 58.70323 | 2023-08-01 15:14 | 2023-08-01 15:59 | 0 | 0 | 261.2424 | 244.1514 | 310.4545 | 349.1137 | 0 | 0 |  | 0 | 0 | 2023-08-01 15:56 | 0.05669606 | 0.0008616386 | 0.02083073 | 0.0145875 | 0.04001788 | 0.005863737 | 0.07316783 | 0.01829304 | 0.003637425 | 0 | 0 | 0.1740714 | 0.05553191 | 135.2305 | 2 | 7.910856 | 1.350555 | 0 | 908.0646 | 915.6802 | 582.9091 | 0 | 0 | 0 | 2023-08-01 15:00 |  |  |  |  | 652.02 | 1.025164 | 4.9131 | 57.21808
1345 | 2023-08-01 | 43916 | SAE1050 |  |  |  | B | ANURAG | 0 | 0 | 0.09738463 | 3.251269 | 0 | 0 | 0 | 0 | 0 | 2.13321 | 0 | 1.966416 | 8.852904 | 0 | 8.522511 | 5.398893 | 13.9214 | -1.090298 | 12.83111 | 48.34004 | 65.768 | 9.041179 | 1.231386 | 1.162707 | 2.65876 | 1732.002 | 0 | 585.9059 | 7971.726 | 134.1984 | -0.9918132 | 38.95829 | 18.14629 | 58.26187 | 2023-08-01 16:16 | 2023-08-01 16:54 | 0 | 0 | 255.8926 | 283.5989 | 316.4 | 318.0385 | 0 | 0 |  | 0 | 0 | 2023-08-01 16:47 | 0.1258375 | 0.003600852 | 0.02604654 | 0.01635892 | 0.0501264 | 0.005305661 | 0.08806455 | 0.0183066 | 0.00344773 | 0 | 0 | 0.1450858 | 0.1337671 | 121.5513 | 1.890189 | 7.381035 | 1.175456 | 0 | 748.5397 | 786.9991 | 479.8472 | 0 | 0 | 0 | 2023-08-01 15:59 |  |  |  |  | 346.6411 | 0 | 4.722246 | 55.70771
1346 | 2023-08-01 | 43916 | AISI434MOI |  |  |  | B | ANURAG | 0 | 0 | 0.0693872 | 3.071444 | 0 | 0 | 0 | 0 | 0 | 1.950939 | 0 | 1.919624 | 9.233462 | 0 | 5.821583 | 0 | 5.821583 | 0.01742769 | 5.839011 | 40.22087 | 49.81693 | 9.115151 | 1.262563 | 1.182781 | 2.918433 | 1590.715 | 0 | 429.7845 | 6127.546 | 127.3512 | -0.9976705 | 38.39528 | 11.10452 | 47.25182 | 2023-08-01 17:06 | 2023-08-01 17:42 | 0 | 0 | 263.038 | 275.7398 | 316.4 | 359.8627 | 0 | 0 |  | 0 | 0 | 2023-08-01 17:37 | 0.231324 | 0.001646511 | 0.02693868 | 0.01428666 | 0.0375745 | 0.004987848 | 0.05031797 | 0.0172047 | 0.003335855 | 0 | 0 | 0.4061082 | 0.242853 | 226.3758 | 2 | 7.061648 | 1.685477 | 0 | 684.3331 | 686.4461 | 585.8242 | 0 | 0 | 0 | 2023-08-01 16:54 |  |  |  |  | 334.3584 | 0 | 4.512065 | 59.53849
1347 | 2023-08-01 | 43916 | SCM415HV |  |  |  | B | ANURAG | 0 | 0.007618693 | 0.1232844 | 3.068942 | 0 | 0 | 0 | 0 | 0 | 2.05264 | 0 | 1.980244 | 8.697418 | 0 | 8.970831 | 5.145754 | 14.11659 | 0.4076957 | 14.52428 | 42.90195 | 59.06607 | 8.606469 | 1.778866 | 1.484554 | 3.096041 | 1678.306 | 0 | 691.8065 | 5673.568 | 99.80358 | -1 | 42.33812 | 12.26146 | 54.16221 | 2023-08-01 17:55 | 2023-08-01 18:37 | 0 | 0 | 259.1258 | 263.4366 | 316.4 | 332.9421 | 0 | 0 |  | 0 | 0 | 2023-08-01 18:35 | 0.05364209 | 0.001389772 | 0.01109698 | 0.012043 | 0.04048789 | 0.005198377 | 0.04437375 | 0.01750857 | 0.003501004 | 0 | 0 | 0.1553644 | 0.05006353 | 148.4008 | 1.865899 | 6.986237 | 0.9684366 | 0 | 859.2503 | 947.6423 | 621.3246 | 0 | 0 | 0 | 2023-08-01 17:42 |  |  |  |  | 1005.674 | 0 | 4.9131 | 51.7628
1348 | 2023-08-01 | 43916 | SCM415HV | ÷ÿÿ |  |  | B | ANURAG | 0 | 0.2040317 | 0.03822394 | 2.947272 | 0 | 0 | 0 | 0 | 0 | 2.087068 | 0 | 2.136941 | 9.263087 | 0 | 8.09919 | 3.062357 | 11.16155 | 1.527333 | 12.68888 | 44.26764 | 62.94352 | 9.121079 | 2.186403 | 1.498859 | 3.046437 | 1592.377 | 0 | 561.4111 | 6507.638 | 106.8281 | -1 | 42.27683 | 18.76422 | 57.08443 | 2023-08-01 18:57 | 2023-08-01 19:39 | 0 | 0 | 262.0041 | 273.175 | 304.048 | 336.2643 | 0 | 0 |  | 0 | 0 | 2023-08-01 19:28 | 0.2128843 | 0.0004007647 | 0.01771601 | 0.0111632 | 0.03913381 | 0.004188435 | 0.05385052 | 0.01818694 | 0.003677854 | 0 | 0 | 0.1953034 | 0.249998 | 155.2234 | 2 | 6.803129 | 1.052575 | 0 | 943.7462 | 951.3474 | 594.7546 | 0 | 0 | 0 | 2023-08-01 18:37 |  |  |  |  | 630.5911 | 0 | 4.9131 | 63.1039
1349 | 2023-08-01 | 44217.43 | SCM415HV | ¿½¿ |  |  | B | ANURAG | 0 | 0 | 0.08295104 | 3.247103 | 0 | 0 | 0 | 0 | 0 | 1.916144 | 0 | 1.934248 | 8.793005 | 0 | 15.03048 | 4.672443 | 19.70293 | 0.9930698 | 20.696 | 38.78248 | 73.36318 | 8.841931 | 2.339196 | 1.475398 | 3.338899 | 1678.11 | 0 | 678.7134 | 12063.77 | 156.5262 | -0.9756215 | 39.62978 | 16.41994 | 62.10243 | 2023-08-01 19:56 | 2023-08-01 20:38 | 0 | 0 | 265.0698 | 263.3714 | 306.208 | 325.6073 | 0 | 0 |  | 0 | 0 | 2023-08-01 20:37 | 0.05871478 | 0.0005148801 | 0.01326305 | 0.01592513 | 0.04250681 | 0.004125426 | 0.04119652 | 0.0205133 | 0.003497465 | 0 | 0 | 0.1767265 | 0.05516493 | 110.7449 | 2 | 6.769775 | 1.038983 | 0 | 766.7739 | 834.1336 | 478.8242 | 0 | 0 | 0 | 2023-08-01 19:39 |  |  |  |  | 595.9466 | 0 | 4.723029 | 51.87637
1350 | 2023-08-01 | 43916 | AISI434MOL | ¿»½ |  |  | B | ANURAG | 0 | 0.01692817 | 0.05849555 | 2.948939 | 0 | 0 | 0 | 0 | 0 | 2.008524 | 0 | 1.901123 | 9.284948 | 0 | 5.16324 | 0 | 5.16324 | 0.07470247 | 5.237943 | 39.8968 | 56.3095 | 9.137138 | 1.398246 | 1.369794 | 3.538444 | 1634.748 | 0 | 461.5214 | 5648.415 | 93.41438 | -0.9770112 | 44.23318 | 21.93071 | 67.60917 | 2023-08-01 21:01 | 2023-08-01 21:40 | 0 | 0 | 289.0787 | 240.2404 | 289.0201 | 349.4484 | 0 | 0 |  | 0 | 0 | 2023-08-01 21:32 | 0.3222981 | 0.0009940017 | 0.02706445 | 0.01654282 | 0.03936351 | 0.005050857 | 0.08855069 | 0.02526889 | 0.003413216 | 0 | 0 | 0.3019712 | 0.2883492 | 291.1293 | 2 | 7.499654 | 1.875976 | 0 | 757.9184 | 802.421 | 617.8418 | 0 | 0 | 0 | 2023-08-01 20:38 |  |  |  |  | 124.2343 | 0 | 4.751922 | 53.00219
1351 | 2023-08-01 | 43916 | 16MnCr5 | Ûý |  |  | C | PRAVIN | 0 | 0 | 0.04553837 | 3.019572 | 0 | 0 | 0 | 0 | 0 | 1.912148 | 0 | 1.922926 | 8.555998 | 0 | 14.49091 | 5.127996 | 19.6189 | -1.691025 | 17.92788 | 43.68712 | 63.30705 | 9.461995 | 2.65718 | 1.450734 | 3.566255 | 1701.733 | 0 | 494.4915 | 12062.88 | 194.8588 | -1 | 39.61476 | 36.27873 | 81.70786 | 2023-08-01 22:19 | 2023-08-01 23:00 | 0 | 0 | 281.0454 | 275.4194 | 313.6028 | 325.3245 | 0 | 0 |  | 0 | 0 | 2023-08-01 22:51 | 0.3013647 | 0.0002885698 | 0.02126567 | 0.0103898 | 0.03742918 | 0.005293821 | 0.07064991 | 0.02871856 | 0.003102133 | 0 | 0 | 0.3237746 | 0.2899908 | 157.4344 | 1.906041 | 6.87733 | 1.068651 | 0 | 839.3817 | 774.5941 | 530.156 | 0 | 0 | 0 | 2023-08-01 21:40 |  |  |  |  | 364.7879 | 0 | 4.627027 | 58.16991
1352 | 2023-08-01 | 43916 | 16MnCr5 | û{« |  |  | C | PRAVIN | 0 | 0 | 0.01464634 | 2.749101 | 0 | 0 | 0 | 0 | 0 | 1.997366 | 0 | 1.797984 | 8.624438 | 0 | 6.639443 | 4.804829 | 11.44427 | -0.2673024 | 11.17697 | 42.84422 | 66.51139 | 8.816481 | 2.41496 | 1.518135 | 3.667233 | 1623.483 | 0 | 525.2105 | 7072.281 | 120.6579 | -0.9513398 | 37.34059 | 22.46157 | 59.21356 | 2023-08-01 23:23 | 2023-08-02 | 0 | 0 | 257.1363 | 271.7047 | 316.4 | 323.4352 | 0 | 0 |  | 0 | 0 | 2023-08-01 23:53 | 0.3669026 | 0.001056777 | 0.02972379 | 0.03019415 | 0.03557103 | 0.006192383 | 0.1294393 | 0.02772897 | 0.003170807 | 0 | 0 | 0.3301678 | 0.3384001 | 231.1746 | 1.875144 | 5.495866 | 0.9973913 | 0 | 795.4337 | 710.0993 | 552.9831 | 0 | 0 | 0 | 2023-08-01 23:00 |  |  |  |  | 586.6923 | 0 | 4.561516 | 61.55014
1353 | 2023-08-02 | 43916 | SCM 420 | ÿÛ{ |  |  | C | PRAVIN | 0 | 0.01456223 | 0.02673223 | 3.087544 | 0 | 0 | 0 | 0 | 0 | 1.834005 | 0 | 1.857904 | 10.07427 | 0 | 3.306174 | 4.899605 | 8.205778 | 0.4667784 | 8.672557 | 44.68085 | 59.69788 | 8.84857 | 2.601328 | 1.054832 | 5.001936 | 1746.249 | 0 | 642.7351 | 5646.691 | 87.60907 | -0.9335114 | 43.99244 | 29.52645 | 75.99621 | 2023-08-02 00:28 | 2023-08-02 01:11 | 0 | 0 | 261.4016 | 270.6851 | 316.4 | 329.7164 | 0 | 0 |  | 0 | 0 | 2023-08-02 01:04 | 0.1141938 | 0.0002962261 | 0.03013928 | 0.01982794 | 0.0446548 | 0.005516049 | 0.08546912 | 0.02871376 | 0.003057103 | 0 | 0 | 0.5492691 | 0.123943 | 276.612 | 2 | 6.80691 | 1.552729 | 0 | 921.8526 | 890.7433 | 693.425 | 0 | 0 | 0 | 2023-08-02 |  |  |  |  | 329.5127 | 0 | 4.232814 | 54.16198
1354 | 2023-08-02 | 46021 | S 35C | ßÛÛ |  |  | C | PRAVIN | 0 | 0.01097922 | 0.02192909 | 3.261324 | 0 | 0 | 0 | 0 | 0 | 1.998816 | 0 | 2.1273 | 8.371831 | 0 | 1.430347 | 5.32753 | 6.757877 | 0.2066559 | 6.964533 | 39.44789 | 59.01843 | 9.613503 | 2.758738 | 1.59096 | 3.391619 | 1585.643 | 0 | 546.7698 | 6147.509 | 115.6204 | -1 | 48.24567 | 21.15994 | 65.29165 | 2023-08-02 01:33 | 2023-08-02 02:22 | 0 | 0 | 263.8157 | 278.9711 | 298.2025 | 315.8365 | 0 | 0 |  | 0 | 0 | 2023-08-02 02:07 | 0.2984332 | 0.001129621 | 0.02488315 | 0.01430737 | 0.03622559 | 0.005045081 | 0.06621187 | 0.0206216 | 0.002897139 | 0 | 0 | 0.2979863 | 0.3195466 | 267.5433 | 1.911328 | 6.066981 | 0.9318264 | 0 | 788.6546 | 800.9225 | 550.8433 | 0 | 0 | 0 | 2023-08-02 01:11 |  |  |  |  | 298.0916 | 0 | 4.86388 | 52.9915
1355 | 2023-08-02 | 43916 | S 35C | ÷õÿ |  |  | C | PRAVIN | 0 | 0.02045693 | 0.09353171 | 3.17323 | 0 | 0 | 0 | 0 | 0 | 2.062233 | 0 | 2.003317 | 8.692748 | 0 | 9.116911 | 4.949196 | 14.06611 | 0.209338 | 14.27544 | 47.94251 | 73.39366 | 8.409559 | 1.607629 | 1.007291 | 2.531816 | 1768.827 | 0 | 525.3915 | 4945.037 | 84.91967 | -0.9714701 | 60.17592 | 22.72002 | 76.51736 | 2023-08-02 02:45 | 2023-08-02 03:42 | 0 | 0 | 276.2929 | 258.2716 | 316.4 | 302.8162 | 0 | 0 |  | 0 | 0 | 2023-08-02 03:16 | 0.2025687 | 0.0004989886 | 0.0115607 | 0.008988924 | 0.04101102 | 0.003851575 | 0.04131941 | 0.01088063 | 0.003511148 | 0 | 0 | 0.2001174 | 0.2175262 | 183.4463 | 2 | 0 | 1.035579 | 0 | 920.6545 | 833.3007 | 685.4228 | 0 | 0 | 0 | 2023-08-02 02:22 |  |  |  |  | 317.8179 | 0 | 4.659451 | 61.37718
1356 | 2023-08-02 | 45990.52 | SCM 420HV | Û×û |  |  | C | PRAVIN | 0 | 0.0131455 | 0.05026192 | 3.062943 | 0 | 0 | 0 | 0 | 0 | 2.107425 | 0 | 1.925482 | 8.147877 | 0 | 15.6252 | 5.207725 | 20.83292 | -1.471078 | 19.36185 | 42.55279 | 73.01113 | 9.931271 | 2.68526 | 1.455856 | 3.923799 | 1761.095 | 0 | 594.1213 | 11168.86 | 173.5563 | -1 | 36.72522 | 17.75071 | 52.10895 | 2023-08-02 03:58 | 2023-08-02 04:35 | 0 | 0 | 268.9137 | 273.8803 | 280.8138 | 329.2172 | 0 | 0 |  | 0 | 0 | 2023-08-02 04:30 | 0.2053651 | 0.002993037 | 0.01031762 | 0.008492823 | 0.0395016 | 0.004570959 | 0.008957581 | 0.0101899 | 0.00345846 | 0 | 0 | 0.1841374 | 0.2152367 | 165.5078 | 2 | 0 | 0.9738658 | 0 | 866.7204 | 877.289 | 371.356 | 0 | 0 | 0 | 2023-08-02 03:42 |  |  |  |  | 306.2726 | 0 | 4.691689 | 57.34813
1357 | 2023-08-02 | 44104.79 | S 45C | ûÿÿ |  |  | C | PRAVIN | 0 | 0.01013532 | 0.06299929 | 2.744007 | 0 | 0 | 0 | 0 | 0 | 1.903049 | 0 | 2.032127 | 9.277941 | 0 | 12.63202 | 4.172818 | 16.80484 | -1.604667 | 15.20017 | 40.8016 | 68.22184 | 8.348029 | 1.304704 | 0.9263086 | 2.11816 | 1521.143 | 0 | 657.2737 | 6983.97 | 112.5512 | -0.9260623 | 70.05805 | 41.9011 | 106.5208 | 2023-08-02 05:18 | 2023-08-02 06:22 | 0 | 0 | 270.6875 | 252.3611 | 271.1728 | 365.8 | 0 | 0 |  | 0 | 0 | 2023-08-02 05:54 | 0.05486289 | 0.001088459 | 0.007202126 | 0.009894153 | 0.03644097 | 0.00413736 | 0.008897334 | 0.009635058 | 0.003175017 | 0 | 0 | 0.05937475 | 0.05368875 | 139.1918 | 1.991466 | 0 | 1.024059 | 0 | 962.7269 | 930.1668 | 753.6406 | 0 | 0 | 0 | 2023-08-02 04:35 |  |  |  |  | 1546.273 | 0 | 4.461673 | 50.08496
1358 | 2023-08-03 | 43916 | S45C |  |  |  | A | RAHUL | 0 | 0.0982152 | 0.114438 | 21.14801 | 0 | 0 | 0 | 0 | 0 | 0 | 0 | 0 | 19.81285 | 0 | 23.25893 | 3.453495e-05 | 23.25896 | -1.983722 | 21.27524 | 46.77338 | 85.2838 | 9.264708 | 1.511216 | 1.420073 | 3.858729 | 1695.24 | 0 | 769.4552 | 22270.05 | 278.5513 | -1 | 213.9954 | 1188.656 | 1456.636 | 2023-08-03 03:22 | 2023-08-03 07:10 | 0 | 0 | 58.44596 | 54.07181 | 45.2 | 84.85201 | 0 | 0 |  | 0 | 0 | 2023-08-03 07:00 | 0.0679562 | 0.003408459 | 0.01489984 | 0.01605263 | 0.03698288 | 0.01010974 | 0.09997194 | 0.07088621 | 0.003012809 | 0 | 0 | 0.924755 | 0.06855396 | 106.6866 | 1.052576 | 12.79404 | 2.24727 | 0 | 1579.613 | 1112.218 | 1096.174 | 0 | 0 | 0 | 2023-08-02 06:22 |  |  |  |  | 584.3697 | 0 | 4.823017 | 46.7596
1359 | 2023-08-03 | 46021 | GRADE-3 |  |  |  | A | RAHUL | 0 | 0.0469936 | 0.1644025 | 18.37926 | 0 | 0 | 0 | 0 | 0 | 0 | 0 | 0 | 20.68184 | 0 | 17.05465 | 5.207691 | 22.26234 | -2.239307 | 20.02303 | 42.5184 | 82.69916 | 9.214317 | 1.2894 | 0.372145 | 5.18951 | 1621.338 | 0 | 520.187 | 14417.66 | 200.358 | -0.9855364 | 56.4607 | 16.85504 | 67.90475 | 2023-08-03 07:26 | 2023-08-03 08:20 | 0 | 0 | 66.08785 | 59.2492 | 55.9506 | 96.62622 | 0 | 0 |  | 0 | 0 | 2023-08-03 08:14 | 0.1178608 | 0.00217674 | 0.01729909 | 0.01779218 | 0.05400831 | 0.006523387 | 0.07783631 | 0.02769676 | 0.003253935 | 0 | 0 | 0.3009592 | 0.126877 | 171.4605 | 1.016377 | 6.966015 | 3.578536 | 0 | 1071.663 | 841.155 | 437.5657 | 0 | 0 | 0 | 2023-08-03 07:10 |  |  |  |  | 541.1642 | 0 | 4.848861 | 60.5814
1360 | 2023-08-03 | 43916 | GRADE-3 |  |  |  | A | RAHUL | 0 | 0 | 0.07028921 | 20.43896 | 0 | 0 | 0 | 0 | 0 | 0 | 0 | 0 | 20.85454 | 0 | 14.22301 | 5.4624 | 19.68541 | -2.136512 | 17.5489 | 40.85774 | 81.64327 | 8.128458 | 1.47567 | 3.073981 | 1.85747 | 1674.529 | 0 | 522.0861 | 13127 | 181.676 | -1 | 41.34683 | 17.5723 | 63.0896 | 2023-08-03 08:37 | 2023-08-03 09:21 | 0 | 0 | 64.3944 | 64.76435 | 63.81659 | 113.9751 | 0 | 0 |  | 0 | 0 | 2023-08-03 09:07 | 0.2528344 | 0.005521509 | 0.02525688 | 0.01713258 | 0.04545324 | 0.007618507 | 0.05324347 | 0.01966586 | 0.00284698 | 0 | 0 | 0.2607359 | 0.2522336 | 63.73819 | 1 | 9.861176 | 0.53741 | 0 | 1023.803 | 669.6354 | 617.1822 | 0 | 0 | 0 | 2023-08-03 08:20 |  |  |  |  | 350.7343 | 0 | 4.444885 | 59.60277
1361 | 2023-08-03 | 43916 | SAE52100 |  |  |  | A | RAHUL | 0 | 0.04734678 | 0.06079592 | 13.99855 | 0 | 0 | 1.99062 | 0 | 0 | 1.994114 | 0 | 0 | 16.7972 | 0 | 9.469241 | 4.862974 | 14.33221 | 0.774146 | 15.10636 | 40.83645 | 78.59661 | 9.17 | 1.038318 | 2.12326 | 2.093609 | 1714.398 | 0 | 556.2276 | 8527.196 | 133.7644 | -0.9868568 | 45.58109 | 13.148 | 55.23032 | 2023-08-03 09:34 | 2023-08-03 10:18 | 0 | 0 | 75.21722 | 68.31416 | 61.36418 | 120.1599 | 0 | 0 |  | 0 | 0 | 2023-08-03 10:04 | 0.1192835 | 0.002036404 | 0.02328624 | 0.01640764 | 0.0467733 | 0.00511198 | 0.05440861 | 0.01684834 | 0.003413776 | 0 | 0 | 0.1150638 | 0.123605 | 97.49838 | 1 | 8.06008 | 0.9651152 | 0 | 802.4506 | 806.6054 | 646.1554 | 0 | 0 | 0 | 2023-08-03 09:21 |  |  |  |  | 454.7521 | 0 | 4.82633 | 53.65348
1362 | 2023-08-03 | 43916 | SCR420H |  |  |  | A | RAHUL | 0 | 0 | 0.06430053 | 13.90056 | 0 | 0 | 2 | 0 | 0 | 1.773796 | 0 | 0 | 17.15051 | 0 | 7.524027 | 4.097476 | 11.6215 | 0.3988508 | 12.02035 | 44.45846 | 72.84513 | 8.788243 | 1.251941 | 0.9346891 | 2.697449 | 1680.774 | 0 | 640.2922 | 5192.623 | 76.70683 | -1 | 41.99975 | 13.75872 | 57.25232 | 2023-08-03 10:33 | 2023-08-03 11:15 | 0 | 0 | 83.95146 | 67.74465 | 62.3068 | 112.5046 | 0 | 0 |  | 0 | 0 | 2023-08-03 11:12 | 0.07040423 | 0.0009805852 | 0.02151906 | 0.01754031 | 0.03813002 | 0.006540572 | 0.05271293 | 0.01750633 | 0.003101009 | 0 | 0 | 0.1669675 | 0.07486937 | 136.5944 | 1 | 10.27353 | 1.498609 | 0 | 962.7143 | 922.1133 | 696.0781 | 0 | 0 | 0 | 2023-08-03 10:18 |  |  |  |  | 410.0871 | 0 | 4.607183 | 54.87481
1363 | 2023-08-03 | 44217.61 | SCM420H3V2 |  |  |  | A | RAHUL | 0 | 0 | 0.09348991 | 12.56976 | 0 | 0 | 1.917713 | 0 | 0 | 1.925951 | 0 | 0 | 15.47699 | 0 | 7.705617 | 3.185487 | 10.8911 | -0.9047463 | 9.986358 | 46.95943 | 76.65236 | 9.172484 | 1.097861 | 0.6744407 | 3.53571 | 1502.064 | 0 | 577.5402 | 6429.661 | 88.71455 | -0.9631647 | 40.10762 | 11.31299 | 54.93733 | 2023-08-03 11:27 | 2023-08-03 12:07 | 0 | 0 | 81.41365 | 82.73058 | 69.82213 | 113.0151 | 0 | 0 |  | 0 | 0 | 2023-08-03 12:00 | 0.1293199 | 0.001123431 | 0.02248078 | 0.01614178 | 0.03679323 | 0.005816801 | 0.06561296 | 0.01892206 | 0.003352388 | 0 | 0 | 0.1347293 | 0.1396071 | 178.5434 | 1.04513 | 9.60291 | 2.369705 | 0 | 763.9948 | 794.177 | 643.6035 | 0 | 0 | 0 | 2023-08-03 11:15 |  |  |  |  | 515.2197 | 0 | 4.81086 | 49.82001
1364 | 2023-08-03 | 43916 | SCM420H3V2 |  |  |  | A | RAHUL | 0 | 0.0231202 | 0.07895385 | 13.9999 | 0 | 0 | 2 | 0 | 0 | 2.036238 | 0 | 0 | 16.61541 | 0 | 8.780117 | 4.826052 | 13.60617 | -0.7212806 | 12.88489 | 42.3786 | 74.74594 | 9.199394 | 1.405467 | 0.3839059 | 4.068679 | 1522.965 | 0 | 530.3191 | 9511.097 | 151.9565 | -0.9987044 | 51.75925 | 22.74286 | 70.97081 | 2023-08-03 12:30 | 2023-08-03 13:21 | 0 | 0 | 69.34669 | 63.44308 | 70.89093 | 100.281 | 0 | 0 |  | 0 | 0 | 2023-08-03 13:02 | 0.05462301 | 0.00191916 | 0.0230031 | 0.01629325 | 0.04562429 | 0.006223205 | 0.05468299 | 0.0280922 | 0.003213512 | 0 | 0 | 0.05913885 | 0.05213388 | 173.6618 | 1 | 7.734397 | 2.674465 | 0 | 907.3835 | 910.9259 | 639.738 | 0 | 0 | 0 | 2023-08-03 12:07 |  |  |  |  | 379.6907 | 0 | 4.235278 | 50.92265
1365 | 2023-08-03 | 44670.97 | S35C |  |  |  | A | RAHUL | 0 | 0.07228909 | 0.105567 | 13.60166 | 0 | 0 | 1.787434 | 0 | 0 | 1.983586 | 0 | 0 | 15.65934 | 0 | 8.888007 | 5.314786 | 14.20279 | -0.2909095 | 13.91188 | 35.24197 | 79.03228 | 9.39638 | 0.7681337 | 1.239319 | 1.77285 | 1644.801 | 0 | 478.4745 | 10477.25 | 162.0261 | -0.9850929 | 38.28911 | 10.84374 | 51.536 | 2023-08-03 13:32 | 2023-08-03 14:11 | 0 | 0 | 76.33415 | 76.1168 | 80.23816 | 137.2828 | 0 | 0 |  | 0 | 0 | 2023-08-03 14:01 | 0.04416346 | 0.001138181 | 0.02374333 | 0.01303965 | 0.04717124 | 0.005591457 | 0.06166807 | 0.01968032 | 0.00486135 | 0 | 0 | 0.04124543 | 0.03811885 | 75.78154 | 1 | 10.20018 | 1.061633 | 0 | 733.9585 | 652.784 | 543.7525 | 0 | 0 | 0 | 2023-08-03 13:21 |  |  |  |  | 494.6351 | 0 | 4.235417 | 52.97677
1366 | 2023-08-03 | 46021 | S35C |  |  |  | B | ANURAG | 0 | 0.0417614 | 0.06749369 | 11.7944 | 0 | 0 | 2 | 0 | 0 | 1.982999 | 0 | 0 | 17.48227 | 0 | 7.747787 | 5.914572 | 13.66236 | 1.150744 | 14.8131 | 45.16397 | 73.4292 | 9.36972 | 1.206038 | 0.9750632 | 2.923113 | 1613.969 | 0 | 623.3938 | 10281.75 | 144.1836 | -1 | 47.63982 | 36.18398 | 78.98225 | 2023-08-03 14:47 | 2023-08-03 15:34 | 0 | 0 | 95.08242 | 88.73417 | 79.9356 | 120.959 | 0 | 0 |  | 0 | 0 | 2023-08-03 15:25 | 0.424088 | 0.001961257 | 0.0292761 | 0.03060555 | 0.04162677 | 0.007262735 | 0.0792365 | 0.01623552 | 0.002905584 | 0 | 0 | 1.011135 | 0.4153192 | 172.215 | 1.017202 | 6.347858 | 2.165253 | 0 | 1159.972 | 971.74 | 559.2471 | 0 | 0 | 0 | 2023-08-03 14:11 |  |  |  |  | 556.9515 | 0 | 4.689344 | 50.0565
1367 | 2023-08-03 | 43916 | EN19 |  |  |  | B | ANURAG | 0 | 0 | 0.1129442 | 12.77791 | 0 | 0 | 1.912348 | 0 | 0 | 1.979985 | 0 | 0 | 16.46537 | 0 | 17.78098 | 2.046506 | 19.82748 | 1.866639 | 21.69412 | 47.19136 | 74.53503 | 9.580494 | 2.044423 | 2.946014 | 2.44378 | 1744.323 | 0 | 633.8964 | 5602.281 | 84.85843 | -0.9947059 | 36.50304 | 17.04369 | 50.0404 | 2023-08-03 15:51 | 2023-08-03 16:30 | 0 | 0 | 88.26084 | 82.78581 | 79.62672 | 126.829 | 0 | 0 |  | 0 | 0 | 2023-08-03 16:24 | 0.06211041 | 0.001704487 | 0.006249245 | 0.01319165 | 0.0424846 | 0.005237652 | 0.0168537 | 0.01250976 | 0.003268658 | 0 | 0 | 0.06393202 | 0.06061661 | 132.7471 | 1 | 0 | 0.729222 | 0 | 987.521 | 917.1568 | 826.7299 | 0 | 0 | 0 | 2023-08-03 15:34 |  |  |  |  | 414.5764 | 0 | 4.9131 | 52.18763
1368 | 2023-08-03 | 44093.83 | SAE15B41 |  |  |  | B | ANURAG | 0 | 0.05294651 | 0.1115231 | 13.01085 | 0 | 0 | 2 | 0 | 0 | 2.064605 | 0 | 0 | 15.06919 | 0 | 13.71693 | 4.581518 | 18.29845 | -0.7536614 | 17.54478 | 49.35341 | 78.08437 | 8.680248 | 1.670322 | 1.562753 | 3.319179 | 1725.113 | 0 | 573.5117 | 8781.297 | 141.5042 | -0.9681825 | 34.46874 | 26.22999 | 59.99055 | 2023-08-03 16:59 | 2023-08-03 17:31 | 0 | 0 | 91.89419 | 98.94574 | 87.16068 | 133.3897 | 0 | 0 |  | 0 | 0 | 2023-08-03 17:28 | 0.1410226 | 0.000866682 | 0.01163183 | 0.01587903 | 0.04139425 | 0.004896596 | 0.02819362 | 0.01240469 | 0.00338589 | 0 | 0 | 0.2370405 | 0.1460931 | 193.2411 | 1.029112 | 0 | 1.583644 | 0 | 912.1922 | 780.0559 | 438.3995 | 0 | 0 | 0 | 2023-08-03 16:30 |  |  |  |  | 634.4467 | 0.5416355 | 4.291753 | 59.99035
1369 | 2023-08-03 | 43916 | SAE15B41 |  |  |  | B | ANURAG | 0 | 0.04567741 | 0.1494496 | 13.4377 | 0 | 0 | 2 | 0 | 0 | 2.176444 | 0 | 0 | 15.82343 | 0 | 7.740825 | 5.06156 | 12.80239 | -0.1663109 | 12.63607 | 49.00445 | 74.13901 | 8.789402 | 1.591685 | 1.356898 | 4.252005 | 1587.139 | 0 | 792.351 | 6781.726 | 95.71942 | -0.9308821 | 52.74261 | 27.752 | 84.81311 | 2023-08-03 17:58 | 2023-08-03 18:53 | 0 | 0 | 88.8059 | 84.30763 | 87.14381 | 149.6236 | 0 | 0 |  | 0 | 0 | 2023-08-03 18:44 | 0.08168378 | 0.002365763 | 0.01725826 | 0.01531249 | 0.03845421 | 0.006340879 | 0.0380595 | 0.01484584 | 0.003726736 | 0 | 0 | 0.6451618 | 0.09149707 | 180.3308 | 1.017156 | 9.413532 | 2.142597 | 0 | 1305.003 | 1167.767 | 570.5156 | 0 | 0 | 0 | 2023-08-03 17:31 |  |  |  |  | 1244.436 | 0 | 4.604478 | 55.0643
1370 | 2023-08-03 | 43916 | SCM420H |  |  |  | B | ANURAG | 0 | 0.05982169 | 0.08838043 | 12.66726 | 0 | 0 | 1.954601 | 0 | 0 | 2.115074 | 0 | 0 | 16.60614 | 0 | 10.06734 | 5.391916 | 15.45926 | 0.1258691 | 15.58513 | 37.52528 | 67.25046 | 8.997279 | 2.014005 | 1.300946 | 3.274181 | 1632.854 | 0 | 792.583 | 10731 | 185.6103 | -0.9535264 | 48.01028 | 29.47129 | 66.38116 | 2023-08-03 19:25 | 2023-08-03 20:09 | 0 | 0 | 87.09413 | 95.17883 | 88.81178 | 117.1417 | 0 | 0 |  | 0 | 0 | 2023-08-03 20:04 | 0.06485557 | 0.003038168 | 0.01675431 | 0.009387211 | 0.03841026 | 0.009297182 | 0.07654554 | 0.03271674 | 0.003161171 | 0 | 0 | 0.250108 | 0.06254775 | 129.2341 | 1 | 10.32052 | 1.263584 | 0 | 947.3113 | 810.8772 | 355.9943 | 0 | 0 | 0 | 2023-08-03 18:53 |  |  |  |  | 575.6874 | 0 | 4.232814 | 58.9183
1371 | 2023-08-03 | 46021 | SCM420H |  |  |  | B | ANURAG | 0 | 0 | 0.09910365 | 11.74518 | 0 | 0 | 1.917913 | 0 | 0 | 1.785336 | 0 | 0 | 15.68617 | 0 | 12.39384 | 4.633204 | 17.02704 | 0.3990051 | 17.42605 | 33.30559 | 69.67802 | 8.524043 | 1.951107 | 1.202585 | 3.756578 | 1480.788 | 0 | 600.6534 | 12452.75 | 199.8554 | -1 | 33.74337 | 31.28365 | 67.91068 | 2023-08-03 20:39 | 2023-08-03 21:14 | 0 | 0 | 91.73786 | 95.51912 | 82.09061 | 116.1206 | 0 | 0 |  | 0 | 0 | 2023-08-03 21:07 | 0.0722379 | 0.001469246 | 0.02791043 | 0.01312462 | 0.0490735 | 0.006807448 | 0.09778022 | 0.02727713 | 0.003370052 | 0 | 0 | 0.07772225 | 0.083362 | 118.9925 | 1.022056 | 9.293581 | 1.58337 | 0 | 934.2403 | 887.4366 | 741.1517 | 0 | 0 | 0 | 2023-08-03 20:09 |  |  |  |  | 425.4104 | 1.499453 | 4.566647 | 59.77768
1372 | 2023-08-03 | 43916 | SCM420H |  |  |  | B | ANURAG | 0 | 0.1025894 | 0.05263795 | 12.32125 | 0 | 0 | 1.954176 | 0 | 0 | 2.082591 | 0 | 0 | 17.76385 | 0 | 14.792 | 5.105286 | 19.89729 | -1.279193 | 18.6181 | 37.90417 | 81.53244 | 7.69779 | 2.22044 | 0.7120185 | 3.886513 | 1688.326 | 0 | 714.0888 | 11337.21 | 191.0218 | -0.9432376 | 52.46431 | 17.48636 | 61.59281 | 2023-08-03 21:32 | 2023-08-03 22:22 | 0 | 0 | 101.1246 | 95.59945 | 96.47913 | 137.35 | 0 | 0 |  | 0 | 0 | 2023-08-03 22:19 | 0.04625943 | 0.001734535 | 0.01310651 | 0.01390578 | 0.03870598 | 0.006182163 | 0.04266525 | 0.02003872 | 0.003888172 | 0 | 0 | 0.120522 | 0.04766697 | 148.0121 | 1.028158 | 8.747987 | 2.094157 | 0 | 849.4552 | 906.0245 | 453.2137 | 0 | 0 | 0 | 2023-08-03 21:14 |  |  |  |  | 542.1023 | 0 | 4.232814 | 56.97541
1373 | 2023-08-03 | 43916 | 20MnCr5 |  |  |  | C | GOVIND | 0 | 0.07436967 | 0.2400233 | 13.2247 | 0 | 0 | 1.990366 | 0 | 0 | 2.070411 | 0 | 0 | 17.01286 | 0 | 11.37467 | 5.328404 | 16.70307 | 0.5589019 | 17.26197 | 44.32101 | 75.62202 | 8.050357 | 1.05453 | 0.9985211 | 4.561753 | 1637.743 | 0 | 433.8335 | 10032.54 | 147.0613 | -1 | 53.65058 | 21.13771 | 74.38617 | 2023-08-03 22:42 | 2023-08-03 23:39 | 0 | 0 | 111.8543 | 106.2676 | 89.60235 | 155.1989 | 0 | 0 |  | 0 | 0 | 2023-08-03 23:37 | 0.04433754 | 0.0006686241 | 0.01033941 | 0.01910843 | 0.03437487 | 0.006634902 | 0.0531594 | 0.0177015 | 0.003410225 | 0 | 0 | 0.05320293 | 0.04322657 | 245.3945 | 1 | 6.99427 | 3.227722 | 0 | 1092.999 | 759.2216 | 868.0504 | 0 | 0 | 0 | 2023-08-03 22:22 |  |  |  |  | 485.344 | 0 | 4.706282 | 60.1889
1374 | 2023-08-03 | 44339.94 | 20MnCr5 |  |  |  | C | GOVIND | 0 | 0.0646982 | 0.1001866 | 12.45708 | 0 | 0 | 1.832534 | 0 | 0 | 1.992795 | 0 | 0 | 16.70246 | 0 | 4.84514 | 5.057956 | 9.903096 | -0.674479 | 9.228617 | 42.76714 | 69.92369 | 7.967869 | 1.193618 | 2.214081 | 1.918755 | 1522.819 | 0 | 501.3056 | 6310.617 | 91.35915 | -1 | 43.74254 | 10.16594 | 54.1986 | 2023-08-03 23:49 | 2023-08-04 00:33 | 0 | 0 | 103.4201 | 102.632 | 98.982 | 168.5203 | 0 | 0 |  | 0 | 0 | 2023-08-04 00:23 | 0.09821851 | 0.002958517 | 0.02364177 | 0.01696377 | 0.03950985 | 0.006508352 | 0.06526705 | 0.01659898 | 0.003086019 | 0 | 0 | 0.1030848 | 0.09703599 | 92.5935 | 1 | 8.328776 | 0.7489978 | 0 | 912.4607 | 825.1675 | 728.8752 | 0 | 0 | 0 | 2023-08-03 23:39 |  |  |  |  | 485.0227 | 0 | 4.232814 | 60.5072
1375 | 2023-08-04 | 43916 | S48C |  |  |  | C | GOVIND | 0 | 0 | 0.180031 | 12.36022 | 0 | 0 | 1.839357 | 0 | 0 | 1.987528 | 0 | 0 | 18.19883 | 0 | 4.561979 | 4.784806 | 9.346785 | 0.635045 | 9.98183 | 40.23228 | 66.76503 | 7.330764 | 1.111496 | 1.492216 | 2.446327 | 1488.578 | 0 | 490.959 | 7344.422 | 131.4897 | -0.9609526 | 42.76586 | 10.63694 | 51.1622 | 2023-08-04 00:44 | 2023-08-04 01:26 | 0 | 0 | 110.4754 | 115.7944 | 95.92238 | 176.2301 | 0 | 0 |  | 0 | 0 | 2023-08-04 01:13 | 0.1510875 | 0.002175442 | 0.02100941 | 0.01147691 | 0.0368121 | 0.006670438 | 0.05233646 | 0.01743092 | 0.003289787 | 0 | 0 | 0.149286 | 0.1597072 | 123.3586 | 1.019354 | 8.345873 | 1.275038 | 0 | 840.4127 | 644.8068 | 705.3025 | 0 | 0 | 0 | 2023-08-04 00:33 |  |  |  |  | 450.417 | 0 | 4.752415 | 51.63336
1376 | 2023-08-04 | 43916 | S48C |  |  |  | C | GOVIND | 0 | 0 | 0.03469127 | 12.83768 | 0 | 0 | 1.984443 | 0 | 0 | 2.10546 | 0 | 0 | 15.99142 | 0 | 8.853956 | 4.861659 | 13.71561 | -2.125412 | 11.5902 | 48.88869 | 75.28421 | 7.213116 | 1.257118 | 1.986817 | 2.325851 | 1599.401 | 0 | 548.3781 | 8068.124 | 121.2238 | -0.9842876 | 42.00565 | 10.59064 | 47.71356 | 2023-08-04 01:37 | 2023-08-04 02:17 | 0 | 0 | 135.593 | 114.4156 | 111.3057 | 188.7356 | 0 | 0 |  | 0 | 0 | 2023-08-04 02:08 | 0.2788996 | 0.002939726 | 0.02227613 | 0.01452054 | 0.03986428 | 0.006391013 | 0.04820068 | 0.01617362 | 0.003267358 | 0 | 0 | 0.2738113 | 0.2752396 | 99.8106 | 1 | 9.427728 | 0.9011766 | 0 | 815.2448 | 657.6309 | 723.0505 | 0 | 0 | 0 | 2023-08-04 01:26 |  |  |  |  | 511.2428 | 0 | 4.846699 | 57.69379
1377 | 2023-08-04 | 43916 | S48C |  |  |  | C | GOVIND | 0 | 0.06110258 | 0.1862434 | 12.98108 | 0 | 0 | 1.823587 | 0 | 0 | 1.91544 | 0 | 0 | 17.78507 | 0 | 16.58645 | 4.74659 | 21.33304 | 3.418139 | 24.75118 | 41.3355 | 73.4663 | 7.696403 | 1.510223 | 1.063815 | 4.171008 | 1647.228 | 0 | 596.7078 | 14497.36 | 208.7238 | -0.9343102 | 47.95932 | 26.87943 | 67.25012 | 2023-08-04 02:43 | 2023-08-04 03:29 | 0 | 0 | 119.4742 | 118.4921 | 104.4778 | 191.6031 | 0 | 0 |  | 0 | 0 | 2023-08-04 03:24 | 0.07250134 | 0.003039881 | 0.01448226 | 0.01763618 | 0.04640181 | 0.007538169 | 0.1049452 | 0.02049702 | 0.003012878 | 0 | 0 | 0.1897584 | 0.07545689 | 141.2926 | 1.015091 | 6.969213 | 2.362679 | 0 | 948.0195 | 916 | 434.5232 | 0 | 0 | 0 | 2023-08-04 02:17 |  |  |  |  | 757.6602 | 0 | 4.232814 | 57.12244
1378 | 2023-08-04 | 46021 | SCR420HV |  |  |  | C | GOVIND | 0 | 0 | 0.03864122 | 12.75319 | 0 | 0 | 2 | 0 | 0 | 2.089517 | 0 | 0 | 16.9852 | 0 | 7.786822 | 4.748591 | 12.53541 | -0.2179482 | 12.31747 | 43.16986 | 67.80705 | 8.6053 | 1.430432 | 0.9214873 | 3.650143 | 1678.417 | 0 | 433.3524 | 7432.859 | 130.2197 | -1 | 40.81912 | 9.775195 | 52.47763 | 2023-08-04 03:38 | 2023-08-04 04:21 | 0 | 0 | 110.3444 | 120.7011 | 108.1253 | 178.2815 | 0 | 0 |  | 0 | 0 | 2023-08-04 04:19 | 0.05453491 | 0.001291883 | 0.02230875 | 0.02026968 | 0.04355319 | 0.006853922 | 0.07954943 | 0.02321844 | 0.003366042 | 0 | 0 | 0.1341208 | 0.06165446 | 191.471 | 1.022996 | 6.234179 | 2.157508 | 0 | 854.6674 | 707.302 | 697.0831 | 0 | 0 | 0 | 2023-08-04 03:29 |  |  |  |  | 512.6245 | 0 | 4.536509 | 53.4736
1379 | 2023-08-04 | 44392.82 | SCR420HV |  |  |  | C | GOVIND | 0 | 0.05829994 | 0.1033603 | 13.65109 | 0 | 0 | 2 | 0 | 0 | 1.943327 | 0 | 0 | 16.34273 | 0 | 7.535793 | 4.730651 | 12.26644 | 0.3407013 | 12.60715 | 40.90711 | 65.61787 | 7.385843 | 1.141468 | 0.9262592 | 2.858976 | 1827.31 | 0 | 518.4459 | 6353.339 | 97.02821 | -0.9545289 | 41.11855 | 10.18497 | 50.26515 | 2023-08-04 04:32 | 2023-08-04 05:12 | 0 | 0 | 118.0746 | 121.426 | 124.3876 | 166.9095 | 0 | 0 |  | 0 | 0 | 2023-08-04 05:05 | 0.05002409 | 0.004277039 | 0.01920727 | 0.01395185 | 0.04055077 | 0.006577202 | 0.05144753 | 0.01875044 | 0.003295833 | 0 | 0 | 0.05322427 | 0.04774762 | 135.0919 | 1.015028 | 8.447194 | 1.689077 | 0 | 872.4713 | 607.788 | 690.0944 | 0 | 0 | 0 | 2023-08-04 04:21 |  |  |  |  | 455.9728 | 0 | 4.751597 | 56.29073
1380 | 2023-08-04 | 46021 | SCR420HV |  |  |  | C | GOVIND | 0 | 0 | 0.1698029 | 13.1983 | 0 | 0 | 1.943309 | 0 | 0 | 1.870101 | 0 | 0 | 18.1366 | 0 | 8.006069 | 5.035999 | 13.04207 | -0.7440181 | 12.29805 | 48.45082 | 76.01211 | 8.114501 | 0.981392 | 1.578034 | 2.044269 | 1675.224 | 0 | 645.4709 | 5722.109 | 85.51533 | -1 | 45.77593 | 13.80314 | 60.34491 | 2023-08-04 05:24 | 2023-08-04 06:09 | 0 | 0 | 122.794 | 121.6354 | 131.5572 | 187.2817 | 0 | 0 |  | 0 | 0 | 2023-08-04 06:00 | 0.0586124 | 0.002862527 | 0.02551069 | 0.01793318 | 0.04925981 | 0.00665725 | 0.07269037 | 0.01846205 | 0.004926371 | 0 | 0 | 0.0566479 | 0.05564921 | 103.2429 | 1 | 7.225571 | 1.071802 | 0 | 949.2438 | 851.6246 | 768.2257 | 0 | 0 | 0 | 2023-08-04 05:12 |  |  |  |  | 502.3429 | 0 | 4.256127 | 56.58471
1381 | 2023-08-04 | 43966.41 | 16MNCR5LSI |  |  |  | A | RAHUL | 0 | 0.004153394 | 0.07651653 | 13.39609 | 0 | 0 | 1.971968 | 0 | 0 | 2.013762 | 0 | 0 | 16.55401 | 0 | 10.94497 | 4.702629 | 15.6476 | -1.690982 | 13.95661 | 44.76242 | 78.48998 | 8.190389 | 1.060587 | 1.052433 | 3.253334 | 1781.577 | 0 | 493.2489 | 10348.73 | 160.0014 | -1 | 35.68576 | 9.927621 | 48.95897 | 2023-08-04 06:20 | 2023-08-04 06:54 | 0 | 0 | 127.6948 | 120.6872 | 112.6031 | 192.9329 | 0 | 0 |  | 0 | 0 | 2023-08-04 06:46 | 0.1021849 | 0.001598545 | 0.01912501 | 0.01061496 | 0.04549297 | 0.007312615 | 0.06816698 | 0.01271507 | 0.00289868 | 0 | 0 | 0.09739695 | 0.09505807 | 143.8203 | 1 | 6.416962 | 2.057623 | 0 | 723.9187 | 718.4159 | 577.3867 | 0 | 0 | 0 | 2023-08-04 06:09 |  |  |  |  | 302.98 | 0 | 4.545249 | 12.01475
1382 | 2023-08-04 | 43916 | 16MNCR5LSI |  |  |  | A | RAHUL | 0 | 0 | 0.06019425 | 13.10578 | 0 | 0 | 1.863327 | 0 | 0 | 1.974951 | 0 | 0 | 17.64312 | 0 | 7.141373 | 4.895813 | 12.03719 | 0.4297299 | 12.46692 | 49.59173 | 76.10534 | 8.316666 | 1.078929 | 2.759781 | 1.687952 | 1602.399 | 0 | 520.3307 | 7777.363 | 121.8531 | -0.9561233 | 35.18374 | 14.64973 | 52.47494 | 2023-08-04 07:09 | 2023-08-04 07:46 | 0 | 0 | 138.238 | 140.1733 | 132.5763 | 185.7451 | 0 | 0 |  | 0 | 0 | 2023-08-04 07:43 | 0.05151176 | 0.001466318 | 0.01526349 | 0.01122968 | 0.03453465 | 0.006941559 | 0.04725017 | 0.01410738 | 0.00260684 | 0 | 0 | 0.1363098 | 0.0474413 | 84.25499 | 1 | 6.635387 | 0.5731876 | 0 | 913.9633 | 786.0697 | 670.7941 | 0 | 0 | 0 | 2023-08-04 06:54 |  |  |  |  | 587.6484 | 0 | 4.375606 | 49.44115
1383 | 2023-08-04 | 46021 | 16MNCR5LSI |  |  |  | A | RAHUL | 0 | 0.06877499 | 0.06206956 | 13.41753 | 0 | 0 | 2 | 0 | 0 | 2.15957 | 0 | 0 | 17.47932 | 0 | 8.211496 | 5.502029 | 13.71353 | -1.296643 | 12.41688 | 45.03962 | 73.90055 | 7.867877 | 1.135406 | 2.060946 | 1.627741 | 1560.254 | 0 | 543.8495 | 7397.22 | 114.7892 | -1 | 33.83431 | 8.323842 | 47.7493 | 2023-08-04 07:54 | 2023-08-04 08:32 | 0 | 0 | 137.8701 | 143.1469 | 140.1752 | 204.7813 | 0 | 0 |  | 0 | 0 | 2023-08-04 08:25 | 0.2746474 | 0 | 0.02501959 | 0.01628275 | 0.04149169 | 0.005429348 | 0.1261395 | 0.01592073 | 0.002533293 | 0 | 0 | 0.278222 | 0.2647109 | 75.01824 | 1 | 5.363966 | 0.5486004 | 0 | 861.9015 | 754.9018 | 619.2841 | 0 | 0 | 0 | 2023-08-04 07:46 |  |  |  |  | 771.8069 | 1.079113 | 4.232814 | 57.20733
1384 | 2023-08-04 | 44564.49 | 20MNCR5 |  |  |  | A | RAHUL | 0 | 0.03826795 | 0.141183 | 13.64918 | 0 | 0 | 2 | 0 | 0 | 2.018246 | 0 | 0 | 17.03749 | 0 | 13.38604 | 4.669303 | 18.05535 | 0.7758362 | 18.83118 | 37.94147 | 72.81298 | 7.64879 | 1.064783 | 1.385342 | 2.854449 | 1623.538 | 0 | 622.0168 | 11626.37 | 185.0875 | -1 | 41.33562 | 7.506365 | 53.90065 | 2023-08-04 08:40 | 2023-08-04 09:21 | 0 | 0 | 116.9139 | 137.4938 | 133.3345 | 192.9889 | 0 | 0 |  | 0 | 0 | 2023-08-04 09:12 | 0.1643831 | 0.001369327 | 0.01563151 | 0.01336866 | 0.0506674 | 0.00711242 | 0.1129983 | 0.01894282 | 0.002975734 | 0 | 0 | 0.1500188 | 0.1553856 | 114.5347 | 1.086448 | 7.69426 | 1.519413 | 0 | 877.592 | 764.8398 | 278.6785 | 0 | 0 | 0 | 2023-08-04 08:32 |  |  |  |  | 309.5403 | 0 | 4.232814 | 55.47222
1385 | 2023-08-04 | 45010.39 | 20MNCR5 |  |  |  | A | RAHUL | 0 | 0.07880874 | 0.1174695 | 12.70014 | 0 | 0 | 1.975593 | 0 | 0 | 2.287063 | 0 | 0 | 17.39553 | 0 | 13.41558 | 4.960168 | 18.37574 | -0.05794269 | 18.3178 | 42.40765 | 76.59275 | 8.201467 | 2.069279 | 1.270657 | 3.585325 | 1568.442 | 0 | 645.3464 | 12881.64 | 176.7856 | -0.9374161 | 39.13207 | 39.23898 | 81.08106 | 2023-08-04 10:00 | 2023-08-04 10:40 | 0 | 0 | 138.4965 | 149.5829 | 130.6713 | 188.6978 | 0 | 0 |  | 0 | 0 | 2023-08-04 10:32 | 0.1786611 | 0.00181628 | 0.01954741 | 0.01309272 | 0.0371601 | 0.008129037 | 0.110607 | 0.01493843 | 0.002931444 | 0 | 0 | 0.1695836 | 0.1751942 | 131.1999 | 1.066791 | 8.432475 | 1.476195 | 0 | 891.0113 | 748.0065 | 466.3872 | 0 | 0 | 0 | 2023-08-04 09:21 |  |  |  |  | 400.7973 | 0 | 4.714854 | 61.18694
1386 | 2023-08-04 | 43916 | 20MNCR5 |  |  |  | A | RAHUL | 0 | 0.07946787 | 0.1555835 | 12.97269 | 0 | 0 | 2 | 0 | 0 | 1.781998 | 0 | 0 | 16.18582 | 0 | 8.897119 | 0.4780126 | 9.375131 | 0.2885907 | 9.663722 | 20.23781 | 45.11714 | 8.015117 | 1.094417 | 1.009516 | 3.298541 | 1540.359 | 0 | 495.4715 | 5517.735 | 183.7714 | -0.9570863 | 19.03417 | 31.62197 | 46.6712 | 2023-08-04 11:10 | 2023-08-04 11:29 | 0 | 0 | 139.9972 | 139.2212 | 133.356 | 170.4678 | 0 | 0 |  | 0 | 0 | 2023-08-04 11:25 | 0.06768058 | 0.00175734 | 0.006921057 | 0.00800209 | 0.03867799 | 0.005933393 | 0.02980764 | 0.01415233 | 0.003608753 | 0 | 0 | 0.7792658 | 0.0763287 | 348.1829 | 1.048449 | 0 | 2.281728 | 0 | 708.2548 | 603.3846 | 312.8733 | 0 | 0 | 0 | 2023-08-04 10:40 |  |  |  |  | 591.1662 | 0 | 4.232814 | 54.96146
1387 | 2023-08-04 | 43916 | SCR420HV |  |  |  | A | RAHUL | 0 | 0.06017575 | 0.2204758 | 13.19748 | 0 | 0 | 1.813576 | 0 | 0 | 2.124817 | 0 | 0 | 17.02844 | 0 | 11.14625 | 4.628032 | 15.77428 | 0.4608878 | 16.23517 | 44.71196 | 71.17998 | 7.380821 | 0.7465105 | 2.139913 | 2.079114 | 1590.517 | 0 | 665.85 | 9202.732 | 155.4395 | -0.9764444 | 51.9266 | 10.71985 | 57.37859 | 2023-08-04 11:41 | 2023-08-04 12:31 | 0 | 0 | 140.4102 | 146.0964 | 135.5094 | 196.5198 | 0 | 0 |  | 0 | 0 | 2023-08-04 12:24 | 0.07017295 | 0.1735936 | 0.0200375 | 0.01586773 | 0.04866167 | 0.005218001 | 0.04423901 | 0.01257285 | 0.003295281 | 0 | 0 | 0.1421029 | 0.06253757 | 103.1157 | 1.047834 | 5.982387 | 1.355601 | 0 | 914.7912 | 826.6775 | 475.1029 | 0 | 0 | 0 | 2023-08-04 11:29 |  |  |  |  | 407.3837 | 0 | 4.712109 | 57.51063
1388 | 2023-08-04 | 44898.86 | 20MNCR5 |  |  |  | A | RAHUL | 0 | 0 | 0.1057086 | 13.42535 | 0 | 0 | 1.930306 | 0 | 0 | 2.055444 | 0 | 0 | 18.06391 | 0 | 9.131109 | 4.735636 | 13.86675 | -0.5234911 | 13.34325 | 42.31699 | 74.65687 | 8.115193 | 1.168147 | 2.175213 | 2.045042 | 1675.265 | 0 | 610.4258 | 8337.507 | 125.7786 | -1 | 39.54706 | 7.722742 | 50.02434 | 2023-08-04 12:39 | 2023-08-04 13:17 | 0 | 0 | 137.4898 | 134.6128 | 149.4582 | 182.737 | 0 | 0 |  | 0 | 0 | 2023-08-04 13:10 | 0.1042168 | 0.0009815072 | 0.02666736 | 0.01947537 | 0.06035623 | 0.00738327 | 0.07062355 | 0.0335553 | 0.003055592 | 0 | 0 | 0.09137005 | 0.09469862 | 81.35807 | 1.020132 | 8.437145 | 0.8215791 | 0 | 855.1964 | 749.0475 | 683.3605 | 0 | 0 | 0 | 2023-08-04 12:31 |  |  |  |  | 408.782 | 0 | 4.714773 | 49.65248
1389 | 2023-08-04 | 45902.01 | 18MF5 |  |  |  | A | RAHUL | 0 | 0.07662497 | 0.3132961 | 14.57315 | 0 | 0 | 2 | 0 | 0 | 2.069644 | 0 | 0 | 18.53596 | 0 | 7.7519 | 3.553157 | 11.30506 | 0.7611231 | 12.06618 | 49.66902 | 76.87156 | 8.013854 | 1.123592 | 2.054509 | 2.212653 | 1757.195 | 0 | 741.9246 | 6153.726 | 89.52879 | -0.9783486 | 46.66397 | 10.65804 | 57.9315 | 2023-08-04 13:28 | 2023-08-04 14:14 | 0 | 0 | 150.8668 | 138.8832 | 135.4057 | 220.9109 | 0 | 0 |  | 0 | 0 | 2023-08-04 14:13 | 0.1293439 | 0.0008783923 | 0.0226334 | 0.01336009 | 0.07026064 | 0.008192848 | 0.04600615 | 0.01910173 | 0.004012946 | 0 | 0 | 0.1864382 | 0.144943 | 121.5324 | 1.073128 | 8.337568 | 1.347683 | 0 | 961.3598 | 955.3951 | 731.7629 | 0 | 0 | 0 | 2023-08-04 13:17 |  |  |  |  | 377.4388 | 0 | 4.567651 | 50.92171
1390 | 2023-08-04 | 45654.56 | 350LF6 |  |  |  | B | PRAVIN | 0 | 0 | 0.04378173 | 13.21956 | 0 | 0 | 1.954229 | 0 | 0 | 1.986758 | 0 | 0 | 15.54648 | 0 | 12.16573 | 4.95242 | 17.11814 | 0.147286 | 17.26543 | 44.25403 | 77.36967 | 7.913865 | 1.510217 | 1.43756 | 4.782189 | 1623.984 | 0 | 736.5909 | 9563.454 | 148.4795 | -1 | 48.66265 | 27.04588 | 72.41063 | 2023-08-04 14:41 | 2023-08-04 15:27 | 0 | 0 | 154.5049 | 155.7152 | 147.2368 | 207.5756 | 0 | 0 |  | 0 | 0 | 2023-08-04 15:21 | 0.1006129 | 0.003289092 | 0.01680778 | 0.01091736 | 0.03754255 | 0.008324772 | 0.09090827 | 0.01739407 | 0.003806666 | 0 | 0 | 0.2902103 | 0.0952911 | 199.6437 | 1 | 8.066416 | 3.080696 | 0 | 1066.461 | 797.194 | 537.3839 | 0 | 0 | 0 | 2023-08-04 14:14 |  |  |  |  | 808.1213 | 0 | 4.9131 | 55.33439
1391 | 2023-08-04 | 45363.48 | 16MNCR5LSI |  |  |  | B | PRAVIN | 0 | 0 | 0.08661109 | 13.20879 | 0 | 0 | 2 | 0 | 0 | 2.039813 | 0 | 0 | 16.72754 | 0 | 7.55299 | 4.775274 | 12.32826 | 1.080609 | 13.40887 | 49.06382 | 73.09726 | 8.509799 | 2.618526 | 1.422147 | 4.621383 | 1734.087 | 0 | 546.4837 | 4348.629 | 65.69287 | -1 | 38.07494 | 8.780871 | 49.76379 | 2023-08-04 15:37 | 2023-08-04 16:15 | 0 | 0 | 154.1103 | 160.963 | 163.8983 | 207.1019 | 0 | 0 |  | 0 | 0 | 2023-08-04 16:13 | 0.09078048 | 0.001249993 | 0.01071647 | 0.01191742 | 0.04459424 | 0.005356175 | 0.05615853 | 0.0160964 | 0.003324973 | 0 | 0 | 0.4006022 | 0.0890215 | 224.2296 | 1 | 7.759575 | 2.223538 | 0 | 949.3769 | 949.1569 | 662.6137 | 0 | 0 | 0 | 2023-08-04 15:27 |  |  |  |  | 593.3024 | 0 | 4.620911 | 52.44855
1392 | 2023-08-04 | 46021 | 16MNCR5LSI |  |  |  | B | ANURAG | 0 | 0.005047958 | 0.07207078 | 13.7087 | 0 | 0 | 1.986528 | 0 | 0 | 2.13246 | 0 | 0 | 16.68038 | 0 | 16.68871 | 4.01116 | 20.69987 | 1.196225 | 21.89609 | 42.53331 | 78.34332 | 8.27576 | 1.703556 | 1.212969 | 4.633979 | 1788.711 | 0 | 523.0858 | 7949.84 | 120.0874 | -1 | 35.54206 | 10.9047 | 46.39308 | 2023-08-04 16:26 | 2023-08-04 17:01 | 0 | 0 | 160.0255 | 152.8433 | 150.8289 | 201.9641 | 0 | 0 |  | 0 | 0 | 2023-08-04 16:58 | 0.06251302 | 0.001225186 | 0.006250548 | 0.01047004 | 0.0371413 | 0.004704488 | 0.01400394 | 0.01145609 | 0.003108121 | 0 | 0 | 0.2737436 | 0.07166925 | 206.5342 | 1 | 0 | 2.611397 | 0 | 871.7684 | 860.5381 | 711.0603 | 0 | 0 | 0 | 2023-08-04 16:15 |  |  |  |  | 985.5783 | 0 | 4.676826 | 57.38017
1393 | 2023-08-04 | 46021 | 16MNCR5LSI |  |  |  | B | ANURAG | 0 | 0 | 0.08404507 | 12.50564 | 0 | 0 | 1.912386 | 0 | 0 | 2.20522 | 0 | 0 | 17.52932 | 0 | 6.814452 | 3.864655 | 10.67911 | -0.7998515 | 9.879256 | 47.20625 | 77.97258 | 7.938525 | 1.096196 | 1.163913 | 2.854378 | 1630.95 | 0 | 605.4004 | 7199.876 | 102.1671 | -0.9873785 | 43.54443 | 11.75779 | 52.3607 | 2023-08-04 17:13 | 2023-08-04 17:53 | 0 | 0 | 143.9933 | 152.8394 | 153.9592 | 229.0357 | 0 | 0 |  | 0 | 0 | 2023-08-04 17:43 | 0.1449831 | 0.0009882416 | 0.02119409 | 0.01017361 | 0.0393441 | 0.005201256 | 0.01959716 | 0.01319964 | 0.003082845 | 0 | 0 | 0.1381838 | 0.1306756 | 148.5944 | 1 | 9.525877 | 1.610951 | 0 | 915.8051 | 793.2306 | 707.355 | 0 | 0 | 0 | 2023-08-04 17:01 |  |  |  |  | 510.0325 | 0 | 4.354435 | 52.39208
1394 | 2023-08-04 | 43916 | 25MO2V |  |  |  | B | ANURAG | 0 | 0.05870639 | 0.02076976 | 13.25427 | 0 | 0 | 2 | 0 | 0 | 1.872985 | 0 | 0 | 16.82799 | 0 | 10.37034 | 4.565287 | 14.93562 | -0.7986525 | 14.13697 | 33.75464 | 74.46771 | 7.990149 | 1.770469 | 2.018186 | 2.338802 | 1773.119 | 0 | 502.4593 | 8391.71 | 139.2048 | -1 | 29.43654 | 10.48519 | 42.22869 | 2023-08-04 18:04 | 2023-08-04 18:34 | 0 | 0 | 157.5245 | 147.6493 | 152.5661 | 223.7887 | 0 | 0 |  | 0 | 0 | 2023-08-04 18:29 | 0.193459 | 0.001332006 | 0.02946435 | 0.01737014 | 0.04654568 | 0.005866069 | 0.09576832 | 0.01719764 | 0.003146341 | 0 | 0 | 0.191041 | 0.1926809 | 86.70923 | 1 | 9.152994 | 0.6301469 | 0 | 724.1238 | 640.1304 | 601.0129 | 0 | 0 | 0 | 2023-08-04 17:53 |  |  |  |  | 550.3038 | 0 | 4.71046 | 62.79165
1395 | 2023-08-04 | 46021 | 25MOCR4 |  |  |  | B | ANURAG | 0 | 0.0399048 | 0.09469255 | 12.77134 | 0 | 0 | 1.922768 | 0 | 0 | 1.967292 | 0 | 0 | 18.74252 | 0 | 16.12053 | 2.121779 | 18.2423 | -0.4144116 | 17.82789 | 45.96654 | 88.26588 | 7.722125 | 1.626817 | 1.542009 | 3.352318 | 1517.37 | 0 | 602.6176 | 6567.897 | 99.17474 | -1 | 52.63385 | 11.08046 | 66.11163 | 2023-08-04 18:46 | 2023-08-04 19:40 | 0 | 0 | 135.9699 | 150.1209 | 156.4044 | 200.5229 | 0 | 0 |  | 0 | 0 | 2023-08-04 19:12 | 0.1811786 | 0.0006837722 | 0.01071525 | 0.01525002 | 0.04399482 | 0.005493023 | 0.02517367 | 0.01239569 | 0.003324274 | 0 | 0 | 0.1739931 | 0.190029 | 187.6816 | 1 | 0 | 1.692864 | 0 | 884.6796 | 850.8223 | 755.6541 | 0 | 0 | 0 | 2023-08-04 18:34 |  |  |  |  | 385.0802 | 0 | 4.512788 | 51.22568
1396 | 2023-08-04 | 43916 | SCR420HV |  |  |  | B | ANURAG | 0 | 0.007660536 | 0.161752 | 13.08328 | 0 | 0 | 1.898041 | 0 | 0 | 1.962496 | 0 | 0 | 16.22859 | 0 | 12.37335 | 0 | 12.37335 | -1.09575 | 11.2776 | 44.44168 | 69.12716 | 8.230988 | 1.454017 | 1.286604 | 2.083239 | 1542.507 | 0 | 556.0484 | 8548.917 | 131.1815 | -0.9794057 | 41.98521 | 9.330641 | 52.47164 | 2023-08-04 19:50 | 2023-08-04 20:34 | 0 | 0 | 151.1157 | 158.9136 | 147.9044 | 192.9436 | 0 | 0 |  | 0 | 0 | 2023-08-04 20:24 | 0.1371861 | 0.00206574 | 0.03556817 | 0.01709052 | 0.04627853 | 0.005011094 | 0.07232762 | 0.02406559 | 0.003039308 | 0 | 0 | 0.133175 | 0.1265812 | 109.7123 | 1 | 8.089826 | 0.9403759 | 0 | 836.9189 | 803.325 | 623.1238 | 0 | 0 | 0 | 2023-08-04 19:40 |  |  |  |  | 396.2542 | 0.9894058 | 4.512571 | 57.84249
1397 | 2023-08-04 | 43916 | 51CrV4 |  |  |  | B | ANURAG | 0 | 0.08307957 | 0.06595684 | 13.00673 | 0 | 0 | 1.833135 | 0 | 0 | 2.06538 | 0 | 0 | 15.83593 | 0 | 10.53043 | 4.028775 | 14.5592 | 1.5287 | 16.0879 | 39.68202 | 74.44848 | 8.536446 | 1.222211 | 0 | 4.661214 | 1721.403 | 0 | 682.2903 | 8707.501 | 142.1416 | -1 | 60.10169 | 9.848152 | 71.96784 | 2023-08-04 20:43 | 2023-08-04 21:46 | 0 | 0 | 153.38 | 175.9149 | 168.8345 | 195.9781 | 0 | 0 |  | 0 | 0 | 2023-08-04 21:38 | 0.3118882 | 0.002403156 | 0.02002525 | 0.01746053 | 0.04453101 | 0.01082863 | 0.09255896 | 0.01588791 | 0.003335662 | 0 | 0 | 0.307972 | 0.2985207 | 188.7203 | 1 | 7.033133 | 3.200727 | 0 | 981.4806 | 970.8041 | 496.8922 | 0 | 0 | 0 | 2023-08-04 20:34 |  |  |  |  | 409.1421 | 0 | 4.681495 | 58.01009
1398 | 2023-08-04 | 43916 | 51CrV4 |  |  |  | C | GOVIND | 0 | 0.08044251 | 0.08504346 | 13.49154 | 0 | 0 | 1.996697 | 0 | 0 | 2.019205 | 0 | 0 | 17.50042 | 0 | 11.34978 | 4.420273 | 15.77005 | -0.4906021 | 15.27945 | 42.22822 | 78.17225 | 8.014626 | 1.58276 | 0.9949462 | 3.129232 | 1624.035 | 0 | 501.3449 | 8984.289 | 141.7897 | -1 | 46.00243 | 9.96852 | 51.48829 | 2023-08-04 21:56 | 2023-08-04 22:40 | 0 | 0 | 163.1613 | 155.326 | 167.3793 | 207.7945 | 0 | 0 |  | 0 | 0 | 2023-08-04 22:34 | 0.1639487 | 0.001110338 | 0.0247505 | 0.01572766 | 0.04250289 | 0.00623123 | 0.04899486 | 0.01413566 | 0.003532988 | 0 | 0 | 0.2533831 | 0.1523477 | 138.6669 | 1.005836 | 7.231101 | 1.664267 | 0 | 852.8721 | 634.0623 | 627.7245 | 0 | 0 | 0 | 2023-08-04 21:46 |  |  |  |  | 418.7208 | 0 | 4.463377 | 51.77442
1399 | 2023-08-04 | 44733.75 | 100CR6 | »÷{ |  |  | C | GOVIND | 0 | 0 | 0.08477481 | 12.74923 | 0 | 0 | 2 | 0 | 0 | 2.060755 | 0 | 0 | 15.92793 | 0 | 7.44856 | 3.798561 | 11.24712 | 0.4251037 | 11.67222 | 51.02479 | 71.71064 | 7.711928 | 1.041768 | 1.106447 | 2.763411 | 1615.079 | 0 | 666.0772 | 6025.497 | 94.32414 | -1 | 40.02426 | 20.98213 | 60.98925 | 2023-08-04 23:01 | 2023-08-04 23:41 | 0 | 0 | 152.8906 | 159.8656 | 156.8252 | 240.1223 | 0 | 0 |  | 0 | 0 | 2023-08-04 23:34 | 0.1341557 | 0.001200972 | 0.02688691 | 0.01280562 | 0.03932296 | 0.00684288 | 0.0456152 | 0.02252176 | 0.003316165 | 0 | 0 | 0.1273592 | 0.1279261 | 150.5294 | 1 | 6.855016 | 1.596323 | 0 | 860.0087 | 823.2737 | 811.5772 | 0 | 0 | 0 | 2023-08-04 22:40 |  |  |  |  | 372.2036 | 0 | 4.29791 | 54.0753
1400 | 2023-08-04 | 43916 | SAE52100 | µ»» |  |  | C | GOVIND | 0 | 0.1134554 | 0.07122458 | 14.07166 | 0 | 0 | 1.974742 | 0 | 0 | 2.179241 | 0 | 0 | 17.2547 | 0 | 16.46785 | 4.004643 | 20.47249 | 1.134772 | 21.60726 | 47.85756 | 89.78346 | 8.081978 | 0.6965556 | 1.081707 | 2.846053 | 1694.242 | 0 | 405.2182 | 8638.902 | 135.7531 | -0.9756601 | 42.88907 | 11.70547 | 55.02908 | 2023-08-04 23:53 | 2023-08-05 00:34 | 0 | 0 | 161.7369 | 177.9136 | 162.9227 | 222.0759 | 0 | 0 |  | 0 | 0 | 2023-08-05 00:28 | 0.07436837 | 0.002292971 | 0.01685058 | 0.02162124 | 0.04160707 | 0.006548848 | 0.02218878 | 0.01255822 | 0.003662001 | 0 | 0 | 0.2149935 | 0.06953361 | 144.8389 | 1.041639 | 0 | 2.012331 | 0 | 966.8814 | 705.3775 | 674.6357 | 0 | 0 | 0 | 2023-08-04 23:41 |  |  |  |  | 903.4492 | 0 | 4.425353 | 55.42178
1401 | 2023-08-05 | 46021 | SAE52100 | wë{ |  |  | C | GOVIND | 0 | 0.03963648 | 0.06073398 | 12.85912 | 0 | 0 | 1.9958 | 0 | 0 | 2.082497 | 0 | 0 | 17.72835 | 0 | 11.98694 | 3.852948 | 15.83989 | -1.454677 | 14.38521 | 43.30842 | 67.9596 | 8.297068 | 1.491857 | 1.620376 | 2.31308 | 1453.352 | 0 | 575.7811 | 8872.56 | 142.9733 | -0.9826001 | 44.77126 | 9.758746 | 59.77858 | 2023-08-05 00:43 | 2023-08-05 01:30 | 0 | 0 | 145.9791 | 181.7144 | 161.9856 | 240.3354 | 0 | 0 |  | 0 | 0 | 2023-08-05 01:12 | 0.2113864 | 0.00185912 | 0.02038903 | 0.01520288 | 0.04474595 | 0.00596521 | 0.03531415 | 0.01367851 | 0.003793321 | 0 | 0 | 0.2063632 | 0.2082432 | 94.8892 | 1.025911 | 7.027988 | 1.076011 | 0 | 944.8549 | 549.8609 | 729.0018 | 0 | 0 | 0 | 2023-08-05 00:34 |  |  |  |  | 302.0343 | 0 | 4.587413 | 59.98468
1402 | 2023-08-05 | 45504.25 | SAE52100 | ÿß× |  |  | C | GOVIND | 0 | 0 | 0.05205815 | 13.20198 | 0 | 0 | 2 | 0 | 0 | 2.093577 | 0 | 0 | 16.7845 | 0 | 7.146797 | 3.825076 | 10.97187 | 0.5697004 | 11.54157 | 46.27978 | 72.21421 | 7.877255 | 1.068759 | 1.77791 | 1.76125 | 1590.148 | 0 | 431.6931 | 6043.831 | 98.43156 | -1 | 35.74491 | 9.724747 | 42.62605 | 2023-08-05 01:39 | 2023-08-05 02:17 | 0 | 0 | 173.8934 | 182.036 | 163.6416 | 231.9019 | 0 | 0 |  | 0 | 0 | 2023-08-05 02:11 | 0.263161 | 0.001527378 | 0.01825794 | 0.01808139 | 0.0411448 | 0.005356031 | 0.05562588 | 0.01518905 | 0.003644091 | 0 | 0 | 0.253504 | 0.2517088 | 101.1803 | 1.05702 | 7.543511 | 0.7378116 | 0 | 884.0877 | 796.5913 | 741.6682 | 0 | 0 | 0 | 2023-08-05 01:30 |  |  |  |  | 393.2995 | 0 | 4.430898 | 55.06976
1403 | 2023-08-05 | 44977.13 | 51CRV4 | ÷û÷ |  |  | C | GOVIND | 0 | 0.057481 | 0.04640903 | 13.21648 | 0 | 0 | 1.969553 | 0 | 0 | 2.306379 | 0 | 0 | 17.16513 | 0 | 11.70508 | 4.615261 | 16.32034 | -0.416467 | 15.90387 | 43.13462 | 79.40689 | 8.693354 | 1.316747 | 1.94067 | 3.614366 | 1558.278 | 0 | 523.4959 | 7767.106 | 115.0048 | -1 | 38.54576 | 11.42621 | 52.33627 | 2023-08-05 02:28 | 2023-08-05 03:07 | 0 | 0 | 176.1777 | 173.9009 | 153.9681 | 254.5725 | 0 | 0 |  | 0 | 0 | 2023-08-05 03:00 | 0.1304199 | 0.001347426 | 0.0127994 | 0.01417511 | 0.04438457 | 0.006715813 | 0.04081978 | 0.01346751 | 0.003979919 | 0 | 0 | 0.1336952 | 0.1277801 | 144.4824 | 1.091256 | 8.352927 | 2.169426 | 0 | 896.7732 | 633.8808 | 819.1714 | 0 | 0 | 0 | 2023-08-05 02:17 |  |  |  |  | 261.0023 | 0 | 4.430423 | 59.14683
1404 | 2023-08-05 | 43994.42 | 51CRV4 | ûÿÿ |  |  | C | GOVIND | 0 | 0.02525161 | 0.1139666 | 13.45634 | 0 | 0 | 1.998537 | 0 | 0 | 2.142063 | 0 | 0 | 17.03668 | 0 | 12.57952 | 3.982054 | 16.56157 | 2.035181 | 18.59675 | 40.33652 | 65.89152 | 7.632467 | 1.53206 | 1.445323 | 3.177623 | 1623.699 | 0 | 476.5223 | 9175.654 | 128.6829 | -1 | 31.66502 | 10.66353 | 43.38921 | 2023-08-05 03:17 | 2023-08-05 03:49 | 0 | 0 | 185.2411 | 179.0718 | 186.8689 | 233.9688 | 0 | 0 |  | 0 | 0 | 2023-08-05 03:44 | 0.18363 | 0.0003966605 | 0.01372212 | 0.01321764 | 0.04164431 | 0.006130314 | 0.07291045 | 0.01589789 | 0.003071208 | 0 | 0 | 0.1647386 | 0.1797853 | 121.2831 | 1 | 7.938838 | 1.672662 | 0 | 737.0711 | 586.8424 | 666.1293 | 0 | 0 | 0 | 2023-08-05 03:07 |  |  |  |  | 281.7561 | 0 | 4.546401 | 58.32444
1405 | 2023-08-05 | 43916 | 51CRV4 | «û{ |  |  | C | GOVIND | 0 | 0.01859433 | 0.02631018 | 15.1482 | 0 | 0 | 1.933592 | 0 | 0 | 2.041147 | 0 | 0 | 18.07849 | 0 | 6.918591 | 3.653037 | 10.57163 | 1.439221 | 12.01085 | 44.92742 | 74.01003 | 7.609758 | 1.486786 | 2.02425 | 2.624907 | 1823.557 | 0 | 552.213 | 7155.68 | 116.3064 | -1 | 35.77096 | 10.01951 | 46.15622 | 2023-08-05 03:59 | 2023-08-05 04:36 | 0 | 0 | 175.1804 | 186.4165 | 171.1408 | 225.5435 | 0 | 0 |  | 0 | 0 | 2023-08-05 04:30 | 0.2241264 | 0.0035065 | 0.02210211 | 0.01395259 | 0.03754734 | 0.005579172 | 0.1058362 | 0.01517684 | 0.003184008 | 0 | 0 | 0.2433197 | 0.2136855 | 113.8821 | 1 | 8.53318 | 0.9450639 | 0 | 837.4266 | 755.8921 | 760.1042 | 0 | 0 | 0 | 2023-08-05 03:49 |  |  |  |  | 351.796 | 0 | 4.653017 | 56.70762
1406 | 2023-08-05 | 46021 | SAE52100 | »Û{ |  |  | C | GOVIND | 0 | 0 | 0.1781613 | 13.21466 | 0 | 0 | 1.925592 | 0 | 0 | 1.883532 | 0 | 0 | 17.52778 | 0 | 14.55949 | 3.966135 | 18.52562 | 0.4011835 | 18.92681 | 40.80292 | 78.85271 | 8.022033 | 1.065604 | 1.434864 | 2.460553 | 1645.446 | 0 | 466.8856 | 11292.52 | 149.9832 | -1 | 33.65928 | 23.12067 | 58.92425 | 2023-08-05 05:01 | 2023-08-05 05:36 | 0 | 0 | 170.2478 | 153.8471 | 169.0446 | 223.848 | 0 | 0 |  | 0 | 0 | 2023-08-05 05:28 | 0.1090821 | 0.0006098715 | 0.01757931 | 0.01318964 | 0.04390899 | 0.005315496 | 0.0421746 | 0.01471245 | 0.003630264 | 0 | 0 | 0.1086119 | 0.105545 | 93.70068 | 1 | 7.254496 | 1.328895 | 0 | 879.5935 | 651.3937 | 736.6393 | 0 | 0 | 0 | 2023-08-05 04:36 |  |  |  |  | 292.55 | 0 | 4.648229 | 35.66417
1407 | 2023-08-05 | 44060.57 | SAE52100 | ßû» |  |  | C | GOVIND | 0 | 0.07920365 | 0.1968416 | 11.83095 | 0 | 0 | 1.93305 | 0 | 0 | 2.211401 | 0 | 0 | 16.75519 | 0 | 20.7258 | 3.679012 | 24.40481 | -0.4995789 | 23.90523 | 34.85144 | 78.78112 | 8.241962 | 1.994949 | 1.682246 | 3.081534 | 1607.002 | 0 | 504.1128 | 12435.92 | 201.7429 | -1 | 32.63425 | 14.23289 | 55.25028 | 2023-08-05 05:50 | 2023-08-05 06:28 | 0 | 0 | 160.1432 | 204.5217 | 193.7886 | 263.8247 | 0 | 0 |  | 0 | 0 | 2023-08-05 06:21 | 0.2684964 | 0.003362014 | 0.007637456 | 0.0101307 | 0.04622468 | 0.005084989 | 0.01226659 | 0.01151615 | 0.003338298 | 0 | 0 | 0.2568202 | 0.2602943 | 142.5255 | 1 | 0 | 1.075916 | 0 | 869.0215 | 428.4998 | 529.8024 | 0 | 0 | 0 | 2023-08-05 05:36 |  |  |  |  | 339.2357 | 0 | 4.415637 | 10.04173
1408 | 2023-08-05 | 43916 | SUP9AM | ¯¿¿ |  |  | A | ANURAG | 0 | 0 | 0.07425571 | 13.47105 | 0 | 0 | 1.930241 | 0 | 0 | 1.831077 | 0 | 0 | 16.13687 | 0 | 13.08925 | 4.135492 | 17.22474 | 0.03654147 | 17.26128 | 39.26658 | 80.43287 | 7.939218 | 1.810829 | 1.542583 | 4.763363 | 1587.503 | 0 | 526.315 | 10409.69 | 145.8771 | -0.9158025 | 34.44139 | 10.91603 | 42.12626 | 2023-08-05 06:39 | 2023-08-05 07:13 | 0 | 0 | 176.9609 | 176.2883 | 167.8061 | 254.978 | 0 | 0 |  | 0 | 0 | 2023-08-05 07:13 | 0.08375323 | 0.003986356 | 0.0110096 | 0.008667401 | 0.03578195 | 0.005911803 | 0.02801459 | 0.0152738 | 0.004830426 | 0 | 0 | 0.3660127 | 0.0826607 | 173.3388 | 1.10043 | 8.401882 | 2.693183 | 0 | 768.1546 | 791.4226 | 699.474 | 0 | 0 | 0 | 2023-08-05 06:28 |  |  |  |  | 401.7315 | 0 | 4.622765 | 54.66964
1409 | 2023-08-05 | 43916 | SUP11 | ýÿß |  |  | A | ANURAG | 0 | -0.006153389 | 0.08311913 | 12.47743 | 0 | 0 | 1.975221 | 0 | 0 | 1.915077 | 0 | 0 | 17.34586 | 0 | 9.857237 | 4.126752 | 13.98399 | 1.036368 | 15.02036 | 45.00127 | 73.95864 | 8.435009 | 1.251183 | 1.354362 | 2.206681 | 1584.181 | 0 | 472.7041 | 8034.604 | 138.6916 | -0.9489501 | 35.85926 | 10.15943 | 49.99877 | 2023-08-05 07:23 | 2023-08-05 08:01 | 0 | 0 | 157.176 | 182.5798 | 178.1858 | 230.4831 | 0 | 0 |  | 0 | 0 | 2023-08-05 07:49 | 0.1359692 | 0.002108269 | 0.03110488 | 0.01719676 | 0.03889746 | 0.005979151 | 0.05178378 | 0.01408495 | 0.002835954 | 0 | 0 | 0.1722299 | 0.1634278 | 103.7873 | 1 | 9.602673 | 1.03794 | 0 | 902.6749 | 800.2031 | 668.1534 | 0 | 0 | 0 | 2023-08-05 07:13 |  |  |  |  | 677.9345 | 0 | 4.9131 | 59.60079
1410 | 2023-08-05 | 43916 | SUP11 | ¿¿¿ |  |  | A | ANURAG | 0 | 0 | 0.1732381 | 13.23794 | 0 | 0 | 1.975662 | 0 | 0 | 2.019332 | 0 | 0 | 17.73644 | 0 | 6.478565 | 3.893284 | 10.37185 | 0.7891705 | 11.16102 | 44.3544 | 74.25621 | 7.795341 | 0.6516963 | 0.4867447 | 2.355936 | 1460.115 | 0 | 511.3673 | 7435.005 | 115.4594 | -0.9840877 | 33.41438 | 20.9179 | 56.5249 | 2023-08-05 08:22 | 2023-08-05 08:56 | 0 | 0 | 179.721 | 186.2162 | 165.9506 | 256.1568 | 0 | 0 |  | 0 | 0 | 2023-08-05 08:53 | 0.2577615 | 0.003227151 | 0.0400587 | 0.02435552 | 0.04110683 | 0.004606729 | 0.05698045 | 0.01753151 | 0.003549231 | 0 | 0 | 0.2695286 | 0.2506678 | 117.006 | 1 | 9.688439 | 1.704514 | 0 | 870.2823 | 802.6843 | 573.8042 | 0 | 0 | 0 | 2023-08-05 08:01 |  |  |  |  | 380.4071 | 0 | 4.401637 | 60.35264
1411 | 2023-08-05 | 44525.58 | SUP11 | »ÿÿ |  |  | A | ANURAG | 0 | 0.01479077 | 0.0744572 | 12.82119 | 0 | 0 | 1.991843 | 0 | 0 | 1.957888 | 0 | 0 | 15.64465 | 0 | 10.35516 | 4.137515 | 14.49268 | -1.402405 | 13.09027 | 41.59907 | 72.69432 | 7.539878 | 1.189445 | 0.8569982 | 2.929866 | 1924.163 | 0 | 520.8968 | 7285.683 | 136.8072 | -1 | 32.05178 | 9.630354 | 43.92372 | 2023-08-05 09:06 | 2023-08-05 09:39 | 0 | 0 | 165.8875 | 184.5598 | 179.7651 | 247.4039 | 0 | 0 |  | 0 | 0 | 2023-08-05 09:32 | 0.394874 | 0.002538098 | 0.03042598 | 0.02586117 | 0.03947709 | 0.00612952 | 0.0414905 | 0.0151882 | 0.002959183 | 0 | 0 | 0.4229656 | 0.4178275 | 140.3565 | 1.004561 | 6.926375 | 1.660662 | 0 | 767.0437 | 762.9694 | 679.0808 | 0 | 0 | 0 | 2023-08-05 08:56 |  |  |  |  | 384.9425 | 0 | 4.495005 | 53.20383
1412 | 2023-08-05 | 44093.05 | SUP11 | õÿ× |  |  | A | ANURAG | 0 | 0.07154517 | 0.1201337 | 13.67706 | 0 | 0 | 1.941514 | 0 | 0 | 1.990433 | 0 | 0 | 15.74242 | 0 | 17.06037 | 4.275008 | 21.33537 | 0.9609758 | 22.29635 | 41.137 | 85.71513 | 8.33332 | 0.938703 | 0.6520314 | 4.636382 | 1689.934 | 0 | 442.7711 | 10129.58 | 164.8597 | -0.9835585 | 46.11807 | 6.471802 | 51.29424 | 2023-08-05 09:46 | 2023-08-05 10:28 | 0 | 0 | 171.025 | 175.9582 | 185.3628 | 249.2966 | 0 | 0 |  | 0 | 0 | 2023-08-05 10:28 | 0.05955471 | 0.001334167 | 0.009301473 | 0.01653078 | 0.03895841 | 0.004998917 | 0.0119593 | 0.01130915 | 0.003809733 | 0 | 0 | 0.1077491 | 0.05285869 | 198.4317 | 1.041582 | 0 | 3.496386 | 0 | 769.5114 | 834.579 | 645.7893 | 0 | 0 | 0 | 2023-08-05 09:39 |  |  |  |  | 628.884 | 0 | 4.43252 | 59.87368
1413 | 2023-08-05 | 44901.49 | 38MNVS5 | õÿÿ |  |  | A | ANURAG | 0 | 0.06875016 | 0.06438603 | 13.91423 | 0 | 0 | 2 | 0 | 0 | 2.174055 | 0 | 0 | 16.65368 | 0 | 8.145899 | 3.885992 | 12.03189 | 0.4421652 | 12.47406 | 44.01996 | 70.39728 | 8.098898 | 1.849116 | 1.739453 | 2.436419 | 1758.515 | 0 | 486.3063 | 10071.53 | 146.6067 | -0.9864524 | 36.64901 | 10.36107 | 46.6479 | 2023-08-05 10:39 | 2023-08-05 11:15 | 0 | 0 | 170.6235 | 182.798 | 185.0117 | 254.3388 | 0 | 0 |  | 0 | 0 | 2023-08-05 11:06 | 0.3623939 | 0.001736278 | 0.03183748 | 0.0180139 | 0.03562453 | 0.006533469 | 0.05859954 | 0.01617359 | 0.002968462 | 0 | 0 | 0.3538094 | 0.3369028 | 101.9086 | 1.023886 | 9.322878 | 0.5306751 | 0 | 805.9998 | 755.3531 | 494.6294 | 0 | 0 | 0 | 2023-08-05 10:28 |  |  |  |  | 381.265 | 0 | 4.9131 | 65.51053
1414 | 2023-08-05 | 46021 | 38MNVS5 | ûÿ |  |  | A | ANURAG | 0 | 0 | 0.04147216 | 13.52514 | 0 | 0 | 1.874249 | 0 | 0 | 2.091691 | 0 | 0 | 17.58315 | 0 | 5.316774 | 0 | 5.316774 | 0.6085405 | 5.925314 | 51.07242 | 65.22281 | 8.462753 | 0.6070632 | 1.109387 | 2.108052 | 1703.751 | 0 | 578.2081 | 4236.874 | 67.7357 | -0.9656903 | 40.51262 | 20.69664 | 59.89506 | 2023-08-05 11:35 | 2023-08-05 12:15 | 0 | 0 | 174.686 | 164.0023 | 180.0021 | 243.3632 | 0 | 0 |  | 0 | 0 | 2023-08-05 12:10 | 0.1024546 | 0.002026233 | 0.02991729 | 0.01614059 | 0.03376557 | 0.004853962 | 0.07259183 | 0.01394654 | 0.0034608 | 0 | 0 | 0.4314497 | 0.1095487 | 130.7554 | 1 | 10.15906 | 1.507213 | 0 | 857.5031 | 841.9389 | 668.8004 | 0 | 0 | 0 | 2023-08-05 11:15 |  |  |  |  | 456.0342 | 0 | 4.31145 | 57.71947
1415 | 2023-08-05 | 43916 | 38MnVS5 | ß÷ý |  |  | A | ANURAG | 0 | 0.02280763 | 0.1606252 | 14.53405 | 0 | 0 | 0 | 0 | 0 | 1.92162 | 0 | 1.988862 | 16.48645 | 0 | 12.37279 | 4.008381 | 16.38117 | -0.8683108 | 15.51286 | 38.2863 | 69.54855 | 8.023143 | 0.9804459 | 0.7114248 | 3.033796 | 1762.48 | 0 | 474.691 | 11987.25 | 157.6096 | -0.9603463 | 37.04563 | 26.49022 | 68.71257 | 2023-08-05 12:44 | 2023-08-05 13:19 | 0 | 0 | 163.6815 | 166.2777 | 172.8865 | 234.0476 | 0 | 0 |  | 0 | 0 | 2023-08-05 13:10 | 0.3057621 | 0.003595824 | 0.03477555 | 0.0190648 | 0.03451065 | 0.00688077 | 0.1046017 | 0.01567313 | 0.001802366 | 0 | 0 | 0.3291423 | 0.3394519 | 136.2362 | 1 | 8.348355 | 2.19964 | 0 | 782.0322 | 734.6748 | 578.6852 | 0 | 0 | 0 | 2023-08-05 12:15 |  |  |  |  | 199.6586 | 0 | 4.232814 | 62.33895
1416 | 2023-08-05 | 46021 | C 45 | »·¿ |  |  | A | ANURAG | 0 | 0.08628921 | 0.09281126 | 13.90601 | 0 | 0 | 0 | 0 | 0 | 1.878837 | 0 | 1.895337 | 15.09296 | 0 | 17.4396 | 4.07171 | 21.51131 | 0.549364 | 22.06068 | 39.4306 | 77.52853 | 7.455358 | 0.7743769 | 0.9709471 | 3.69899 | 1637.917 | 0 | 450.0625 | 10063.18 | 153.8762 | -0.9216809 | 39.15822 | 8.515308 | 46.93594 | 2023-08-05 13:27 | 2023-08-05 14:08 | 0 | 0 | 160.9713 | 181.3546 | 188.9966 | 233.9812 | 0 | 0 |  | 0 | 0 | 2023-08-05 14:03 | 0.04880035 | 0.001458459 | 0.008523919 | 0.01504951 | 0.03947924 | 0.004115653 | 0.0197962 | 0.009838677 | 0.003629504 | 0 | 0 | 0.2018978 | 0.04851264 | 174.5669 | 1 | 0 | 2.941098 | 0 | 724.4554 | 789.5907 | 507.3287 | 0 | 0 | 0 | 2023-08-05 13:19 |  |  |  |  | 225.9979 | 0 | 4.269567 | 52.68377
1417 | 2023-08-05 | 43916 | 16MNCR5 | ëû |  |  | A | ANURAG | 0 | 0.1779516 | 0.104222 | 12.27917 | 0 | 0 | 0 | 0 | 0 | 1.89267 | 0 | 2.190706 | 18.7564 | 0 | 11.49161 | 3.717033 | 15.20865 | 0.5325886 | 15.74123 | 41.3469 | 76.59999 | 7.909049 | 0.8303604 | 2.641596 | 2.314494 | 1805.743 | 0 | 570.5341 | 11709.39 | 165.9828 | -1 | 42.85696 | 23.14576 | 65.98833 | 2023-08-05 14:32 | 2023-08-05 15:14 | 0 | 0 | 177.9564 | 184.9037 | 195.7741 | 243.3447 | 0 | 0 |  | 0 | 0 | 2023-08-05 15:12 | 0.04867816 | 0.002603381 | 0.009641011 | 0.01301514 | 0.04607244 | 0.006504132 | 0.04170849 | 0.02094283 | 0.003221552 | 0 | 0 | 0.3770219 | 0.05542059 | 110.4372 | 1.016364 | 7.739463 | 1.509898 | 0 | 981.507 | 802.0427 | 697.5252 | 0 | 0 | 0 | 2023-08-05 14:08 |  |  |  |  | 663.1531 | 0 | 4.544238 | 57.92747
1418 | 2023-08-05 | 43916 | 16MNCR5 | ÿÿÿ |  |  | B | ANURAG | 0 | 0.01429293 | 0.09300523 | 13.44668 | 0 | 0 | 0 | 0 | 0 | 2.041795 | 0 | 2.213983 | 17.41052 | 0 | 17.78106 | 4.127168 | 21.90823 | 1.637129 | 23.54536 | 39.76825 | 93.80582 | 7.190734 | 2.215045 | 1.96458 | 3.721954 | 1664.256 | 0 | 556.8583 | 10114.72 | 156.2042 | -0.9637158 | 31.29468 | 12.36546 | 44.39773 | 2023-08-05 15:26 | 2023-08-05 15:59 | 0 | 0 | 179.371 | 188.0413 | 185.8335 | 247.628 | 0 | 0 |  | 0 | 0 | 2023-08-05 15:59 | 0.05776632 | 0.001655059 | 0.006145935 | 0.01029894 | 0.03806199 | 0.004861714 | 0.0163308 | 0.01170903 | 0.003545793 | 0 | 0 | 0.2995153 | 0.06025755 | 157.8035 | 1 | 0 | 1.785279 | 0 | 824.5185 | 845.3698 | 546.7638 | 0 | 0 | 0 | 2023-08-05 15:14 |  |  |  |  | 326.3852 | 0 | 4.33703 | 48.15859
1419 | 2023-08-05 | 46021 | C45MO2 | ×{» |  |  | B | ANURAG | 0 | -0.01344331 | 0.09072801 | 14.04035 | 0 | 0 | 0 | 0 | 0 | 1.948247 | 0 | 2.089911 | 16.53923 | 0 | 13.32134 | 4.319697 | 17.64104 | -1.056493 | 16.58454 | 38.88979 | 73.41274 | 7.939212 | 1.468936 | 1.949728 | 3.606155 | 6554 | 0 | 561.3754 | 11142.91 | 168.1356 | -1 | 43.60911 | 11.63691 | 56.20999 | 2023-08-05 16:10 | 2023-08-05 16:53 | 0 | 0 | 187.3573 | 187.6343 | 192.2687 | 238.1367 | 0 | 0 |  | 0 | 0 | 2023-08-05 16:42 | 0.2614409 | 0.002102453 | 0.0208501 | 0.009316971 | 0.04328708 | 0.00486435 | 0.0628805 | 0.01838674 | 0.003031363 | 0 | 0 | 0.2468942 | 0.2494521 | 128.5209 | 1.013157 | 8.829813 | 1.806119 | 0 | 696.3869 | 774.8505 | 609.9553 | 0 | 0 | 0 | 2023-08-05 15:59 |  |  |  |  | 483.6794 | 0 | 4.438987 | 58.00587
1420 | 2023-08-05 | 45692.98 | C45MOD2 | ÿÿÿ |  |  | B | ANURAG | 0 | 0.01060183 | 0.1738996 | 13.51797 | 0 | 0 | 0 | 0 | 0 | 2.062404 | 0 | 2.127882 | 16.67876 | 0 | 15.69707 | 0 | 15.69707 | -0.1766371 | 15.52044 | 44.05389 | 72.0086 | 7.84172 | 1.023509 | 1.348525 | 1.044754 | 1628.78 | 0 | 487.0013 | 8010.805 | 133.3853 | -1 | 37.55404 | 9.21746 | 41.86287 | 2023-08-05 17:02 | 2023-08-05 17:37 | 0 | 0 | 184.9927 | 184.5224 | 200.1341 | 249.4193 | 0 | 0 |  | 0 | 0 | 2023-08-05 17:29 | 0.06780076 | 0.001037936 | 0.02026863 | 0.01628439 | 0.0363663 | 0.005241094 | 0.05332447 | 0.01789052 | 0.003441509 | 0 | 0 | 0.06691305 | 0.06222167 | 47.24158 | 1 | 8.014826 | 0.05922693 | 0 | 666.2225 | 720.5929 | 658.5682 | 0 | 0 | 0 | 2023-08-05 16:53 |  |  |  |  | 326.1529 | 0 | 4.861606 | 49.14386
1421 | 2023-08-05 | 43916 | 25MOCR4 | ¿½» |  |  | B | ANURAG | 0 | 0.02834363 | 0.06894294 | 14.31772 | 0 | 0 | 0 | 0 | 0 | 2.020637 | 0 | 1.993704 | 17.75486 | 0 | 9.867128 | 4.089388 | 13.95652 | 0.7080642 | 14.66458 | 42.59403 | 74.5833 | 8.080877 | 0.650358 | 0.8000062 | 3.320497 | 1685.15 | 0 | 582.8035 | 9255.846 | 129.4249 | -0.9789381 | 39.14081 | 13.94354 | 55.64011 | 2023-08-05 17:51 | 2023-08-05 18:28 | 0 | 0 | 179.379 | 205.4359 | 218.9205 | 262.3415 | 0 | 0 |  | 0 | 0 | 2023-08-05 18:24 | 0.1463273 | 0.0005888433 | 0.02442003 | 0.0209005 | 0.03264079 | 0.006126661 | 0.08483802 | 0.01441144 | 0.003618941 | 0 | 0 | 0.338769 | 0.1369767 | 146.8642 | 1 | 10.57414 | 2.601302 | 0 | 932.6707 | 777.4305 | 702.0015 | 0 | 0 | 0 | 2023-08-05 17:37 |  |  |  |  | 222.5828 | 0 | 4.232814 | 58.39675
1422 | 2023-08-05 | 43930.03 | SUP11AM | m¿· |  |  | B | GOVIND | 0 | 0.03820647 | 0.03101234 | 12.8613 | 0 | 0 | 0 | 0 | 0 | 1.996315 | 0 | 2.11648 | 17.16395 | 0 | 17.14518 | 4.057115 | 21.20229 | -0.03978872 | 21.1625 | 37.32412 | 75.77854 | 8.163748 | 1.461332 | 2.200015 | 3.587164 | 1761.179 | 0 | 511.5834 | 11107.97 | 160.4444 | -0.9748326 | 31.87484 | 10.68384 | 51.8757 | 2023-08-05 18:39 | 2023-08-05 19:15 | 0 | 0 | 198.6161 | 214.7884 | 207.9703 | 271.0113 | 0 | 0 |  | 0 | 0 | 2023-08-05 19:13 | 0.1492852 | 0.0009380832 | 0.01189598 | 0.008214445 | 0.0368053 | 0.00777407 | 0.05233356 | 0.01912299 | 0.003364945 | 0 | 0 | 0.2199154 | 0.1595749 | 120.7587 | 1.056372 | 7.682113 | 1.999139 | 0 | 760.988 | 592.7737 | 732.1982 | 0 | 0 | 0 | 2023-08-05 18:28 |  |  |  |  | 176.601 | 0 | 4.340033 | 61.63992
1423 | 2023-08-05 | 43916 | SUP11AM | ¿¿½ |  |  | B | GOVIND | 0 | 0.01385404 | 0.1052069 | 13.58201 | 0 | 0 | 0 | 0 | 0 | 1.97522 | 0 | 1.989916 | 16.28236 | 0 | 12.66292 | 3.906952 | 16.56987 | -0.5119805 | 16.05789 | 43.2986 | 77.63762 | 8.325834 | 1.349541 | 2.29957 | 3.711926 | 1670.806 | 0 | 591.5272 | 7760.586 | 113.2827 | -1 | 44.51032 | 13.661 | 59.94359 | 2023-08-05 19:28 | 2023-08-05 20:13 | 0 | 0 | 163.7809 | 193.5163 | 220.5977 | 251.6926 | 0 | 0 |  | 0 | 0 | 2023-08-05 20:07 | 0.1297485 | 0.001071554 | 0.01511169 | 0.008961485 | 0.04074556 | 0.008790809 | 0.04868511 | 0.02171755 | 0.0032335 | 0 | 0 | 0.2471621 | 0.1080846 | 139.3087 | 1.043986 | 7.239769 | 2.047212 | 0 | 853.9524 | 840.39 | 787.1711 | 0 | 0 | 0 | 2023-08-05 19:15 |  |  |  |  | 205.3514 | 0.5217605 | 4.353217 | 52.88963
1424 | 2023-08-05 | 43916 | SUP11AM | m·· |  |  | B | GOVIND | 0 | 0.1365788 | 0.1440564 | 13.35657 | 0 | 0 | 0 | 0 | 0 | 2.13512 | 0 | 1.93015 | 16.96384 | 0 | 9.520371 | 4.177469 | 13.69784 | -0.607565 | 13.09027 | 45.02888 | 76.7896 | 8.172188 | 1.915619 | 2.175092 | 3.454953 | 1674.158 | 0 | 590.9355 | 7067.007 | 122.5145 | -1 | 41.19915 | 10.91002 | 48.71674 | 2023-08-05 20:24 | 2023-08-05 21:05 | 0 | 0 | 186.6412 | 210.1801 | 207.6941 | 281.1825 | 0 | 0 |  | 0 | 0 | 2023-08-05 20:56 | 0.2046971 | 0.000485318 | 0.01371635 | 0.01017545 | 0.03601757 | 0.007515819 | 0.04188692 | 0.01891229 | 0.003387811 | 0 | 0 | 0.2048254 | 0.1943985 | 172.7557 | 1.10709 | 7.034579 | 1.936283 | 0 | 907.619 | 664.6304 | 775.6948 | 0 | 0 | 0 | 2023-08-05 20:13 |  |  |  |  | 288.2502 | 0 | 4.563874 | 46.53314
1425 | 2023-08-05 | 45028.67 | S48CS1V | Ûÿë |  |  | B | GOVIND | 0 | 0.07889585 | 0.05676481 | 13.53853 | 0 | 0 | 0 | 0 | 0 | 2.070365 | 0 | 1.97072 | 18.72427 | 0 | 18.8017 | 3.062323 | 21.86402 | -0.5331787 | 21.33084 | 41.07669 | 80.30426 | 7.939808 | 1.787319 | 2.095315 | 2.893218 | 1719.888 | 0 | 521.0842 | 9040.031 | 146.6152 | -0.9618826 | 33.54281 | 20.82239 | 48.16073 | 2023-08-05 21:25 | 2023-08-05 21:58 | 0 | 0 | 186.2747 | 219.1072 | 195.8727 | 263.4673 | 0 | 0 |  | 0 | 0 | 2023-08-05 21:54 | 0.09434458 | 0.0008936126 | 0.009781233 | 0.0128761 | 0.04533552 | 0.006350517 | 0.01353146 | 0.01799658 | 0.003100999 | 0 | 0 | 0.09746119 | 0.08943248 | 131.6665 | 1 | 0 | 0.973859 | 0 | 809.2678 | 707.7719 | 767.6986 | 0 | 0 | 0 | 2023-08-05 21:05 |  |  |  |  | 382.6463 | 0 | 4.596533 | 54.14222
1426 | 2023-08-05 | 44687.1 | S48CS1V | ½¯· |  |  | B | GOVIND | 0 | 0.04743999 | 0.0374449 | 13.57963 | 0 | 0 | 0 | 0 | 0 | 1.983968 | 0 | 1.981577 | 17.31097 | 0 | 13.60246 | 3.822175 | 17.42464 | 0.5710235 | 17.99566 | 41.67137 | 75.46629 | 7.970345 | 1.869888 | 1.676987 | 3.299517 | 6430.027 | 0 | 479.2424 | 12380.17 | 170.7028 | -0.9550686 | 39.54377 | 12.07174 | 47.77646 | 2023-08-05 22:10 | 2023-08-05 22:47 | 0 | 0 | 196.454 | 199.3143 | 193.8155 | 245.8346 | 0 | 0 |  | 0 | 0 | 2023-08-05 22:36 | 0.07712053 | 0.001905235 | 0.01800678 | 0.009488486 | 0.04499919 | 0.006264124 | 0.07477904 | 0.01759801 | 0.00330153 | 0 | 0 | 0.07040464 | 0.07055088 | 106.1839 | 1.08508 | 9.065276 | 0.9993426 | 0 | 762.563 | 530.3977 | 642.6516 | 0 | 0 | 0 | 2023-08-05 21:58 |  |  |  |  | 279.7543 | 0 | 4.47859 | 51.94279
1427 | 2023-08-05 | 43916 | S48CS1V | û÷ý |  |  | B | GOVIND | 0 | 0.08613801 | 0.02021584 | 12.90788 | 0 | 0 | 0 | 0 | 0 | 1.959611 | 0 | 1.939338 | 18.59979 | 0 | 4.545498 | 3.916708 | 8.462206 | -0.4476926 | 8.014514 | 44.06038 | 64.49027 | 7.592482 | 1.47792 | 1.454231 | 2.890239 | 1715.263 | 0 | 591.4893 | 5499.714 | 85.42029 | -0.996219 | 31.27817 | 9.457101 | 43.35596 | 2023-08-05 22:57 | 2023-08-05 23:31 | 0 | 0 | 200.3706 | 185.454 | 208.3948 | 256.2009 | 0 | 0 |  | 0 | 0 | 2023-08-05 23:27 | 0.19703 | 0.0008147739 | 0.02341583 | 0.01836243 | 0.03975116 | 0.006227356 | 0.121806 | 0.01997816 | 0.003432418 | 0 | 0 | 0.2066003 | 0.2036397 | 190.3795 | 1 | 6.775465 | 1.274249 | 0 | 789.9515 | 625.4431 | 576.8054 | 0 | 0 | 0 | 2023-08-05 22:47 |  |  |  |  | 291.4341 | 0 | 4.754906 | 49.99415
1428 | 2023-08-05 | 44717.21 | S48CS | ÿÿm |  |  | B | GOVIND | 0 | 0 | 0.05235644 | 11.69741 | 0 | 0 | 0 | 0 | 0 | 1.928057 | 0 | 2.067266 | 17.74496 | 0 | 11.35449 | 3.984174 | 15.33866 | 1.474656 | 16.81332 | 45.88163 | 74.93809 | 8.235409 | 1.308351 | 2.065881 | 2.342485 | 1550.702 | 0 | 593.3816 | 9388.293 | 135.0219 | -1 | 37.40264 | 14.34877 | 47.02185 | 2023-08-05 23:45 | 2023-08-06 00:19 | 0 | 0 | 183.5147 | 197.3223 | 224.8556 | 281.4884 | 0 | 0 |  | 0 | 0 | 2023-08-06 00:14 | 0.1632663 | 0.001466929 | 0.01762881 | 0.01182974 | 0.03820327 | 0.005778357 | 0.05192156 | 0.01694533 | 0.003266165 | 0 | 0 | 0.1593055 | 0.1645265 | 105.4045 | 1.063363 | 9.055659 | 0.9832911 | 0 | 775.4362 | 570.4619 | 673.562 | 0 | 0 | 0 | 2023-08-05 23:31 |  |  |  |  | 177.9066 | 0 | 4.855372 | 51.46486
1429 | 2023-08-06 | 43916 | S48C | ¿¯» |  |  | B | GOVIND | 0 | 0 | 0.2259821 | 13.19297 | 0 | 0 | 0 | 0 | 0 | 1.981484 | 0 | 2.187755 | 16.31773 | 0 | 14.18635 | 4.007592 | 18.19394 | 1.124267 | 19.31821 | 47.81387 | 81.15251 | 9.34779 | 1.212218 | 1.021249 | 3.496798 | 1665.692 | 0 | 486.9987 | 9242.954 | 134.3674 | -1 | 46.82099 | 10.57703 | 61.9809 | 2023-08-06 00:30 | 2023-08-06 01:19 | 0 | 0 | 171.3499 | 196.7771 | 202.9948 | 255.4025 | 0 | 0 |  | 0 | 0 | 2023-08-06 01:09 | 0.06018627 | 0.001736629 | 0.009173141 | 0.0159642 | 0.04040174 | 0.005963834 | 0.02036388 | 0.01270225 | 0.003747318 | 0 | 0 | 0.1356801 | 0.05464566 | 155.0239 | 1 | 0 | 2.720112 | 0 | 995.1665 | 759.0838 | 751.107 | 0 | 0 | 0 | 2023-08-06 00:19 |  |  |  |  | 262.3094 | 0 | 4.607644 | 59.6695
1430 | 2023-08-06 | 43916 | 44MNSIVS6 | Û÷û |  |  | C | GOVIND | 0 | 0.02269365 | 0.05579904 | 12.77456 | 0 | 0 | 0 | 0 | 0 | 2.041789 | 0 | 1.944873 | 16.44659 | 0 | 12.70033 | 3.9874 | 16.68773 | 2.37885 | 19.06658 | 41.47494 | 69.25557 | 8.457864 | 1.440521 | 1.413632 | 2.786083 | 6554 | 0 | 485.8268 | 9881.396 | 175.1309 | -0.9844211 | 41.47326 | 30.70803 | 63.75646 | 2023-08-06 01:48 | 2023-08-06 02:28 | 0 | 0 | 185.6407 | 200.6307 | 205.4996 | 249.888 | 0 | 0 |  | 0 | 0 | 2023-08-06 02:17 | 0.09532368 | 0.003474281 | 0.01893818 | 0.01327836 | 0.04120903 | 0.004532268 | 0.04812288 | 0.01604487 | 0.003864854 | 0 | 0 | 0.08760351 | 0.08928131 | 135.1899 | 1.028174 | 7.111892 | 1.591456 | 0 | 862.9173 | 783.5797 | 522.0526 | 0 | 0 | 0 | 2023-08-06 01:19 |  |  |  |  | 166.7436 | 0 | 4.411681 | 59.12552
1431 | 2023-08-06 | 43916 | S48CS1V | »¿« |  |  | C | GOVIND | 0 | 0 | 0.1161731 | 11.99584 | 0 | 0 | 0 | 0 | 0 | 1.91282 | 0 | 2.159708 | 16.31993 | 0 | 9.009561 | 4.155626 | 13.16519 | -0.2188432 | 12.94634 | 42.80536 | 76.23286 | 8.525901 | 1.043596 | 1.526522 | 2.33566 | 1597.017 | 0 | 578.3261 | 6952.453 | 89.91115 | -1 | 37.63639 | 50.10838 | 81.54959 | 2023-08-06 03:15 | 2023-08-06 03:52 | 0 | 0 | 177.2113 | 191.5977 | 183.8725 | 223.6592 | 0 | 0 |  | 0 | 0 | 2023-08-06 03:45 | 0.1072403 | 0.0008415634 | 0.03046674 | 0.01694433 | 0.04144771 | 0.006174806 | 0.03522288 | 0.01375581 | 0.002987707 | 0 | 0 | 0.1092775 | 0.1055994 | 122.586 | 1.04105 | 8.431306 | 1.309551 | 0 | 918.0917 | 787.1768 | 821.7592 | 0 | 0 | 0 | 2023-08-06 02:28 |  |  |  |  | 323.1956 | 0 | 4.708312 | 52.13033
1432 | 2023-08-06 | 44934.93 | S48CS1V | ÷ÿ÷ |  |  | C | GOVIND | 0 | 0.02610651 | 0.04946183 | 13.86663 | 0 | 0 | 0 | 0 | 0 | 1.959392 | 0 | 2.097028 | 17.7815 | 0 | 9.29586 | 3.701119 | 12.99698 | 1.960322 | 14.9573 | 42.42314 | 80.46352 | 9.312415 | 1.493819 | 1.474037 | 2.731123 | 1682.478 | 0 | 521.5369 | 7460.586 | 113.7483 | -1 | 34.42407 | 11.35469 | 43.11927 | 2023-08-06 04:03 | 2023-08-06 04:37 | 0 | 0 | 196.0098 | 217.3721 | 217.9216 | 269.4214 | 0 | 0 |  | 0 | 0 | 2023-08-06 04:31 | 0.2530301 | 0.002782449 | 0.02007052 | 0.02381269 | 0.04625528 | 0.006554846 | 0.04553933 | 0.01377605 | 0.002908611 | 0 | 0 | 0.2485074 | 0.2478298 | 113.9573 | 1.019474 | 8.414089 | 1.192417 | 0 | 724.2326 | 543.5732 | 675.5685 | 0 | 0 | 0 | 2023-08-06 03:52 |  |  |  |  | 337.6422 | 0 | 4.702575 | 56.72982
1433 | 2023-08-06 | 43916 | SSR550 | ¿÷õ |  |  | C | GOVIND | 0 | 0.07548402 | 0.2616591 | 13.16629 | 0 | 0 | 0 | 0 | 0 | 2.141592 | 0 | 2.041663 | 15.96843 | 0 | 5.952611 | 4.21643 | 10.16904 | -0.08102898 | 10.08801 | 40.22253 | 65.87353 | 8.877902 | 1.344608 | 1.436512 | 2.837505 | 1508.601 | 0 | 448.7863 | 3792.384 | 79.99826 | -1 | 35.6883 | 29.42361 | 67.53058 | 2023-08-06 05:09 | 2023-08-06 05:45 | 0 | 0 | 180.3526 | 206.0697 | 202.6428 | 240.3266 | 0 | 0 |  | 0 | 0 | 2023-08-06 05:38 | 0.4404914 | 0.003125838 | 0.01578118 | 0.01802353 | 0.03625578 | 0.005386636 | 0.02293371 | 0.01202855 | 0.003545201 | 0 | 0 | 0.3997344 | 0.3846524 | 283.1483 | 1 | 0 | 1.44981 | 0 | 843.5581 | 816.9254 | 673.7435 | 0 | 0 | 0 | 2023-08-06 04:37 |  |  |  |  | 131.0869 | 0 | 4.705392 | 53.82544
1434 | 2023-08-06 | 46021 | 44MNSIVS6 | ÷Û |  |  | C | GOVIND | 0 | 0 | 0.0617615 | 13.89945 | 0 | 0 | 0 | 0 | 0 | 2.112617 | 0 | 1.947921 | 18.57221 | 0 | 8.540343 | 5.126764 | 13.66711 | -1.12775 | 12.53936 | 49.30051 | 72.81202 | 9.211202 | 1.398798 | 1.511667 | 2.492976 | 1666.193 | 0 | 634.6077 | 7451.333 | 112.7179 | -1 | 43.15564 | 11.56864 | 56.55765 | 2023-08-06 05:57 | 2023-08-06 06:40 | 0 | 0 | 199.6147 | 196.3428 | 198.9703 | 261.8088 | 0 | 0 |  | 0 | 0 | 2023-08-06 06:32 | 0.458338 | 0.00191918 | 0.02072414 | 0.01218172 | 0.03913372 | 0.00587921 | 0.03838944 | 0.01310315 | 0.003115235 | 0 | 0 | 0.4179229 | 0.4317129 | 125.999 | 1.042981 | 7.928278 | 1.467796 | 0 | 884.9714 | 810.3293 | 717.8096 | 0 | 0 | 0 | 2023-08-06 05:45 |  |  |  |  | 375.6582 | 0 | 4.9131 | 52.84681
1435 | 2023-08-06 | 43916 | S48CS1V | ¿¿¿ |  |  | A | ANURAG | 0 | 0.01772775 | 0.141148 | 12.16994 | 0 | 0 | 0 | 0 | 0 | 1.956467 | 0 | 2.179916 | 16.6599 | 0 | 8.215773 | 4.697589 | 12.91336 | 0.9760049 | 13.88937 | 38.60442 | 67.27329 | 8.580592 | 0.7942946 | 1.574734 | 1.799316 | 1689.781 | 0 | 533.6797 | 9385.679 | 152.6732 | -1 | 49.84889 | 20.55237 | 64.34928 | 2023-08-06 07:01 | 2023-08-06 07:50 | 0 | 0 | 179.8134 | 186.1473 | 212.44 | 238.7683 | 0 | 0 |  | 0 | 0 | 2023-08-06 07:33 | 0.07309789 | 0.001366769 | 0.02079229 | 0.01088617 | 0.0461545 | 0.006744969 | 0.04800462 | 0.01256827 | 0.003267953 | 0 | 0 | 0.07765133 | 0.07745177 | 77.64341 | 1 | 8.148381 | 1.062872 | 0 | 985.4096 | 796.9272 | 599.9126 | 0 | 0 | 0 | 2023-08-06 06:40 |  |  |  |  | 285.0955 | 0 | 4.876777 | 51.87139
1436 | 2023-08-06 | 45003.89 | S48CS1V | ÿÿÿ |  |  | A | ANURAG | 0 | 0 | 0.06124531 | 11.76045 | 0 | 0 | 0 | 0 | 0 | 1.976487 | 0 | 2.175293 | 18.30929 | 0 | 6.138037 | 5.087343 | 11.22538 | -0.5538389 | 10.67154 | 42.62691 | 75.81514 | 8.752375 | 1.265917 | 1.582369 | 2.318392 | 1582.167 | 0 | 615.6798 | 7528.957 | 139.3174 | -0.9843012 | 39.37566 | 10.34672 | 48.74623 | 2023-08-06 07:59 | 2023-08-06 08:38 | 0 | 0 | 215.0886 | 213.7366 | 195.7081 | 269.0302 | 0 | 0 |  | 0 | 0 | 2023-08-06 08:29 | 0.4465984 | 0.004354225 | 0.02403503 | 0.01637661 | 0.04963849 | 0.005105795 | 0.03875002 | 0.01243022 | 0.003014584 | 0 | 0 | 0.46106 | 0.4443555 | 123.0118 | 1 | 7.459589 | 1.133413 | 0 | 808.182 | 695.0747 | 490.2358 | 0 | 0 | 0 | 2023-08-06 07:50 |  |  |  |  | 352.7287 | 0 | 4.43735 | 51.023
1437 | 2023-08-06 | 46021 | 8720 | »·· |  |  | A | ANURAG | 0 | 0 | 0.1331107 | 13.6716 | 0 | 0 | 0 | 0 | 0 | 2.116815 | 0 | 1.886837 | 17.6392 | 0 | 9.985107 | 5.292603 | 15.27771 | -0.6474905 | 14.63022 | 46.45781 | 74.0147 | 9.24064 | 1.07414 | 1.880025 | 3.387978 | 1635.076 | 0 | 762.8723 | 9561.578 | 135.1765 | -1 | 44.60181 | 7.636909 | 53.60364 | 2023-08-06 08:46 | 2023-08-06 09:32 | 0 | 0 | 192.3025 | 214.706 | 194.1777 | 254.9609 | 0 | 0 |  | 0 | 0 | 2023-08-06 09:27 | 0.08069988 | 0.001427133 | 0.01227361 | 0.01065899 | 0.03971165 | 0.006239158 | 0.02222604 | 0.01475987 | 0.003558939 | 0 | 0 | 0.5008467 | 0.08250328 | 158.2016 | 1 | 8.760615 | 2.2564 | 0 | 700.7322 | 787.8737 | 655.0813 | 0 | 0 | 0 | 2023-08-06 08:38 |  |  |  |  | 408.2083 | 0 | 4.535039 | 49.5195
1438 | 2023-08-06 | 45510.85 | 44MN1VS6 | ½·¿ |  |  | A | ANURAG | 0 | 0.004168725 | 0.2603925 | 13.37936 | 0 | 0 | 0 | 0 | 0 | 1.987697 | 0 | 2.091804 | 17.77182 | 0 | 12.7574 | 4.522169 | 17.27957 | 0.7067191 | 17.98629 | 39.51632 | 73.66478 | 9.304324 | 1.36556 | 1.280456 | 2.502963 | 1685.376 | 0 | 399.0151 | 13019.04 | 220.948 | -0.9378235 | 78.22031 | 31.44628 | 108.0124 | 2023-08-06 10:04 | 2023-08-06 11:23 | 0 | 0 | 162.6349 | 192.0003 | 209.3718 | 236.2933 | 0 | 0 |  | 0 | 0 | 2023-08-06 11:07 | 0.06229541 | 0.002748777 | 0.01329299 | 0.009821748 | 0.04417336 | 0.007231453 | 0.07092986 | 0.02717074 | 0.003014496 | 0 | 0 | 0.1931684 | 0.0583761 | 106.001 | 1.045072 | 7.346732 | 1.073316 | 0 | 886.8554 | 881.4271 | 547.3323 | 0 | 0 | 0 | 2023-08-06 09:32 |  |  |  |  | 986.2921 | 0 | 4.77421 | 57.77583
1439 | 2023-08-06 | 46021 | 44MN1VS6 | {»û |  |  | A | ANURAG | 0 | 0.06820279 | 0.0609266 | 13.76215 | 0 | 0 | 0 | 0 | 0 | 1.921511 | 0 | 2.092817 | 17.9495 | 0 | 7.70144 | 5.360017 | 13.06146 | 0.6054755 | 13.66693 | 44.96705 | 72.15608 | 9.158575 | 1.368167 | 2.035932 | 2.356813 | 0 | 0 | 627.4071 | 8743.182 | 120.9933 | -1 | 47.01855 | 20.11133 | 70.06181 | 2023-08-06 11:44 | 2023-08-06 12:27 | 0 | 0 | 195.2413 | 187.3189 | 212.5062 | 263.6864 | 0 | 0 |  | 0 | 0 | 2023-08-06 12:25 | 0.1406887 | 0.003774582 | 0.01507669 | 0.01460437 | 0.0393252 | 0.004464606 | 0.07645305 | 0.02739189 | 0.003580616 | 0 | 0 | 0.7429592 | 0.1271788 | 131.1585 | 1.119111 | 7.259827 | 1.16848 | 0 | 947.0832 | 826.1851 | 509.645 | 0 | 0 | 0 | 2023-08-06 11:23 |  |  |  |  | 804.8938 | 0 | 4.77473 | 54.35933
1440 | 2023-08-06 | 43916 | 8720 | Û»û |  |  | A | ANURAG | 0 | 0.05214951 | 0.1021757 | 13.77979 | 0 | 0 | 0 | 0 | 0 | 2.037791 | 0 | 1.977097 | 16.42469 | 0 | 10.21032 | 5.072323 | 15.28264 | -0.745958 | 14.53668 | 48.64267 | 78.69804 | 9.849468 | 1.764965 | 1.846377 | 4.185321 | 1591.749 | 0 | 887.8797 | 8965.996 | 139.2138 | -0.9351742 | 49.80172 | 22.66384 | 72.64053 | 2023-08-06 12:51 | 2023-08-06 13:40 | 0 | 0 | 190.8116 | 213.214 | 193.0069 | 220.7743 | 0 | 0 |  | 0 | 0 | 2023-08-06 13:36 | 0.3966537 | 0.001719448 | 0.01042707 | 0.01193319 | 0.03592435 | 0.00982867 | 0.03952809 | 0.06814295 | 0.003201425 | 0 | 0 | 0.5810432 | 0.3321469 | 214.4811 | 1.110247 | 5.257201 | 2.524056 | 0 | 1048.71 | 871.1736 | 356.0355 | 0 | 0 | 0 | 2023-08-06 12:27 |  |  |  |  | 516.4155 | 0 | 4.415885 | 46.80512
1441 | 2023-08-06 | 43916 | 8720 | ¿ï{ |  |  | A | ANURAG | 0 | 0.0366255 | 0.1543031 | 12.21789 | 0 | 0 | 0 | 0 | 0 | 1.944004 | 0 | 1.889189 | 15.83791 | 0 | 15.97511 | 4.988795 | 20.96391 | 3.114373 | 24.07828 | 40.76979 | 84.40267 | 9.170416 | 1.523614 | 1.530356 | 3.663696 | 1474.143 | 0 | 629.0006 | 10944.57 | 175.2869 | -0.9552232 | 47.76202 | 72.27342 | 112.6518 | 2023-08-06 14:49 | 2023-08-06 15:31 | 0 | 0 | 199.3724 | 233.1884 | 202.5347 | 267.2074 | 0 | 0 |  | 0 | 0 | 2023-08-06 15:18 | 0.2419526 | 0.001999798 | 0.01889545 | 0.01046418 | 0.06236546 | 0.007601987 | 0.03548743 | 0.07010617 | 0.003270035 | 0 | 0 | 0.2512073 | 0.2727697 | 153.8945 | 1.084412 | 0 | 2.078765 | 0 | 992.1426 | 1066.875 | 475.6374 | 0 | 0 | 0 | 2023-08-06 14:18 |  |  |  |  | 256.4816 | 0 | 4.620254 | 55.63498
1442 | 2023-08-06 | 46021 | 45C8 | {ûû |  |  | B | PRAVIN | 0 | 0 | 0.02362683 | 13.47672 | 0 | 0 | 0 | 0 | 0 | 2.190635 | 0 | 2.112732 | 15.66655 | 0 | 9.559988 | 4.817004 | 14.37699 | 0.8823747 | 15.25937 | 42.73744 | 72.56008 | 8.565387 | 1.756737 | 0.5827195 | 3.926184 | 1683.888 | 0 | 655.2768 | 9106.845 | 143.9595 | -0.9605386 | 41.37319 | 19.94739 | 69.74195 | 2023-08-06 15:51 | 2023-08-06 16:33 | 0 | 0 | 183.9197 | 188.0434 | 195.7265 | 273.3627 | 0 | 0 |  | 0 | 0 | 2023-08-06 16:24 | 0.4874591 | 0.001519787 | 0.01393834 | 0.01693366 | 0.051079 | 0.005110039 | 0.0449238 | 0.03168611 | 0.003368917 | 0 | 0 | 0.517744 | 0.4713165 | 159.9112 | 1 | 7.660446 | 2.037669 | 0 | 905.7589 | 740.9868 | 469.4258 | 0 | 0 | 0 | 2023-08-06 15:31 |  |  |  |  | 297.8275 | 0 | 4.57304 | 57.22211
1443 | 2023-08-06 | 43916 | 45C8 | Û{« |  |  | B | PRAVIN | 0 | 0 | 0.02736318 | 12.65348 | 0 | 0 | 0 | 0 | 0 | 2.031974 | 0 | 2.116342 | 17.45401 | 0 | 3.443293 | 4.723635 | 8.166927 | 0.2522281 | 8.419155 | 43.79791 | 74.96692 | 9.42249 | 1.899519 | 0.5177918 | 4.303228 | 0 | 0 | 747.4805 | 4617.678 | 69.63778 | -0.9493304 | 39.79421 | 16.25571 | 61.36507 | 2023-08-06 16:49 | 2023-08-06 17:31 | 0 | 0 | 186.4174 | 196.5805 | 210.7193 | 273.8845 | 0 | 0 |  | 0 | 0 | 2023-08-06 17:24 | 0.5926167 | 0.002448714 | 0.02246756 | 0.01690353 | 0.04477041 | 0.004996797 | 0.08063538 | 0.02396323 | 0.003394286 | 0 | 0 | 0.6117479 | 0.6826375 | 256.1461 | 1 | 6.676597 | 2.003273 | 0 | 758.8311 | 896.3946 | 616.9854 | 0 | 0 | 0 | 2023-08-06 16:33 |  |  |  |  | 279.6689 | 0 | 4.701467 | 52.70387
1444 | 2023-08-06 | 46021 | 45C8 | ¿»» |  |  | B | PRAVIN | 0 | 0 | 0.0009246183 | 14.15536 | 0 | 0 | 0 | 0 | 0 | 1.86404 | 0 | 1.883833 | 17.6874 | 0 | 2.566637 | 2.969679 | 5.536317 | -0.4042638 | 5.132053 | 38.7668 | 62.57864 | 9.390661 | 1.176464 | 2.208271 | 1.704536 | 1514.831 | 0 | 847.2676 | 2065.829 | 41.06166 | -0.9943853 | 44.41907 | 19.98972 | 60.37105 | 2023-08-06 17:51 | 2023-08-06 18:33 | 0 | 0 | 187.2407 | 198.6718 | 211.0942 | 268.1176 | 0 | 0 |  | 0 | 0 | 2023-08-06 18:26 | 0.5544496 | 0.002802163 | 0.01931495 | 0.01932425 | 0.04143481 | 0.01038382 | 0.05108884 | 0.06389748 | 0.003225054 | 0 | 0 | 0.5901138 | 0.5985034 | 128.1624 | 1.012045 | 6.884 | 0.4485207 | 0 | 853.3491 | 830.3798 | 258.5639 | 0 | 0 | 0 | 2023-08-06 17:31 |  |  |  |  | 264.6288 | 0 | 4.341624 | 56.07902
1445 | 2023-08-06 | 44216.91 | S48CS1V | ¿õÿ |  |  | B | PRAVIN | 0 | -0.002033167 | 0.02033897 | 13.30513 | 0 | 0 | 0 | 0 | 0 | 1.954766 | 0 | 2.080896 | 16.43453 | 0 | 14.04876 | 5.102422 | 19.15118 | -0.05358334 | 19.0976 | 46.38583 | 73.27418 | 8.951028 | 2.306245 | 1.026725 | 4.594126 | 1664.521 | 0 | 701.1733 | 10321.44 | 149.4166 | -1 | 51.27846 | 18.90241 | 69.7262 | 2023-08-06 18:52 | 2023-08-06 19:43 | 0 | 0 | 187.0905 | 207.0132 | 197.4683 | 239.0857 | 0 | 0 |  | 0 | 0 | 2023-08-06 19:29 | 0.2612737 | 0.001720374 | 0.01354689 | 0.01247809 | 0.04889932 | 0.007131014 | 0.06126774 | 0.0262557 | 0.003451921 | 0 | 0 | 0.2490328 | 0.2316464 | 178.4918 | 1.052432 | 6.501915 | 1.945214 | 0 | 973.1864 | 949.2007 | 378.5882 | 0 | 0 | 0 | 2023-08-06 18:33 |  |  |  |  | 183.5746 | 0 | 4.569047 | 55.37775
1446 | 2023-08-06 | 43916 | S48CS1V | û·Û |  |  | B | PRAVIN | 0 | 0 | 0.02115813 | 12.77978 | 0 | 0 | 0 | 0 | 0 | 2.048596 | 0 | 2.050492 | 16.20186 | 0 | 12.876 | 4.85945 | 17.73545 | -0.6294932 | 17.10596 | 45.51901 | 82.75664 | 8.353498 | 2.241471 | 1.516495 | 4.370274 | 1723.533 | 0 | 633.385 | 8790.894 | 121.2078 | -1 | 41.55538 | 11.62651 | 51.61391 | 2023-08-06 19:54 | 2023-08-06 20:38 | 0 | 0 | 191.1567 | 199.2401 | 210.4676 | 256.3213 | 0 | 0 |  | 0 | 0 | 2023-08-06 20:29 | 0.6203137 | 0.00461059 | 0.02505009 | 0.02061964 | 0.0733437 | 0.003543308 | 0.05734302 | 0.02556491 | 0.003481968 | 0 | 0 | 0.6468087 | 0.6641715 | 191.5479 | 1 | 6.284501 | 1.999617 | 0 | 857.1562 | 847.4009 | 518.5027 | 0 | 0 | 0 | 2023-08-06 19:43 |  |  |  |  | 320.3721 | 0 | 4.760211 | 50.2294
1447 | 2023-08-06 | 46021 | S48CS1V | ÿß÷ |  |  | B | PRAVIN | 0 | 0 | 0.02389312 | 12.37877 | 0 | 0 | 0 | 0 | 0 | 1.960533 | 0 | 2.006055 | 16.80221 | 0 | 13.57812 | 4.895964 | 18.47409 | -1.72911 | 16.74497 | 44.9077 | 77.54637 | 8.893603 | 3.023959 | 1.295071 | 4.189589 | 6554 | 0 | 640.8077 | 10141.37 | 154.1968 | -1 | 42.03308 | 14.7926 | 53.01107 | 2023-08-06 20:53 | 2023-08-06 21:34 | 0 | 0 | 208.8388 | 205.1182 | 224.786 | 281.6163 | 0 | 0 |  | 0 | 0 | 2023-08-06 21:27 | 0.288028 | 0.001141266 | 0.02278982 | 0.01566252 | 0.04598318 | 0.0101169 | 0.08371524 | 0.06729793 | 0.003881545 | 0 | 0 | 0.2642126 | 0.3006372 | 175.6518 | 1 | 6.822892 | 1.517355 | 0 | 830.9524 | 758.7147 | 403.2317 | 0 | 0 | 0 | 2023-08-06 20:38 |  |  |  |  | 343.5453 | 0 | 4.555786 | 47.86066
1448 | 2023-08-06 | 44106.93 | SSR 550 | û¿û |  |  | C | GOVIND | 0 | 0.04262085 | 0.08693649 | 13.34536 | 0 | 0 | 0 | 0 | 0 | 2.022491 | 0 | 1.950361 | 17.08075 | 0 | 7.071414 | 5.125288 | 12.1967 | 0.9491388 | 13.14584 | 45.75157 | 67.89229 | 8.262652 | 1.515289 | 1.037881 | 4.013843 | 1572.581 | 0 | 704.8454 | 9197.894 | 158.0986 | -1 | 77.61321 | 10.76512 | 87.7086 | 2023-08-06 21:45 | 2023-08-06 23:02 | 0 | 0 | 193.9801 | 210.4678 | 202.2294 | 239.2045 | 0 | 0 |  | 0 | 0 | 2023-08-06 22:38 | 0.227491 | 0.0002957996 | 0.01511635 | 0.01070109 | 0.03427632 | 0.01121351 | 0.04987588 | 0.1012902 | 0.003445176 | 0 | 0 | 0.2559089 | 0.2478985 | 217.4725 | 1 | 6.858458 | 2.524992 | 0 | 1106.795 | 993.9198 | 405.8839 | 0 | 0 | 0 | 2023-08-06 21:34 |  |  |  |  | 475.095 | 0 | 4.529855 | 51.2682
1449 | 2023-08-06 | 43916 | 44MnSiVS6 | »÷û |  |  | C | GOVIND | 0 | -0.003519167 | 0.09417033 | 12.81879 | 0 | 0 | 0 | 0 | 0 | 2.094669 | 0 | 1.985178 | 17.51477 | 0 | 7.379772 | 5.158419 | 12.53819 | 0.3593781 | 12.89757 | 44.41057 | 75.41975 | 9.323661 | 1.12708 | 1.609543 | 2.807577 | 1686.776 | 0 | 655.6471 | 6652.216 | 94.07527 | -1 | 42.43845 | 11.83684 | 53.64313 | 2023-08-06 23:14 | 2023-08-06 23:57 | 0 | 0 | 176.1558 | 183.82 | 222.2151 | 241.4352 | 0 | 0 |  | 0 | 0 | 2023-08-06 23:52 | 0.05275882 | 0.0008805998 | 0.01358624 | 0.01312646 | 0.04243412 | 0.008804136 | 0.08343229 | 0.07574497 | 0.003660098 | 0 | 0 | 0.05066248 | 0.0518507 | 134.7328 | 1 | 8.331271 | 1.559856 | 0 | 1021.944 | 768.6373 | 629.3437 | 0 | 0 | 0 | 2023-08-06 23:02 |  |  |  |  | 211.1172 | 0 | 4.400849 | 56.62922
1450 | 2023-08-07 | 43916 | 44MnSiVS6 | ÿÿm |  |  | C | GOVIND | 0 | 0.03806772 | 0.1290884 | 13.24067 | 0 | 0 | 0 | 0 | 0 | 2.087033 | 0 | 2.045437 | 17.00539 | 0 | 12.76023 | 5.078204 | 17.83844 | -0.9114557 | 16.92698 | 41.02034 | 69.0515 | 8.74221 | 1.755789 | 2.840919 | 2.195385 | 6554 | 0 | 559.8661 | 11484.92 | 167.1745 | -0.9229936 | 32.49615 | 23.2293 | 58.73301 | 2023-08-07 00:20 | 2023-08-07 00:55 | 0 | 0 | 187.8903 | 205.7918 | 232.0877 | 233.4531 | 0 | 0 |  | 0 | 0 | 2023-08-07 00:45 | 0.4107613 | 0.00312736 | 0.01763979 | 0.01374202 | 0.0385457 | 0.005511977 | 0.07845563 | 0.08833372 | 0.003362554 | 0 | 0 | 0.3923828 | 0.3982966 | 86.87626 | 1.041859 | 8.947289 | 0.4311596 | 0 | 833.8763 | 708.5561 | 716.8598 | 0 | 0 | 0 | 2023-08-06 23:57 |  |  |  |  | 205.7477 | 0 | 4.240509 | 54.5635
1451 | 2023-08-07 | 45006.21 | 44MnSiVS6 | û÷· |  |  | C | GOVIND | 0 | 0.03863787 | 0.1544119 | 15.03591 | 0 | 0 | 0 | 0 | 0 | 1.958101 | 0 | 1.911471 | 17.57128 | 0 | 15.63469 | 5.255567 | 20.89026 | -1.576982 | 19.31328 | 42.90817 | 82.24532 | 8.74415 | 1.952751 | 1.814114 | 3.351752 | 1574.668 | 0 | 520.0395 | 8947.294 | 153.194 | -0.9616624 | 39.14733 | 13.77072 | 51.0709 | 2023-08-07 01:10 | 2023-08-07 01:48 | 0 | 0 | 201.5833 | 211.037 | 218.3254 | 269.6607 | 0 | 0 |  | 0 | 0 | 2023-08-07 01:42 | 0.05158931 | 0.002980313 | 0.01109542 | 0.01790337 | 0.04786029 | 0.006170594 | 0.02545162 | 0.06598418 | 0.003420455 | 0 | 0 | 0.06069974 | 0.06031953 | 144.1736 | 1 | 0 | 1.157503 | 0 | 846.3524 | 668.5994 | 660.11 | 0 | 0 | 0 | 2023-08-07 00:55 |  |  |  |  | 239.0607 | 0 | 4.232814 | 50.31135
1452 | 2023-08-07 | 43916 | S48CS1V | ÿûÿ |  |  | C | GOVIND | 0 | 0.02135171 | 0.185615 | 13.27875 | 0 | 0 | 0 | 0 | 0 | 1.962691 | 0 | 2.057001 | 18.69133 | 0 | 16.93823 | 5.260685 | 22.19892 | -0.9801378 | 21.21878 | 36.69213 | 76.32265 | 10.29698 | 1.687601 | 0.5962366 | 4.116405 | 6554 | 0 | 483.5694 | 17155.15 | 267.3593 | -0.9926532 | 61.89385 | 15.86294 | 79.66941 | 2023-08-07 02:03 | 2023-08-07 03:05 | 0 | 0 | 198.3381 | 214.8337 | 220.8396 | 248.0461 | 0 | 0 |  | 0 | 0 | 2023-08-07 02:57 | 0.05071357 | 0.003612509 | 0.01377906 | 0.01556256 | 0.04924309 | 0.006590644 | 0.04071825 | 0.09861888 | 0.003563479 | 0 | 0 | 0.3647464 | 0.04843972 | 144.0099 | 1.059026 | 8.017169 | 2.570306 | 0 | 1050.828 | 630.8701 | 341.2868 | 0 | 0 | 0 | 2023-08-07 01:48 |  |  |  |  | 322.2267 | 0 | 4.28783 | 56.35505
1453 | 2023-08-07 | 43916 | S48CS1V | õÿÿ |  |  | C | GOVIND | 0 | 0 | 0.09578008 | 12.76484 | 0 | 0 | 0 | 0 | 0 | 2.114935 | 0 | 1.768851 | 16.85345 | 0 | 9.566378 | 4.511969 | 14.07835 | 0.1971103 | 14.27546 | 47.30808 | 85.73808 | 8.838414 | 1.865478 | 1.451256 | 3.424059 | 1694.341 | 0 | 636.9567 | 9983.941 | 150.541 | -0.9838127 | 44.77309 | 24.75628 | 65.87774 | 2023-08-07 03:29 | 2023-08-07 04:12 | 0 | 0 | 203.1003 | 216.5599 | 227.3007 | 264.7753 | 0 | 0 |  | 0 | 0 | 2023-08-07 04:06 | 0.1828666 | 0.004169386 | 0.0167108 | 0.009654732 | 0.04598396 | 0.005688493 | 0.04408637 | 0.03922065 | 0.003332024 | 0 | 0 | 0.1823032 | 0.1926252 | 155.795 | 1 | 7.51743 | 1.625498 | 0 | 809.2737 | 793.1644 | 565.906 | 0 | 0 | 0 | 2023-08-07 03:05 |  |  |  |  | 239.8797 | 0.9886537 | 4.232814 | 60.67534
1454 | 2023-08-07 | 43916 | S48CS1V | û÷ |  |  | C | GOVIND | 0 | -0.002445487 | 0.1489848 | 13.10866 | 0 | 0 | 0 | 0 | 0 | 1.944293 | 0 | 1.935388 | 17.78317 | 0 | 11.0324 | 4.951166 | 15.98356 | 0.1224618 | 16.10602 | 44.37963 | 78.34133 | 8.728136 | 1.954525 | 1.8414 | 3.055276 | 1695.095 | 0 | 572.3147 | 10468.92 | 167.1482 | -0.9806757 | 42.37919 | 33.01657 | 84.17618 | 2023-08-07 04:45 | 2023-08-07 05:27 | 0 | 0 | 194.4007 | 205.3069 | 212.8799 | 240.6547 | 0 | 0 |  | 0 | 0 | 2023-08-07 05:23 | 0.05520779 | 0.003064905 | 0.02000554 | 0.0101737 | 0.04795064 | 0.006533798 | 0.04266326 | 0.02517916 | 0.002889989 | 0 | 0 | 0.05279367 | 0.05587414 | 118.3263 | 1 | 8.000122 | 1.084638 | 0 | 969.5914 | 435.8693 | 906.5965 | 0 | 0 | 0 | 2023-08-07 04:12 |  |  |  |  | 220.6932 | 0 | 4.584133 | 57.72792
1455 | 2023-08-07 | 43916 | S48CS1V | ÿ÷Û |  |  | C | GOVIND | 0 | 0.0016056 | 0.03931516 | 13.72548 | 0 | 0 | 0 | 0 | 0 | 1.948968 | 0 | 2.082008 | 17.17518 | 0 | 5.404412 | 4.675106 | 10.07952 | 0.3290196 | 10.40854 | 47.03385 | 68.43375 | 8.656546 | 1.64638 | 1.717989 | 2.943144 | 1751.046 | 0 | 603.0985 | 5148.563 | 74.33384 | -1 | 38.17003 | 17.86722 | 63.13071 | 2023-08-07 05:45 | 2023-08-07 06:26 | 0 | 0 | 168.1667 | 194.9101 | 238.3394 | 231.027 | 0 | 0 |  | 0 | 0 | 2023-08-07 06:22 | 0.07364629 | 0.002195971 | 0.01418353 | 0.01346181 | 0.04196868 | 0.005972543 | 0.0638687 | 0.02091256 | 0.003401594 | 0 | 0 | 0.07380867 | 0.07169918 | 141.7466 | 1.031613 | 8.074693 | 1.313476 | 0 | 873.2386 | 852.4619 | 644.863 | 0 | 0 | 0 | 2023-08-07 05:27 |  |  |  |  | 235.7269 | 0 | 4.766442 | 52.45569
1456 | 2023-08-07 | 43916 | SUP11A | ÿß÷ |  |  | A | AKASH | 0 | 0.03009659 | 0.1079014 | 13.45372 | 0 | 0 | 0 | 0 | 0 | 2.001832 | 0 | 2.019212 | 18.22364 | 0 | 12.871 | 4.889656 | 17.76065 | -0.1482179 | 17.61244 | 40.39356 | 76.38492 | 9.713454 | 1.384071 | 1.461827 | 2.47995 | 1737.264 | 0 | 445.727 | 12444.46 | 207.1582 | -0.9966921 | 37.41481 | 22.38515 | 65.17572 | 2023-08-07 06:47 | 2023-08-07 07:28 | 0 | 0 | 206.0106 | 197.337 | 201.0594 | 262.7805 | 0 | 0 |  | 0 | 0 | 2023-08-07 07:18 | 0.1035771 | 0.002035467 | 0.02160127 | 0.01077964 | 0.04250864 | 0.005111148 | 0.05806189 | 0.01436525 | 0.003663797 | 0 | 0 | 0.1028386 | 0.09868838 | 94.11629 | 1.000505 | 8.399765 | 0.9781423 | 0 | 734.616 | 793.6271 | 588.3546 | 0 | 0 | 0 | 2023-08-07 06:26 |  |  |  |  | 261.2915 | 0 | 4.9131 | 54.9757
1457 | 2023-08-07 | 43916 | 44MNSIVS6 | ÷ÿ» |  |  | A | AKASH | 0 | 0.02587415 | 0.09307817 | 12.26963 | 0 | 0 | 0 | 0 | 0 | 1.919209 | 0 | 2.10223 | 16.48186 | 0 | 10.75137 | 5.236232 | 15.98761 | -0.3314609 | 15.65614 | 43.79847 | 72.3895 | 9.417924 | 1.167226 | 1.319719 | 2.405694 | 1639.068 | 0 | 472.0331 | 10070.66 | 150.4338 | -1 | 41.35093 | 25.6357 | 68.33313 | 2023-08-07 07:53 | 2023-08-07 08:35 | 0 | 0 | 209.5697 | 209.1116 | 222.8474 | 276.7008 | 0 | 0 |  | 0 | 0 | 2023-08-07 08:32 | 0.197525 | 0.001546353 | 0.0236844 | 0.0161609 | 0.05508977 | 0.005996589 | 0.08518418 | 0.02753024 | 0.003431063 | 0 | 0 | 0.2129498 | 0.2137464 | 110.4515 | 1.012697 | 6.258844 | 1.203353 | 0 | 886.7773 | 709.7931 | 692.7052 | 0 | 0 | 0 | 2023-08-07 07:28 |  |  |  |  | 432.4952 | 0.9853381 | 4.723088 | 60.23329
1458 | 2023-08-07 | 44125.85 | 44MNSIVS6 | {ûû |  |  | A | AKASH | 0 | 0.01111698 | 0.04660207 | 12.94861 | 0 | 0 | 0 | 0 | 0 | 1.944705 | 0 | 2.001299 | 15.79042 | 0 | 13.13617 | 4.901033 | 18.03721 | -0.7374286 | 17.29978 | 43.89684 | 72.20947 | 8.966385 | 1.326364 | 0.9243276 | 3.251256 | 1516.239 | 0 | 583.0234 | 12213.34 | 168.8074 | -0.924117 | 42.64413 | 48.09523 | 93.6427 | 2023-08-07 09:20 | 2023-08-07 10:04 | 0 | 0 | 206.2032 | 205.1879 | 212.8137 | 260.1943 | 0 | 0 |  | 0 | 0 | 2023-08-07 09:57 | 0.04993464 | 0.001294845 | 0.01420224 | 0.01299963 | 0.05781367 | 0.006757499 | 0.05875805 | 0.01749326 | 0.003447688 | 0 | 0 | 0.3440279 | 0.05767813 | 139.6343 | 1.000945 | 5.614617 | 1.967159 | 0 | 951.2042 | 777.9416 | 688.482 | 0 | 0 | 0 | 2023-08-07 08:35 |  |  |  |  | 170.5754 | 0 | 4.692361 | 57.80435
1459 | 2023-08-07 | 45640.3 | SUP11A | û·ÿ |  |  | A | AKASH | 0 | 0.08118161102 | 0.2276466 | 12.42131 | 0 | 0 | 0 | 0 | 0 | 2.004558 | 0 | 1.958691 | 15.56864 | 0 | 14.3734 | 4.976949 | 19.35035 | -1.130828 | 18.21952 | 46.20095 | 77.42422 | 9.062247 | 1.360777 | 1.480471 | 2.501379 | 1669.96 | 0 | 505.0639 | 9184.629 | 138.3518 | -1 | 42.49045 | 14.39248 | 57.13944 | 2023-08-07 10:19 | 2023-08-07 10:58 | 0 | 0 | 195.4875 | 196.4863 | 228.7008 | 247.2073 | 0 | 0 |  | 0 | 0 | 2023-08-07 10:54 | 0.0599091 | 0.002267606 | 0.01158851 | 0.01848779 | 0.06305324 | 0.005336227 | 0.02727241 | 0.01346632 | 0.003345868 | 0 | 0 | 0.04659563 | 0.05378397 | 132.0362 | 1.001985 | 0 | 1.307519 | 0 | 805.4324 | 861.9579 | 668.3085 | 0 | 0 | 0 | 2023-08-07 10:04 |  |  |  |  | 130.8348 | 0 | 4.508821 | 56.43006
1460 | 2023-08-07 | 43916 | SUP11A | ëÿ¿ |  |  | A | AKASH | 0 | 0.03493392 | 0.07862185 | 12.93245 | 0 | 0 | 0 | 0 | 0 | 2.099171 | 0 | 2.031789 | 16.01111 | 0 | 16.66515 | 5.019262 | 21.68442 | 1.695105 | 23.37952 | 43.17231 | 86.22706 | 8.473364 | 1.114237 | 1.989629 | 1.990192 | 6.074514 | 0 | 535.1714 | 10414.18 | 172.5807 | -1 | 42.68679 | 45.54002 | 91.30462 | 2023-08-07 11:41 | 2023-08-07 12:23 | 0 | 0 | 186.4318 | 198.8092 | 227.6782 | 227.1392 | 0 | 0 |  | 0 | 0 | 2023-08-07 12:21 | 0.05704263 | 0.001971458 | 0.008683189 | 0.01640569 | 0.07287253 | 0.004744626 | 0.01597038 | 0.01135281 | 0.003373353 | 0 | 0 | 0.2079653 | 0.05410296 | 83.42451 | 1.05944 | 0 | 0.7607931 | 0 | 1017.595 | 905.2167 | 309.679 | 0 | 0 | 0 | 2023-08-07 10:58 |  |  |  |  | 234.77 | 0 | 4.232814 | 55.44364
1461 | 2023-08-07 | 43916 | SAE8720M | ýÿß |  |  | A | AKASH | 0 | 0.01753086 | 0.2076356 | 12.76966 | 0 | 0 | 0 | 0 | 0 | 1.953902 | 0 | 2.052313 | 17.50704 | 0 | 22.21009 | 2.859496 | 25.06958 | 0.9374804 | 26.00706 | 40.44357 | 83.18994 | 9.23159 | 1.882463 | 1.237926 | 4.427932 | 1651.041 | 0 | 697.2942 | 13895.9 | 221.8707 | -0.8588639 | 60.26183 | 14.83771 | 73.14921 | 2023-08-07 12:40 | 2023-08-07 13:38 | 0 | 0 | 168.923 | 209.0954 | 216.2226 | 256.994 | 0 | 0 |  | 0 | 0 | 2023-08-07 13:34 | 0.05579465 | 0.003463929 | 0.007710308 | 0.01506028 | 0.05996522 | 0.004758446 | 0.007602465 | 0.01046527 | 0.003247592 | 0 | 0 | 0.08144315 | 0.04788696 | 175.3393 | 1.025517 | 0 | 2.419943 | 0 | 1013.265 | 638.8572 | 486.923 | 0 | 0 | 0 | 2023-08-07 12:23 |  |  |  |  | 251.5292 | 0 | 4.56266 | 48.80954
1462 | 2023-08-07 | 46021 | 20MNCR5 | ûÿ{ |  |  | A | AKASH | 0 | 0.2044599 | 0.1076795 | 13.44787 | 0 | 0 | 0 | 0 | 0 | 2.017904 | 0 | 2.051579 | 15.69526 | 0 | 11.40008 | 4.810071 | 16.21015 | 0.8985644 | 17.10872 | 37.99827 | 73.59435 | 9.703725 | 1.755608 | 1.073782 | 3.198777 | 1471.146 | 0 | 470.2401 | 10285.14 | 159.3926 | -0.9692342 | 31.83673 | 8.802401 | 39.79876 | 2023-08-07 13:48 | 2023-08-07 14:21 | 0 | 0 | 212.584 | 199.9419 | 237.7523 | 263.5727 | 0 | 0 |  | 0 | 0 | 2023-08-07 14:20 | 0.05625659 | 0.005948903 | 0.01891694 | 0.01807642 | 0.06348115 | 0.008456656 | 0.06323938 | 0.02998513 | 0.00329919 | 0 | 0 | 0.2161316 | 0.05710192 | 112.9539 | 1 | 9.808963 | 1.642392 | 0 | 746.6895 | 761.6118 | 617.01 | 0 | 0 | 0 | 2023-08-07 13:38 |  |  |  |  | 366.7527 | 0 | 4.584974 | 50.18498
1463 | 2023-08-07 | 43916 | 20MnCr5 | {ÛÛ |  |  | B | PRAVIN | 0 | 0 | 0.1398725 | 12.76213 | 0 | 0 | 0 | 0 | 0 | 2.017753 | 0 | 2.018552 | 16.5286 | 0 | 14.48346 | 4.652338 | 19.1358 | 1.323403 | 20.4592 | 47.73021 | 84.21011 | 9.972178 | 1.916675 | 1.104799 | 4.094899 | 1524.645 | 0 | 595.0108 | 6178.713 | 81.81796 | -1 | 32.64361 | 10.15709 | 43.40089 | 2023-08-07 14:32 | 2023-08-07 15:07 | 0 | 0 | 196.1405 | 199.6156 | 197.9693 | 269.4503 | 0 | 0 |  | 0 | 0 | 2023-08-07 15:00 | 0.4662728 | 0.0007666687 | 0.006915631 | 0.01278639 | 0.06845291 | 0.004516405 | 0.02116646 | 0.01769352 | 0.003212558 | 0 | 0 | 0.4107408 | 0.4174177 | 214.7407 | 1.060259 | 0 | 2.355567 | 0 | 832.3572 | 805.5804 | 667.864 | 0 | 0 | 0 | 2023-08-07 14:21 |  |  |  |  | 271.9905 | 0 | 4.711597 | 54.27578
1464 | 2023-08-07 | 44323.4 | 20MnCr5 | m¿· |  |  | B | PRAVIN | 0 | 0 | 0.003110987 | 12.07555 | 0 | 0 | 0 | 0 | 0 | 2.175325 | 0 | 2.10442 | 16.07908 | 0 | 9.194635 | 4.894707 | 14.08934 | 0.09206929 | 14.18141 | 42.25437 | 81.79449 | 9.907373 | 2.540922 | 1.471597 | 3.545396 | 0.9301099 | 0 | 702.1537 | 8371.127 | 127.9533 | -1 | 43.92885 | 10.14784 | 49.48682 | 2023-08-07 15:17 | 2023-08-07 15:59 | 0 | 0 | 204.8819 | 210.8729 | 215.7915 | 248.0544 | 0 | 0 |  | 0 | 0 | 2023-08-07 15:51 | 0.5554382 | 0.008718683 | 0.02513542 | 0.01725214 | 0.06592452 | 0.008468739 | 0.08360182 | 0.02807028 | 0.003528589 | 0 | 0 | 0.5873208 | 0.5815133 | 166.0611 | 1.005956 | 8.622102 | 1.360762 | 0 | 864.8174 | 869.6881 | 506.4171 | 0 | 0 | 0 | 2023-08-07 15:07 |  |  |  |  | 279.355 | 0 | 4.663727 | 60.35087
1465 | 2023-08-07 | 46021 | 8720 | ëÿ« |  |  | B | PRAVIN | 0 | 0.0005816276 | 0.0378423 | 13.60812 | 0 | 0 | 0 | 0 | 0 | 2.138756 | 0 | 1.884009 | 18.36474 | 0 | 15.76765 | 4.779317 | 20.54697 | -1.698112 | 18.84885 | 42.35679 | 82.11815 | 11.09962 | 2.625551 | 2.112738 | 4.404247 | 6387.246 | 0 | 717.4612 | 11518.49 | 150.8746 | -0.947078 | 48.30408 | 12.26118 | 54.16583 | 2023-08-07 16:11 | 2023-08-07 16:57 | 0 | 0 | 206.24 | 218.2183 | 212.1773 | 266.8186 | 0 | 0 |  | 0 | 0 | 2023-08-07 16:49 | 0.2123386 | 0.002068153 | 0.01474056 | 0.01053293 | 0.06199998 | 0.006455252 | 0.04315636 | 0.0448401 | 0.003181957 | 0 | 0 | 0.185471 | 0.1848127 | 168.044 | 1.038831 | 5.669074 | 1.637323 | 0 | 869.6476 | 866.6607 | 475.3288 | 0 | 0 | 0 | 2023-08-07 15:59 |  |  |  |  | 272.3793 | 0 | 4.9131 | 53.92344
1466 | 2023-08-07 | 44045.42 | SUP 11A | m·· |  |  | B | PRAVIN | 0 | 0.02638391 | 0.09177066 | 12.52002 | 0 | 0 | 0 | 0 | 0 | 1.919442 | 0 | 2.010089 | 15.67639 | 0 | 13.20352 | 5.12409 | 18.32761 | -1.968946 | 16.35866 | 46.85304 | 68.03973 | 9.521925 | 2.442842 | 1.464971 | 3.480926 | 1619.813 | 0 | 559.3136 | 13113.4 | 195.8771 | -0.8912658 | 47.94361 | 13.0133 | 59.07656 | 2023-08-07 17:10 | 2023-08-07 17:55 | 0 | 0 | 194.4438 | 215.2728 | 244.3581 | 246.6829 | 0 | 0 |  | 0 | 0 | 2023-08-07 17:48 | 0.1865849 | 0.008811339 | 0.04152266 | 0.008691965 | 0.04630066 | 0.005505808 | 0.07213557 | 0.07051834 | 0.003474925 | 0 | 0 | 0.167328 | 0.1630657 | 121.325 | 1 | 7.126945 | 1.008478 | 0 | 815.3047 | 767.3293 | 587.069 | 0 | 0 | 0 | 2023-08-07 16:57 |  |  |  |  | 304.1192 | 0.9763021 | 4.51465 | 54.70937
1467 | 2023-08-07 | 46021 | SUP 11A | Û»ÿ |  |  | B | PRAVIN | 0 | 0 | 0.05216893 | 12.34471 | 0 | 0 | 0 | 0 | 0 | 1.978201 | 0 | 1.941558 | 17.42912 | 0 | 10.21637 | 4.948194 | 15.16457 | -0.4613341 | 14.70323 | 46.05256 | 75.8594 | 10.10865 | 2.58519 | 0.9207461 | 4.40865 | 1614.805 | 0 | 553.9808 | 10419.5 | 135.763 | -0.9669989 | 47.0329 | 10.75112 | 54.0943 | 2023-08-07 18:06 | 2023-08-07 18:50 | 0 | 0 | 209.4143 | 207.5588 | 224.8538 | 256.0268 | 0 | 0 |  | 0 | 0 | 2023-08-07 18:38 | 0.2667526 | 0.001355128 | 0.01661584 | 0.01648594 | 0.05421175 | 0.005274704 | 0.08588285 | 0.03328033 | 0.003163194 | 0 | 0 | 0.2473133 | 0.2460573 | 203.6164 | 1 | 7.959335 | 2.223888 | 0 | 953.2795 | 775.8957 | 471.2991 | 0 | 0 | 0 | 2023-08-07 17:55 |  |  |  |  | 311.2564 | 0 | 4.566818 | 55.82432
1468 | 2023-08-07 | 46021 | SUP 11A | ë{Û |  |  | B | PRAVIN | 0 | 0 | 0.03783394 | 12.89594 | 0 | 0 | 0 | 0 | 0 | 2.141677 | 0 | 1.898673 | 16.59371 | 0 | 10.62534 | 4.862485 | 15.48782 | -0.3950863 | 15.09274 | 42.47707 | 83.22699 | 9.824814 | 2.064255 | 1.495386 | 2.877157 | 1602.249 | 0 | 658.9185 | 11050.17 | 151.2732 | -1 | 40.00471 | 16.45407 | 55.67499 | 2023-08-07 19:06 | 2023-08-07 19:45 | 0 | 0 | 193.1324 | 223.7639 | 229.7911 | 262.2872 | 0 | 0 |  | 0 | 0 | 2023-08-07 19:40 | 0.2548139 | 0.00136789 | 0.01445479 | 0.009958168 | 0.04897699 | 0.005186365 | 0.07434954 | 0.01999854 | 0.003301485 | 0 | 0 | 0.2463571 | 0.2327133 | 122.1927 | 1 | 8.083152 | 0.6304926 | 0 | 790.2639 | 769.2887 | 454.8366 | 0 | 0 | 0 | 2023-08-07 18:50 |  |  |  |  | 295.5896 | 0 | 4.9131 | 59.69173
1469 | 2023-08-07 | 43916 | C45RPb | ¿¿o |  |  | B | PRAVIN | 0 | -0.01464885 | 0.01855758 | 13.1015 | 0 | 0 | 0 | 0 | 0 | 2.031519 | 0 | 1.987651 | 17.64225 | 0 | 16.45813 | 4.782617 | 21.24074 | 0.6771469 | 21.91789 | 43.53938 | 86.86913 | 10.48373 | 1.904163 | 1.541478 | 3.778286 | 1.051635 | 0 | 495.0176 | 11335.61 | 169.7452 | -0.9650455 | 40.29248 | 13.25505 | 49.89881 | 2023-08-07 19:59 | 2023-08-07 20:37 | 0 | 0 | 229.8454 | 227.0261 | 252.73 | 296.3506 | 0 | 0 |  | 0 | 0 | 2023-08-07 20:27 | 0.1134476 | 0.01148626 | 0.008950138 | 0.009586983 | 0.06526027 | 0.005399149 | 0.01797852 | 0.01510759 | 0.003115674 | 0 | 0 | 0.105614 | 0.114582 | 162.1928 | 1 | 0 | 1.560882 | 0 | 762.319 | 852.3142 | 243.4651 | 0 | 0 | 0 | 2023-08-07 19:45 |  |  |  |  | 228.9151 | 0 | 4.675622 | 45.17376
1470 | 2023-08-07 | 46021 | C45RPb | ¿»¿ |  |  | B | PRAVIN | 0 | 0.001789929 | 0.0440282 | 13.15393 | 0 | 0 | 0 | 0 | 0 | 1.962303 | 0 | 2.001062 | 16.19893 | 0 | 5.374455 | 4.734514 | 10.10897 | 0.5622175 | 10.67119 | 45.34864 | 74.46562 | 9.948429 | 2.161124 | 2.001505 | 3.56059 | 1616.878 | 0 | 609.907 | 5760.966 | 100.1239 | -0.9780562 | 40.91097 | 13.22004 | 54.11943 | 2023-08-07 20:51 | 2023-08-07 21:31 | 0 | 0 | 229.1692 | 218.9957 | 241.3883 | 274.7255 | 0 | 0 |  | 0 | 0 | 2023-08-07 21:23 | 0.2936865 | 0.001061514 | 0.01322435 | 0.01153785 | 0.05283094 | 0.004576293 | 0.0467537 | 0.01250214 | 0.003616017 | 0 | 0 | 0.2794445 | 0.2939264 | 215.2609 | 1.031754 | 6.807816 | 1.51038 | 0 | 752.3556 | 716.8126 | 641.4818 | 0 | 0 | 0 | 2023-08-07 20:37 |  |  |  |  | 299.9146 | 0 | 4.313712 | 49.0546
1471 | 2023-08-07 | 43916 | SUP 6 | ÿûÿ |  |  | C | GOVIND | 0 | 0.006703768 | 0.03637564 | 12.16637 | 0 | 0 | 0 | 0 | 0 | 2.087071 | 0 | 1.904643 | 17.11266 | 0 | 11.43583 | 4.989944 | 16.42577 | -0.9634036 | 15.46237 | 48.62135 | 74.13225 | 9.919604 | 2.158348 | 1.016426 | 3.612344 | 1750.739 | 0 | 570.746 | 9367.736 | 132.5044 | -1 | 34.55605 | 12.52445 | 51.6013 | 2023-08-07 21:44 | 2023-08-07 22:20 | 0 | 0 | 213.1099 | 228.8451 | 223.515 | 264.1513 | 0 | 0 |  | 0 | 0 | 2023-08-07 22:15 | 0.08488551 | 0.0007239993 | 0.01743852 | 0.00892248 | 0.05175293 | 0.004721657 | 0.03435373 | 0.04222986 | 0.003200667 | 0 | 0 | 0.07660673 | 0.07288485 | 168.5099 | 1.031591 | 6.788616 | 1.456936 | 0 | 843.539 | 699.978 | 419.6701 | 0 | 0 | 0 | 2023-08-07 21:31 |  |  |  |  | 194.6816 | 0 | 4.785021 | 56.96222
1472 | 2023-08-07 | 45723.98 | SUP 6 | ÷{Û |  |  | C | GOVIND | 0 | 0.0229511 | 0.1074232 | 12.48534 | 0 | 0 | 0 | 0 | 0 | 2.097216 | 0 | 2.048183 | 16.18343 | 0 | 8.574004 | 5.495654 | 14.06966 | -0.005652606 | 14.064 | 47.09408 | 81.37231 | 8.551017 | 1.718918 | 0.7593253 | 2.752079 | 1490.7 | 0 | 570.1957 | 8639.677 | 118.9338 | -1 | 36.75133 | 29.86111 | 68.36161 | 2023-08-07 22:52 | 2023-08-07 23:26 | 0 | 0 | 200.5983 | 216.4956 | 224.6917 | 263.233 | 0 | 0 |  | 0 | 0 | 2023-08-07 23:22 | 0.07529568 | 0.001154431 | 0.01725626 | 0.0142004 | 0.04770084 | 0.005556818 | 0.03136214 | 0.02212779 | 0.003235819 | 0 | 0 | 0.07961777 | 0.07554696 | 137.3661 | 1.032893 | 6.219679 | 1.009978 | 0 | 960.6178 | 659.0147 | 620.4445 | 0 | 0 | 0 | 2023-08-07 22:20 |  |  |  |  | 216.9375 | 0 | 4.523351 | 62.58109
1473 | 2023-08-07 | 44122.66 | SUP 6 | wû¿ |  |  | C | GOVIND | 0 | 0.03036737 | 0.1145823 | 12.82997 | 0 | 0 | 0 | 0 | 0 | 1.935004 | 0 | 1.893021 | 18.53707 | 0 | 4.161326 | 5.019826 | 9.181153 | 0.377015 | 9.558168 | 44.95216 | 69.01988 | 8.850098 | 1.898071 | 0.5408548 | 3.170269 | 1545.453 | 0 | 492.9053 | 5671.473 | 92.72565 | -0.9593111 | 30.21932 | 16.89008 | 50.34139 | 2023-08-07 23:43 | 2023-08-08 00:15 | 0 | 0 | 191.8562 | 234.4132 | 234.5548 | 265.5852 | 0 | 0 |  | 0 | 0 | 2023-08-08 00:09 | 0.1567887 | 0.00271322 | 0.02294556 | 0.01436507 | 0.04817564 | 0.006203092 | 0.06881177 | 0.01649233 | 0.002720944 | 0 | 0 | 0.1585572 | 0.1612364 | 193.8435 | 1 | 7.575016 | 1.15041 | 0 | 792.9632 | 642.7898 | 605.0254 | 0 | 0 | 0 | 2023-08-07 23:26 |  |  |  |  | 261.0669 | 0 | 4.236316 | 59.42638
1474 | 2023-08-08 | 43992.55 | SUP 6 | ëë{ |  |  | C | GOVIND | 0 | 0.004800825 | 0.05832212 | 12.46828 | 0 | 0 | 0 | 0 | 0 | 2.209735 | 0 | 1.929101 | 16.59026 | 0 | 5.992468 | 4.947311 | 10.93978 | -0.1908069 | 10.74897 | 43.5942 | 73.95919 | 8.602304 | 1.921744 | 1.059169 | 2.363425 | 1611.002 | 0 | 494.5416 | 7141.411 | 119.0322 | -1 | 33.7628 | 12.74051 | 44.97488 | 2023-08-08 00:28 | 2023-08-08 01:00 | 0 | 0 | 222.8647 | 231.8478 | 245.0929 | 264.0181 | 0 | 0 |  | 0 | 0 | 2023-08-08 00:54 | 0.2724154 | 0.002969804 | 0.0273822 | 0.02197925 | 0.05209342 | 0.0085999 | 0.07918641 | 0.01741089 | 0.00354847 | 0 | 0 | 0.2820602 | 0.2946021 | 136.0333 | 1.021566 | 8.321207 | 0.5917146 | 0 | 756.1144 | 556.5215 | 546.4369 | 0 | 0 | 0 | 2023-08-08 00:15 |  |  |  |  | 396.3762 | 0 | 4.9131 | 48.26719
1475 | 2023-08-08 | 43916 | C45RPB | ÿw» |  |  | C | GOVIND | 0 | 0.06531614 | 0.08242914 | 13.94931 | 0 | 0 | 0 | 0 | 0 | 2.062432 | 0 | 2.068255 | 16.11329 | 0 | 16.31455 | 5.144581 | 21.45913 | 1.801878 | 23.26101 | 41.46834 | 81.51166 | 9.083055 | 1.388793 | 1.082593 | 6.004926 | 1582.878 | 0 | 439.9345 | 11353.8 | 170.7835 | -1 | 56.65469 | 12.1978 | 69.30964 | 2023-08-08 01:12 | 2023-08-08 02:08 | 0 | 0 | 212.6905 | 219.7008 | 237.6325 | 253.8946 | 0 | 0 |  | 0 | 0 | 2023-08-08 02:06 | 0.05344352 | 0.001459572 | 0.007160101 | 0.012633 | 0.04066127 | 0.005863552 | 0.02487074 | 0.01578746 | 0.004283153 | 0 | 0 | 0.1331841 | 0.05289558 | 247.2426 | 1 | 0 | 4.244261 | 0 | 1165.479 | 466.5056 | 736.608 | 0 | 0 | 0 | 2023-08-08 01:00 |  |  |  |  | 489.5007 | 5.168125 | 4.232814 | 52.51167
1476 | 2023-08-08 | 43916 | C45RPB | ÿ{Û |  |  | C | GOVIND | 0 | 0.03298418 | 0.05772881 | 12.61943 | 0 | 0 | 0 | 0 | 0 | 1.960655 | 0 | 1.908566 | 16.95267 | 0 | 6.67071 | 5.070379 | 11.74109 | 0.2134172 | 11.95451 | 44.51675 | 69.51564 | 8.936007 | 1.684843 | 1.003051 | 3.581977 | 1578.336 | 0 | 514.4255 | 9059.97 | 130.2377 | -1 | 40.05156 | 11.39772 | 53.05161 | 2023-08-08 02:20 | 2023-08-08 02:59 | 0 | 0 | 234.3924 | 240.0434 | 240.1985 | 267.7565 | 0 | 0 |  | 0 | 0 | 2023-08-08 02:48 | 0.2469611 | 0.002463471 | 0.02456138 | 0.01536875 | 0.04872725 | 0.006386187 | 0.08121213 | 0.02034036 | 0.002887854 | 0 | 0 | 0.2223495 | 0.2246499 | 168.1304 | 1.001228 | 8.138493 | 2.075493 | 0 | 840.337 | 728.4593 | 403.2356 | 0 | 0 | 0 | 2023-08-08 02:08 |  |  |  |  | 315.6409 | 0 | 4.25034 | 56.56589
1477 | 2023-08-08 | 43916 | 56SICR7 | ·û÷ |  |  | C | GOVIND | 0 | -0.02533257 | 0.05456202 | 12.81812 | 0 | 0 | 0 | 0 | 0 | 2.049986 | 0 | 1.814301 | 17.61107 | 0 | 12.51917 | 5.003998 | 17.52317 | 0.461446 | 17.98461 | 40.83069 | 72.27718 | 8.870673 | 1.93035 | 1.48803 | 2.592144 | 1744.854 | 0 | 590.2161 | 12057.33 | 173.6965 | -0.9650121 | 36.87024 | 10.89789 | 46.4202 | 2023-08-08 03:10 | 2023-08-08 03:45 | 0 | 0 | 219.6225 | 211.422 | 247.0444 | 238.66 | 0 | 0 |  | 0 | 0 | 2023-08-08 03:40 | 0.08183307 | 0.006478981 | 0.01524541 | 0.01535877 | 0.04952077 | 0.004963668 | 0.05851862 | 0.02135759 | 0.002243104 | 0 | 0 | 0.0826677 | 0.08603308 | 103.2904 | 1 | 7.218968 | 0.4640651 | 0 | 754.1884 | 604.9571 | 347.12 | 0 | 0 | 0 | 2023-08-08 02:59 |  |  |  |  | 223.0917 | 0 | 4.232814 | 54.21608
1478 | 2023-08-08 | 44002.45 | 56SICR7 | ¿«÷ |  |  | C | GOVIND | 0 | 0.1248313 | 0.110701 | 12.46898 | 0 | 0 | 0 | 0 | 0 | 1.940217 | 0 | 2.09236 | 17.40216 | 0 | 17.88562 | 5.075974 | 22.96159 | 0.5701971 | 23.53179 | 43.67083 | 82.57393 | 8.648147 | 1.040996 | 0.514236 | 3.268739 | 1774.136 | 0 | 492.7523 | 11671.45 | 173.0228 | -1 | 47.45095 | 17.89543 | 71.06662 | 2023-08-08 04:05 | 2023-08-08 04:52 | 0 | 0 | 203.5842 | 215.8066 | 243.6299 | 262.9821 | 0 | 0 |  | 0 | 0 | 2023-08-08 04:51 | 0.0477434 | 0.01562955 | 0.00982785 | 0.01998312 | 0.04721406 | 0.00517097 | 0.02203837 | 0.01656081 | 0.003547886 | 0 | 0 | 0.1050643 | 0.05061502 | 140.0319 | 1 | 0 | 1.942823 | 0 | 1115.941 | 721.6795 | 371.5369 | 0 | 0 | 0 | 2023-08-08 03:45 |  |  |  |  | 328.4031 | 0 | 4.458015 | 58.94666
1479 | 2023-08-08 | 46021 | 56SICR7 | ÿûÿ |  |  | C | GOVIND | 0 | 0.1865294 | 0.06855426 | 12.07122 | 0 | 0 | 0 | 0 | 0 | 1.92664 | 0 | 2.108287 | 16.7374 | 0 | 6.231896 | 4.848613 | 11.08051 | -0.9175166 | 10.16299 | 36.36953 | 68.05128 | 8.164688 | 1.293269 | 1.139445 | 2.415678 | 1500.808 | 0 | 396.1065 | 7867.45 | 142.4458 | 436.1175 | 37.41859 | 11.44481 | 49.66159 | 2023-08-08 05:04 | 2023-08-08 05:41 | 0 | 0 | 202.3082 | 208.3186 | 236.0518 | 257.6905 | 0 | 0 |  | 0 | 0 | 2023-08-08 05:36 | 0.09551861 | 0.002832857 | 0.02474325 | 0.01918919 | 0.0503539 | 0.005301369 | 0.0592169 | 0.0156455 | 0.003787308 | 0 | 0 | 0.08969582 | 0.09024964 | 111.3525 | 1 | 8.361578 | 1.132972 | 0 | 723.7481 | 629.3296 | 519.0379 | 0 | 0 | 0 | 2023-08-08 04:52 |  |  |  |  | 196.9559 | 0 | 4.558843 | 63.87289
1480 | 2023-08-08 | 44415.85 | AISI410 | ÿÿ× |  |  | C | GOVIND | 0 | 0 | 0.0566868 | 12.65864 | 0 | 0 | 0 | 0 | 0 | 1.978481 | 0 | 1.847855 | 16.25555 | 0 | 6.707085 | 3.271775 | 9.97886 | -0.03581758 | 9.943042 | 41.00109 | 63.90374 | 8.862579 | 1.1938 | 0.9757896 | 2.201824 | 1459.147 | 0 | 620.2534 | 5954.378 | 107.6014 | -1 | 37.38205 | 10.59019 | 53.11776 | 2023-08-08 05:52 | 2023-08-08 06:31 | 0 | 0 | 192.6593 | 218.7393 | 216.717 | 243.4271 | 0 | 0 |  | 0 | 0 | 2023-08-08 06:28 | 0.08716327 | 0.004871006 | 0.01821641 | 0.01535042 | 0.0447151 | 0.005888462 | 0.06153388 | 0.01882249 | 0.003709421 | 0 | 0 | 0.0943454 | 0.09801553 | 138.0935 | 1 | 6.626978 | 0.9855964 | 0 | 757.3697 | 786.8868 | 298.5662 | 0 | 0 | 0 | 2023-08-08 05:41 |  |  |  |  | 564.5395 | 0 | 4.232814 | 53.04912
1481 | 2023-08-08 | 43916 | C45RPB | ÿÿÿ |  |  | A | ANURAG | 0 | 0.01671231 | 0.1251419 | 13.15352 | 0 | 0 | 0 | 0 | 0 | 2.039411 | 0 | 2.030052 | 16.5298 | 0 | 11.96895 | 5.039101 | 17.00805 | -0.4141705 | 16.59388 | 42.08079 | 78.53735 | 9.395685 | 1.602766 | 2.339315 | 3.832299 | 1652.47 | 0 | 480.2947 | 11474.91 | 163.6066 | 410.2122 | 58.83338 | 22.94821 | 84.15369 | 2023-08-08 06:55 | 2023-08-08 07:54 | 0 | 0 | 218.476 | 242.1196 | 223.4633 | 270.6965 | 0 | 0 |  | 0 | 0 | 2023-08-08 07:49 | 0.05769701 | 0.002833687 | 0.01495789 | 0.01883483 | 0.04223627 | 0.007407187 | 0.04168579 | 0.01769601 | 0.003357817 | 0 | 0 | 0.08616979 | 0.05442402 | 156.0906 | 1 | 6.707368 | 2.410727 | 0 | 939.8617 | 838.8772 | 799.1456 | 0 | 0 | 0 | 2023-08-08 06:31 |  |  |  |  | 1204.748 | 0 | 4.9131 | 43.22559
1482 | 2023-08-08 | 43916 | C45RPB | ÿß× |  |  | A | ANURAG | 0 | 0.05454401 | 0.137699 | 12.90374 | 0 | 0 | 0 | 0 | 0 | 2.091486 | 0 | 1.852431 | 17.79959 | 0 | 17.47248 | 4.135893 | 21.60837 | -1.006201 | 20.60217 | 38.61487 | 73.13314 | 8.955923 | 0.4950169 | 2.627719 | 1.439471 | 1510.408 | 0 | 413.3809 | 12703.09 | 203.9684 | -0.960569 | 32.00293 | 24.18037 | 54.13615 | 2023-08-08 08:19 | 2023-08-08 08:51 | 0 | 0 | 200.6258 | 217.6407 | 229.963 | 267.8376 | 0 | 0 |  | 0 | 0 | 2023-08-08 08:42 | 0.1565116 | 0.004202697 | 0.01004752 | 0.008685282 | 0.04696275 | 0.003920326 | 0.0199782 | 0.01344428 | 0.004227056 | 0 | 0 | 0.1586537 | 0.1585058 | 68.25995 | 1.058663 | 0 | 0.8925059 | 0 | 809.2995 | 658.9383 | 452.0894 | 0 | 0 | 0 | 2023-08-08 07:54 |  |  |  |  | 218.4128 | 0 | 4.9131 | 65.76551
1483 | 2023-08-08 | 43916 | GTD450 | ÷ýÿ |  |  | A | ANURAG | 0 | 0.009186903 | 0.1220776 | 3.199551 | 0 | 0 | 0 | 0 | 0 | 1.990072 | 0 | 1.92859 | 7.197068 | 0 | 10.36345 | 0 | 10.36345 | 1.094551 | 11.458 | 24.34873 | 37.45195 | 9.046283 | 0.1543806 | 2.010245 | 1.028575 | 1.007299 | 0 | 218.1627 | 9779.538 | 294.7662 | -1 | 52.45006 | 12.94958 | 64.65169 | 2023-08-08 09:04 | 2023-08-08 09:59 | 0 | 0 | 196.9288 | 190.4187 | 225.8607 | 239.5321 | 0 | 0 |  | 0 | 0 | 2023-08-08 09:40 | 0.07841335 | 0.0009850219 | 0.005486021 | 0.007405723 | 0.02940238 | 0.004276826 | 0.01087235 | 0.01095683 | 0.007532911 | 0 | 0 | 0.3943247 | 0.07475308 | 107.592 | 1 | 0 | 1.030477 | 0 | 601.0997 | 574.194 | 352.21 | 0 | 0 | 0 | 2023-08-08 08:51 |  |  |  |  | 525.4927 | 0 | 4.44712 | 0.001096807
1484 | 2023-08-08 | 46021 | SUP9 | Û»» |  |  | A | ANURAG | 0 | -0.007466769 | 0.0628089 | 3.069741 | 0 | 0 | 0 | 0 | 0 | 2.014379 | 0 | 1.644698 | 6.956576 | 0 | 9.245894 | 5.179389 | 14.42528 | -0.9264482 | 13.49884 | 48.70343 | 70.73602 | 9.026433 | 1.619085 | 0.8618684 | 4.888073 | 1697.607 | 0 | 589.7447 | 9425.877 | 128.6082 | -1 | 42.41328 | 44.65724 | 93.56603 | 2023-08-08 10:45 | 2023-08-08 11:30 | 0 | 0 | 198.3827 | 197.519 | 228.6528 | 271.2599 | 0 | 0 |  | 0 | 0 | 2023-08-08 11:24 | 0.07438033 | 0.001196588 | 0.03030192 | 0.01484315 | 0.02698462 | 0.0065809 | 0.04450696 | 0.01933699 | 0.004204618 | 0 | 0 | 0.07029867 | 0.06814411 | 201.8374 | 1 | 8.902769 | 2.980673 | 0 | 917.2755 | 883.2612 | 724.316 | 0 | 0 | 0 | 2023-08-08 10:36 |  |  |  |  | 260.151 | 0 | 4.9131 | 53.03663
1485 | 2023-08-08 | 43916 | 41CR4 | ïÛ |  |  | A | ANURAG | 0 | 0.06444258 | 0.0842 | 2.963313 | 0 | 0 | 0 | 0 | 0 | 1.997664 | 0 | 2.119698 | 6.996154 | 0 | 6.919808 | 2.183013 | 9.102821 | 1.147393 | 10.25021 | 46.49744 | 58.63513 | 8.882958 | 1.600284 | 2.107165 | 2.740218 | 1575.712 | 0 | 664.998 | 8610.852 | 123.7723 | -1 | 44.81431 | 18.62013 | 68.96878 | 2023-08-08 11:49 | 2023-08-08 12:32 | 0 | 0 | 211.5227 | 220.8648 | 228.611 | 256.3317 | 0 | 0 |  | 0 | 0 | 2023-08-08 12:32 | 0.09045129 | 0.001547119 | 0.01944345 | 0.01190394 | 0.02748791 | 0.007666972 | 0.05682304 | 0.02049569 | 0.003595485 | 0 | 0 | 0.5007944 | 0.1002359 | 157.3757 | 1.011004 | 7.51395 | 1.085964 | 0 | 954.6997 | 822.4539 | 513.8088 | 0 | 0 | 0 | 2023-08-08 11:30 |  |  |  |  | 483.83 | 0 | 4.814906 | 41.90465
1486 | 2023-08-08 | 43916 | SUP9 | Û¯ |  |  | A | ANURAG | 0 | 0 | 0.04201101 | 3.177901 | 0 | 0 | 0 | 0 | 0 | 1.955023 | 0 | 2.071136 | 7.072931 | 0 | 10.0304 | 5.098374 | 15.12877 | 1.012534 | 16.14131 | 45.72494 | 69.82298 | 8.873279 | 0.9528856 | 2.468148 | 2.377612 | 1498.507 | 0 | 766.3315 | 6134.307 | 92.89661 | -1 | 39.38521 | 12.92084 | 46.40702 | 2023-08-08 12:44 | 2023-08-08 13:24 | 0 | 0 | 213.0502 | 221.9086 | 218.5022 | 279.8663 | 0 | 0 |  | 0 | 0 | 2023-08-08 13:19 | 0.3745695 | 0.001525887 | 0.01572514 | 0.01677395 | 0.04282635 | 0.005367056 | 0.04183373 | 0.02040905 | 0.003035646 | 0 | 0 | 0.4102978 | 0.3749038 | 112.5353 | 1.011998 | 4.956045 | 1.523904 | 0 | 829.366 | 709.6327 | 614.9806 | 0 | 0 | 0 | 2023-08-08 12:32 |  |  |  |  | 356.4977 | 0 | 4.506872 | 56.19022
1487 | 2023-08-08 | 44253.3 | C45RPB | Û¯ |  |  | A | ANURAG | 0 | 0.1416776 | 0.007590113 | 1.953096 | 0 | 0 | 0 | 0 | 0 | 1.923771 | 0 | 2.138683 | 6.124297 | 0 | 9.493081 | 5.045987 | 14.53907 | 0.04183113 | 14.5809 | 48.28613 | 69.01657 | 9.207609 | 1.698248 | 1.917922 | 3.316661 | 1653.808 | 0 | 615.2958 | 4834.079 | 68.65386 | -0.9907402 | 38.83688 | 13.75776 | 54.79427 | 2023-08-08 13:37 | 2023-08-08 14:16 | 0 | 0 | 234.4534 | 220.754 | 250.5112 | 281.3661 | 0 | 0 |  | 0 | 0 | 2023-08-08 14:08 | 0.6033439 | 0.001024003 | 0.02178512 | 0.02073026 | 0.04105639 | 0.01360203 | 0.04177621 | 0.02095001 | 0.003320197 | 0 | 0 | 0.5670867 | 0.6446307 | 180.1048 | 1 | 5.665672 | 1.955209 | 0 | 934.814 | 874.323 | 555.8711 | 0 | 0 | 0 | 2023-08-08 13:24 |  |  |  |  | 550.106 | 0 | 4.689141 | 46.19539
1488 | 2023-08-08 | 45335.18 | C45RPB | Û¯ |  |  | B | PRAVIN | 0 | 0 | 0.001709418 | 1.963253 | 0 | 0 | 0 | 0 | 0 | 1.931854 | 0 | 2.00879 | 5.98672 | 0 | 15.90835 | 5.034791 | 20.94314 | 1.302336 | 22.24547 | 44.41042 | 65.08187 | 9.123077 | 2.197008 | 2.060096 | 3.913891 | 621.6557 | 0 | 732.2642 | 12901.06 | 183.5547 | -1 | 50.6443 | 67.86156 | 122.42 | 2023-08-08 15:18 | 2023-08-08 16:10 | 0 | 0 | 185.0205 | 201.0901 | 222.5858 | 271.1222 | 0 | 0 |  | 0 | 0 | 2023-08-08 15:57 | 0.4808163 | 0.007283305 | 0.02129339 | 0.01274752 | 0.04709465 | 0.02453243 | 0.07165727 | 0.02502979 | 0.003206046 | 0 | 0 | 0.4411059 | 0.4973684 | 169.4405 | 1.027484 | 6.124607 | 1.958009 | 0 | 1082.161 | 1055.839 | 421.3787 | 0 | 0 | 0 | 2023-08-08 14:16 |  |  |  |  | 431.7708 | 0 | 4.324169 | 48.00485
1489 | 2023-08-08 | 43916 | 51CrV4 | Û¯ |  |  | B | PRAVIN | 0 | 0.01240021 | 0.07659077 | 1.923204 | 0 | 0 | 0 | 0 | 0 | 1.897831 | 0 | 2.0056 | 5.153289 | 0 | 17.70364 | 5.255861 | 22.9595 | -0.6035314 | 22.35597 | 48.49443 | 73.34971 | 9.10492 | 2.772215 | 1.974502 | 3.762823 | 6378.699 | 0 | 621.8175 | 14686.23 | 191.1765 | -0.9770968 | 52.51955 | 10.3735 | 67.72302 | 2023-08-08 16:21 | 2023-08-08 17:16 | 0 | 0 | 200.1703 | 218.0213 | 216.1439 | 257.8397 | 0 | 0 |  | 0 | 0 | 2023-08-08 17:09 | 0.1551274 | 0.002474864 | 0.01325517 | 0.01579365 | 0.06032867 | 0.02850096 | 0.07283095 | 0.01999401 | 0.003292321 | 0 | 0 | 0.1516014 | 0.1522362 | 114.8648 | 1.044236 | 6.155842 | 1.135475 | 0 | 1028.485 | 1064.071 | 328.1838 | 0 | 0 | 0 | 2023-08-08 16:10 |  |  |  |  | 326.1171 | 0 | 4.232814 | 55.08566
1490 | 2023-08-08 | 44683.09 | SUP 9 | Û¯ |  |  | B | PRAVIN | 0 | 0.01392985 | 0.006769033 | 1.982447 | 0 | 0 | 0 | 0 | 0 | 1.941858 | 0 | 2.07931 | 5.769566 | 0 | 14.14753 | 4.953084 | 19.10062 | -1.390548 | 17.71007 | 45.13713 | 72.63419 | 8.967417 | 2.284642 | 1.484939 | 4.446337 | 1539.107 | 0 | 580.2927 | 6479.872 | 99.9129 | -0.9724107 | 34.80851 | 12.9681 | 48.18338 | 2023-08-08 17:29 | 2023-08-08 18:06 | 0 | 0 | 186.1349 | 222.9664 | 232.2659 | 263.9118 | 0 | 0 |  | 0 | 0 |  | 0 | 0 | 0 | 0 | 0 | 0 | 0 | 0 | 0 | 0 | 0 | 0 | 0 | 233.278 | 1.025432 | 0 | 1.949269 | 0 | 878.5097 | 886.0127 | 451.4178 | 0 | 0 | 0 | 2023-08-08 17:16 |  |  |  |  | 358.0945 | 0 | 4.559949 | 56.90147
1491 | 2023-08-08 | 43916 | SUP 9 | Û¯ |  |  | B | PRAVIN | 0 | 0.01257204 | 0.0941315 | 2.035019 | 0 | 0 | 0 | 0 | 0 | 1.923478 | 0 | 2.082037 | 6.442075 | 0 | 13.56156 | 4.908833 | 18.4704 | -0.8238336 | 17.64656 | 43.03984 | 67.1397 | 8.569192 | 2.450728 | 2.077209 | 3.691718 | 1706.771 | 0 | 614.1358 | 15345.67 | 211.63 | -1 | 65.70781 | 10.28949 | 70.47262 | 2023-08-08 18:17 | 2023-08-08 19:21 | 0 | 0 | 181.4046 | 198.2009 | 229.0999 | 275.4427 | 0 | 0 |  | 0 | 0 | 2023-08-08 18:52 | 0.2343048 | 0.0009030225 | 0.02029871 | 0.01632614 | 0.05241649 | 0.009010468 | 0.05796824 | 0.02127522 | 0.003194082 | 0 | 0 | 0.2295289 | 0.2253278 | 151.0774 | 1.015308 | 6.61456 | 1.034878 | 0 | 813.4714 | 953.6474 | 334.5571 | 0 | 0 | 0 | 2023-08-08 18:06 |  |  |  |  | 592.192 | 0 | 4.665674 | 59.81243
1492 | 2023-08-08 | 43916 | SUP 9 | Û¯ |  |  | B | PRAVIN | 0 | 0 | 0.07174201 | 2.001015 | 0 | 0 | 0 | 0 | 0 | 1.872921 | 0 | 1.983689 | 6.306335 | 0 | 7.724718 | 5.415045 | 13.13976 | 0.3928931 | 13.53266 | 45.00015 | 65.30805 | 9.017347 | 1.591931 | 1.526027 | 2.712095 | 1625.768 | 0 | 600.5938 | 10205.83 | 152.2662 | -1 | 56.50043 | 31.8222 | 88.55724 | 2023-08-08 19:52 | 2023-08-08 20:46 | 0 | 0 | 193.722 | 195.6188 | 228.3773 | 259.4541 | 0 | 0 |  | 0 | 0 | 2023-08-08 20:28 | 0.2615738 | 0.001970263 | 0.01355802 | 0.01630392 | 0.05551496 | 0.007150429 | 0.04477254 | 0.01666598 | 0.003374505 | 0 | 0 | 0.2469011 | 0.2629206 | 154.6765 | 1 | 6.723628 | 1.02063 | 0 | 755.4872 | 858.2991 | 511.82 | 0 | 0 | 0 | 2023-08-08 19:21 |  |  |  |  | 310.9701 | 0 | 4.232814 | 58.72885
1493 | 2023-08-08 | 46021 | C45RPb | Û¯ |  |  | B | PRAVIN | 0 | -0.01709488 | 0.04909943 | 2.176859 | 0 | 0 | 0 | 0 | 0 | 1.922443 | 0 | 1.999058 | 6.195046 | 0 | 6.034552 | 5.104826 | 11.13938 | -0.3166927 | 10.82269 | 48.24043 | 69.44156 | 8.89025 | 2.38402 | 1.900219 | 3.442855 | 1552.044 | 0 | 753.6846 | 4890.58 | 69.67445 | -0.9753728 | 47.1298 | 9.189527 | 65.80376 | 2023-08-08 20:56 | 2023-08-08 21:47 | 0 | 0 | 195.7441 | 209.2027 | 215.9231 | 263.9631 | 0 | 0 |  | 0 | 0 | 2023-08-08 21:43 | 0.3535788 | 0.004843067 | 0.01830498 | 0.01397819 | 0.04304795 | 0.005704586 | 0.04265495 | 0.01740244 | 0.004017824 | 0 | 0 | 0.3413414 | 0.3665326 | 179.1295 | 1.033152 | 7.09586 | 1.06658 | 0 | 1103.3 | 932.6848 | 402.2838 | 0 | 0 | 0 | 2023-08-08 20:46 |  |  |  |  | 547.4819 | 0 | 4.9131 | 50.08137
1494 | 2023-08-08 | 43916 | C45RPb | Û¯ |  |  | C | GOVIND | 0 | -0.003175407 | 0.04684758 | 1.989162 | 0 | 0 | 0 | 0 | 0 | 1.875491 | 0 | 2.018488 | 6.339942 | 0 | 11.06826 | 5.315338 | 16.3836 | 0.7651982 | 17.1488 | 46.7562 | 59.85832 | 8.530118 | 2.247497 | 1.525003 | 3.304781 | 1590.703 | 0 | 720.8621 | 6200.558 | 106.7461 | -1 | 51.38031 | 10.7962 | 54.80709 | 2023-08-08 21:58 | 2023-08-08 22:46 | 0 | 0 | 209.804 | 212.6209 | 233.195 | 258.2587 | 0 | 0 |  | 0 | 0 | 2023-08-08 22:41 | 0.07166808 | 0.002061562 | 0.01369043 | 0.01461982 | 0.05250156 | 0.005971796 | 0.03514391 | 0.01897411 | 0.003653759 | 0 | 0 | 0.06456135 | 0.06781897 | 140.8756 | 1 | 6.010515 | 1.108899 | 0 | 951.6883 | 853.5255 | 433.6795 | 0 | 0 | 0 | 2023-08-08 21:47 |  |  |  |  | 187.7415 | 0 | 4.529219 | 54.18049
1495 | 2023-08-08 | 43916 | B14 | Û¯ |  |  | C | GOVIND | 0 | 0.02056091 | 0.1231654 | 2.070872 | 0 | 0 | 0 | 0 | 0 | 2.079447 | 0 | 1.987504 | 5.853789 | 0 | 12.77372 | 4.959022 | 17.73274 | -0.04833713 | 17.68441 | 45.96732 | 69.44744 | 9.029897 | 2.16502 | 1.146721 | 3.401807 | 1638.701 | 0 | 562.0018 | 8333.258 | 118.6868 | -0.9093265 | 40.08115 | 10.88204 | 45.46267 | 2023-08-08 22:57 | 2023-08-08 23:36 | 0 | 0 | 213.145 | 214.9031 | 230.9689 | 276.6817 | 0 | 0 |  | 0 | 0 | 2023-08-08 23:34 | 0.04566629 | 0.001210882 | 0.01582586 | 0.02146506 | 0.05068659 | 0.0054616 | 0.04650183 | 0.01563868 | 0.003521747 | 0 | 0 | 0.04764439 | 0.05047042 | 141.1475 | 1 | 6.646935 | 1.463933 | 0 | 877.5837 | 770.6175 | 543.4194 | 0 | 0 | 0 | 2023-08-08 22:46 |  |  |  |  | 233.8442 | 0 | 4.55686 | 52.48071
1496 | 2023-08-08 | 44623.55 | SUP6 | Û¯ |  |  | C | GOVIND | 0 | 0.02563018 | 0.1403266 | 1.984715 | 0 | 0 | 0 | 0 | 0 | 1.966239 | 0 | 2.029755 | 6.224892 | 0 | 20.70484 | 4.986621 | 25.69147 | 2.163894 | 27.85536 | 41.91978 | 74.03186 | 9.510118 | 1.859623 | 2.138182 | 2.681625 | 1681.959 | 0 | 524.6102 | 12729.59 | 173.3132 | -0.9998134 | 43.08009 | 10.94831 | 52.11005 | 2023-08-08 23:47 | 2023-08-09 00:33 | 0 | 0 | 192.0353 | 230.2892 | 216.8231 | 240.8133 | 0 | 0 |  | 0 | 0 | 2023-08-09 00:19 | 0.1035908 | 0.002285702 | 0.007821246 | 0.02027583 | 0.05700228 | 0.00590753 | 0.02267432 | 0.01325457 | 0.003420288 | 0 | 0 | 0.11717 | 0.1161413 | 106.1113 | 1 | 0 | 0.9326311 | 0 | 983.4026 | 750.3606 | 256.9184 | 0 | 0 | 0 | 2023-08-08 23:36 |  |  |  |  | 216.3104 | 0 | 4.561486 | 52.37966
1497 | 2023-08-09 | 43916 | SUP6 | Û¯ |  |  | C | GOVIND | 0 | 0.05319974 | 0.1299271 | 2.016718 | 0 | 0 | 0 | 0 | 0 | 1.862513 | 0 | 2.077639 | 5.227161 | 0 | 7.947685 | 4.486248 | 12.43393 | 0.4620116 | 12.89594 | 46.45147 | 65.68471 | 9.372971 | 2.578025 | 0.5065368 | 4.531453 | 1608.634 | 0 | 565.0438 | 6995.54 | 106.614 | -1 | 41.2193 | 12.28023 | 51.91527 | 2023-08-09 00:45 | 2023-08-09 01:25 | 0 | 0 | 219.6206 | 219.495 | 224.1281 | 280.2104 | 0 | 0 |  | 0 | 0 | 2023-08-09 01:22 | 0.1775224 | 0.001303002 | 0.01206818 | 0.01455377 | 0.04579106 | 0.005550573 | 0.03421304 | 0.01338077 | 0.002224245 | 0 | 0 | 0.1883171 | 0.1855301 | 212.866 | 1.035141 | 7.2664 | 2.120284 | 0 | 1007.75 | 860.1643 | 548.6288 | 0 | 0 | 0 | 2023-08-09 00:33 |  |  |  |  | 285.6272 | 0 | 4.232814 | 56.80856
1498 | 2023-08-09 | 44689.82 | B14 | Û¯ |  |  | C | GOVIND | 0 | 0.003100055 | 0.2476858 | 2.184369 | 0 | 0 | 0 | 0 | 0 | 2.026577 | 0 | 2.096988 | 6.050226 | 0 | 7.106168 | 5.106144 | 12.21231 | -0.7419839 | 11.47033 | 46.26669 | 74.58205 | 8.43352 | 2.406314 | 0.7826817 | 3.754238 | 1598.996 | 0 | 711.9166 | 8312.913 | 118.2511 | -1 | 47.36266 | 35.14822 | 85.53453 | 2023-08-09 02:00 | 2023-08-09 02:48 | 0 | 0 | 195.8957 | 205.8559 | 231.6897 | 248.4091 | 0 | 0 |  | 0 | 0 | 2023-08-09 02:39 | 0.256031 | 0.003005053 | 0.02427151 | 0.01378797 | 0.04902972 | 0.007514434 | 0.05656361 | 0.0155513 | 0.002640117 | 0 | 0 | 0.2733627 | 0.2591093 | 178.0794 | 1 | 8.444842 | 1.410704 | 0 | 1052.999 | 867.2661 | 643.6277 | 0 | 0 | 0 | 2023-08-09 01:25 |  |  |  |  | 198.502 | 0 | 4.274702 | 52.91119
1499 | 2023-08-09 | 43916 | B14 | Û¯ |  |  | C | GOVIND | 0 | 0.05134188 | 0.05392303 | 1.935798 | 0 | 0 | 0 | 0 | 0 | 2.0965 | 0 | 1.941909 | 5.852465 | 0 | 13.79816 | 5.348206 | 19.14637 | 1.050583 | 20.19695 | 42.92451 | 66.34879 | 8.345363 | 1.849077 | 1.080936 | 3.4877 | 1640.513 | 0 | 664.6987 | 13450.4 | 187.015 | -1 | 50.8981 | 9.290652 | 55.9571 | 2023-08-09 02:58 | 2023-08-09 03:47 | 0 | 0 | 181.9862 | 230.8281 | 215.2445 | 265.9313 | 0 | 0 |  | 0 | 0 | 2023-08-09 03:42 | 0.2201907 | 0.002305937 | 0.01795564 | 0.0134572 | 0.03730703 | 0.00612668 | 0.05093987 | 0.01710885 | 0.003486316 | 0 | 0 | 0.2769729 | 0.2137555 | 121.4397 | 1 | 5.862616 | 1.621342 | 0 | 954.9733 | 503.5974 | 266.516 | 0 | 0 | 0 | 2023-08-09 02:48 |  |  |  |  | 195.6849 | 0 | 4.523821 | 48.45682
1500 | 2023-08-09 | 46021 | B14 | Û¯ |  |  | C | GOVIND | 0 | 0 | 0.1366383 | 1.955663 | 0 | 0 | 0 | 0 | 0 | 1.928869 | 0 | 2.007041 | 5.89637 | 0 | 12.72339 | 4.861668 | 17.58506 | -2.640821 | 14.94424 | 44.85443 | 61.79544 | 8.891912 | 1.673815 | 1.212722 | 3.535433 | 1560.16 | 0 | 707.0857 | 10788.48 | 151.5936 | -0.999031 | 57.64326 | 12.2862 | 61.40963 | 2023-08-09 03:59 | 2023-08-09 04:52 | 0 | 0 | 193.9231 | 224.0325 | 234.9928 | 246.1642 | 0 | 0 |  | 0 | 0 | 2023-08-09 04:47 | 0.250027 | 0.005163164 | 0.01495007 | 0.01187244 | 0.04553442 | 0.006842729 | 0.03636351 | 0.01789735 | 0.003534178 | 0 | 0 | 0.5248916 | 0.2452087 | 135.8045 | 1 | 6.087928 | 1.278189 | 0 | 932.8714 | 790.5457 | 274.0245 | 0 | 0 | 0 | 2023-08-09 03:47 |  |  |  |  | 236.6067 | 0 | 4.563223 | 48.22382
1501 | 2023-08-09 | 43916 | 51CRV4 | Û¯ |  |  | C | GOVIND | 0 | 0.08508641 | 0.157402 | 2.146139 | 0 | 0 | 0 | 0 | 0 | 1.962903 | 0 | 2.131607 | 5.810004 | 0 | 16.92021 | 5.08424 | 22.00445 | -0.03373071 | 21.97072 | 38.50518 | 65.58575 | 8.384887 | 2.569475 | 1.437982 | 5.17304 | 1.042107 | 0 | 477.3749 | 16565.26 | 253.1569 | -1 | 62.50664 | 11.14653 | 76.1047 | 2023-08-09 05:02 | 2023-08-09 06:01 | 0 | 0 | 204.9234 | 219.383 | 234.0808 | 263.2322 | 0 | 0 |  | 0 | 0 | 2023-08-09 05:59 | 0.06628665 | 0.004469333 | 0.01133904 | 0.01305297 | 0.04372952 | 0.006925155 | 0.02903963 | 0.01537028 | 0.00350308 | 0 | 0 | 0.2731424 | 0.06833433 | 183.9837 | 1.048961 | 5.482776 | 2.743227 | 0 | 1185.508 | 736.7994 | 377.2584 | 0 | 0 | 0 | 2023-08-09 04:52 |  |  |  |  | 173.132 | 0 | 4.837489 | 53.37616
1502 | 2023-08-09 | 43928.11 | 51CRV4 | Û¯ |  |  | A | ANURAG | 0 | 0.08756746 | 0.02328921 | 2.035783 | 0 | 0 | 0 | 0 | 0 | 1.974408 | 0 | 1.999944 | 5.696333 | 0 | 9.914157 | 2.736528 | 12.65069 | -0.7056182 | 11.94507 | 47.7121 | 68.69624 | 9.742874 | 2.538424 | 3.428674 | 3.675821 | 1567.68 | 0 | 816.2062 | 5410.513 | 79.80806 | -1 | 45.41209 | 14.20717 | 62.13846 | 2023-08-09 06:17 | 2023-08-09 07:01 | 0 | 0 | 201.7491 | 219.888 | 220.3614 | 254.6174 | 0 | 0 |  | 0 | 0 | 2023-08-09 06:54 | 0.3107903 | 0.001167849 | 0.01697426 | 0.01284604 | 0.04096061 | 0.00572183 | 0.042103 | 0.01762955 | 0.003613554 | 0 | 0 | 0.2878193 | 0.3116013 | 173.1456 | 1 | 8.288451 | 1.015912 | 0 | 874.1969 | 854.4999 | 675.9126 | 0 | 0 | 0 | 2023-08-09 06:01 |  |  |  |  | 281.0523 | 0 | 4.849085 | 61.71976
1503 | 2023-08-09 | 46021 | 51CRV4 | Û¯ |  |  | A | ANURAG | 0 | 0 | 0.06212931 | 1.787922 | 0 | 0 | 0 | 0 | 0 | 1.955159 | 0 | 2.053544 | 6.185295 | 0 | 7.859279 | 5.223626 | 13.08291 | -0.8909575 | 12.19195 | 43.29919 | 61.06675 | 9.082187 | 1.950078 | 1.966539 | 3.283762 | 0.9861557 | 0 | 681.5508 | 9125.358 | 132.9335 | -1 | 32.96504 | 37.97698 | 67.49259 | 2023-08-09 07:37 | 2023-08-09 08:08 | 0 | 0 | 209.5256 | 221.1555 | 245.2917 | 244.3949 | 0 | 0 |  | 0 | 0 | 2023-08-09 08:03 | 0.2755437 | 0.001824644 | 0.02401881 | 0.01628145 | 0.04298967 | 0.007216794 | 0.08025284 | 0.0183993 | 0.003327373 | 0 | 0 | 0.5006752 | 0.2553486 | 172.8787 | 1 | 9.225003 | 1.515153 | 0 | 893.3905 | 836.1332 | 536.5764 | 0 | 0 | 0 | 2023-08-09 07:01 |  |  |  |  | 600.7205 | 0.5074965 | 4.668371 | 56.0522
1504 | 2023-08-09 | 43916 | SUP9 | Û¯ |  |  | A | ANURAG | 0 | -0.009738992 | 0.05417687 | 1.886684 | 0 | 0 | 0 | 0 | 0 | 1.903322 | 0 | 2.0653 | 5.773451 | 0 | 10.14319 | 4.907936 | 15.05113 | 1.03998 | 16.09111 | 45.48105 | 63.66269 | 9.456591 | 2.220973 | 1.446695 | 3.813471 | 1618.086 | 0 | 551.0968 | 8379.499 | 130.6217 | -1 | 41.33886 | 9.719947 | 42.75726 | 2023-08-09 08:17 | 2023-08-09 08:55 | 0 | 0 | 228.0142 | 241.9794 | 253.3681 | 260.8 | 0 | 0 |  | 0 | 0 | 2023-08-09 08:51 | 0.1088812 | 0.001550039 | 0.01837903 | 0.01349762 | 0.04002423 | 0.006979794 | 0.07540639 | 0.01774439 | 0.003242949 | 0 | 0 | 0.1097849 | 0.1081486 | 194.486 | 1.024025 | 5.54443 | 1.799796 | 0 | 839.8756 | 665.6313 | 653.8005 | 0 | 0 | 0 | 2023-08-09 08:08 |  |  |  |  | 426.503 | 0 | 4.673529 | 54.76242
1505 | 2023-08-09 | 43916 | C45RPB | Û¯ |  |  | A | ANURAG | 0 | -0.001810058 | 0.06376654 | 1.893645 | 0 | 0 | 0 | 0 | 0 | 2.143143 | 0 | 2.086006 | 6.366138 | 0 | 7.735744 | 2.837882 | 10.57363 | 0.5296136 | 11.10324 | 53.22155 | 70.13536 | 8.457732 | 1.800095 | 1.537643 | 4.078176 | 1655.861 | 0 | 672.8444 | 3749.646 | 49.09559 | -1 | 41.25729 | 10.84626 | 52.96153 | 2023-08-09 09:06 | 2023-08-09 09:48 | 0 | 0 | 225.3085 | 229.0537 | 229.9629 | 262.8651 | 0 | 0 |  | 0 | 0 | 2023-08-09 09:45 | 0.1632439 | 0.0007749006 | 0.01215725 | 0.01198497 | 0.03568472 | 0.005828873 | 0.03416866 | 0.01763783 | 0.003360968 | 0 | 0 | 0.3747383 | 0.1652617 | 248.8451 | 1.025322 | 6.949483 | 2.21853 | 0 | 1051.28 | 857.9066 | 623.4775 | 0 | 0 | 0 | 2023-08-09 08:55 |  |  |  |  | 266.5439 | 0 | 4.9131 | 44.72344
1506 | 2023-08-09 | 43916 | C45RPB | Û¯ |  |  | A | ANURAG | 0 | 0.03015505 | 0.1308165 | 1.884215 | 0 | 0 | 0 | 0 | 0 | 1.945548 | 0 | 2.10541 | 6.026183 | 0 | 10.03229 | 5.878983 | 15.91128 | -0.4836342 | 15.42764 | 44.7596 | 64.58601 | 9.717527 | 2.340753 | 2.782215 | 2.855254 | 1.07938 | 0 | 485.7679 | 11205.15 | 183.4854 | -1 | 38.30675 | 30.25881 | 63.32664 | 2023-08-09 10:18 | 2023-08-09 10:55 | 0 | 0 | 208.4267 | 223.1933 | 241.3187 | 251.8612 | 0 | 0 |  | 0 | 0 | 2023-08-09 10:45 | 0.2178903 | 0.002568528 | 0.01799352 | 0.0138959 | 0.05543455 | 0.007114724 | 0.04302454 | 0.01564055 | 0.003890424 | 0 | 0 | 0.232819 | 0.2263392 | 114.2104 | 1 | 6.654261 | 0.6161662 | 0 | 869.3404 | 852.1759 | 484.7963 | 0 | 0 | 0 | 2023-08-09 09:48 |  |  |  |  | 205.1089 | 0 | 4.40552 | 49.21206
1507 | 2023-08-09 | 43916 | 27MNCRB5 | Û¯ |  |  | A | ANURAG | 0 | -4.706515e-05 | 0.1213815 | 2.08311 | 0 | 0 | 0 | 0 | 0 | 2.058904 | 0 | 1.999289 | 5.765564 | 0 | 16.72402 | 3.163964 | 19.88799 | -2.234353 | 17.65363 | 42.66341 | 69.22058 | 9.187958 | 1.986331 | 2.346609 | 3.294289 | 1578.087 | 0 | 631.3409 | 10962.08 | 160.8502 | -0.9786996 | 38.09399 | 18.85858 | 55.44588 | 2023-08-09 11:12 | 2023-08-09 11:51 | 0 | 0 | 213.162 | 220.2315 | 251.0598 | 280.0802 | 0 | 0 |  | 0 | 0 | 2023-08-09 11:51 | 0.2636406 | 0.0008371526 | 0.01749998 | 0.0109977 | 0.04117759 | 0.005510202 | 0.02301166 | 0.01597022 | 0.003350644 | 0 | 0 | 0.5901149 | 0.2851379 | 129.6348 | 1.050523 | 6.344701 | 1.030203 | 0 | 974.4541 | 900.8693 | 469.6651 | 0 | 0 | 0 | 2023-08-09 10:55 |  |  |  |  | 243.9563 | 0 | 4.443521 | 57.02549
1508 | 2023-08-09 | 43916 | 27MNCRB5 | Û¯ |  |  | A | ANURAG | 0 | -0.002379332 | 0.2226541 | 2.061763 | 0 | 0 | 0 | 0 | 0 | 2.015136 | 0 | 1.965093 | 5.835408 | 0 | 14.75378 | 6.34719 | 21.10097 | -2.958644 | 18.14233 | 42.26194 | 67.85451 | 8.445804 | 2.307734 | 1.412745 | 4.320156 | 1689.213 | 0 | 554.4407 | 11732.58 | 171.6202 | -1 | 43.53226 | 9.93418 | 51.22612 | 2023-08-09 12:01 | 2023-08-09 12:44 | 0 | 0 | 195.4329 | 213.8402 | 258.8065 | 263.3846 | 0 | 0 |  | 0 | 0 | 2023-08-09 12:30 | 0.1968632 | 0.001005782 | 0.02160705 | 0.01823777 | 0.04399731 | 0.00639105 | 0.03384074 | 0.01724304 | 0.003327647 | 0 | 0 | 0.1953339 | 0.2033511 | 152.7077 | 1 | 7.491459 | 1.680398 | 0 | 888.9884 | 871.5218 | 656.5464 | 0 | 0 | 0 | 2023-08-09 11:51 |  |  |  |  | 299.9795 | 0 | 4.683364 | 59.32733
1509 | 2023-08-09 | 46021 | 27MNCRB5 | Û¯ |  |  | A | ANURAG | 0 | 0 | 0.1724674 | 1.978143 | 0 | 0 | 0 | 0 | 0 | 2.197538 | 0 | 2.007615 | 5.720233 | 0 | 12.70665 | 3.020007 | 15.72666 | 3.08142 | 18.80808 | 38.90547 | 65.56466 | 8.977979 | 2.169475 | 1.113105 | 4.086481 | 1568.891 | 0 | 562.1782 | 9785.899 | 175.1957 | -1 | 32.43772 | 13.74041 | 46.68028 | 2023-08-09 12:59 | 2023-08-09 13:31 | 0 | 0 | 229.3748 | 233.6091 | 253.2267 | 266.2838 | 0 | 0 |  | 0 | 0 | 2023-08-09 13:27 | 0.3908573 | 0.001398367 | 0.01879093 | 0.01764191 | 0.06147802 | 0.005295656 | 0.04342656 | 0.01249695 | 0.003287214 | 0 | 0 | 0.3990433 | 0.3567136 | 165.5986 | 1.050582 | 6.833204 | 2.057595 | 0 | 829.66 | 784.4798 | 520.9146 | 0 | 0 | 0 | 2023-08-09 12:44 |  |  |  |  | 438.1658 | 0 | 4.235915 | 52.721
1510 | 2023-08-09 | 46021 | 27MNCRB5 | Û¯ |  |  | A | ANURAG | 0 | 0.0598081 | 0.1868777 | 2.143443 | 0 | 0 | 0 | 0 | 0 | 1.980931 | 0 | 1.937566 | 6.19861 | 0 | 19.72128 | 1.118384 | 20.83966 | -0.9049827 | 19.93468 | 46.21912 | 70.20925 | 8.620307 | 1.66602 | 2.953824 | 1.903664 | 1613.226 | 0 | 559.6527 | 12827.36 | 199.9122 | -1 | 87.31077 | 10.02367 | 100.059 | 2023-08-09 13:42 | 2023-08-09 15:08 | 0 | 0 | 192.86 | 211.7674 | 255.0361 | 258.0457 | 0 | 0 |  | 0 | 0 | 2023-08-09 15:03 | 0.06022383 | 0.003558041 | 0.004937016 | 0.009847514 | 0.05506404 | 0.0048666 | 0.008020119 | 0.01030741 | 0.003315615 | 0 | 0 | 0.06585208 | 0.06744901 | 97.25362 | 1 | 0 | 0.1540723 | 0 | 1017.34 | 878.0502 | 624.6481 | 0 | 0 | 0 | 2023-08-09 13:31 |  |  |  |  | 179.8032 | 0 | 4.546025 | 59.05038
1511 | 2023-08-09 | 45559.62 | SUP 9 | Û¯ |  |  | B | PRAVIN | 0 | 0.005334148 | 0.1506247 | 2.101957 | 0 | 0 | 0 | 0 | 0 | 2.034958 | 0 | 1.767444 | 5.989515 | 0 | 11.5932 | 5.200591 | 16.79379 | -0.8992236 | 15.89457 | 43.67987 | 66.97579 | 8.451995 | 2.04489 | 1.260129 | 2.995017 | 1698.482 | 0 | 616.2163 | 10298.19 | 177.7159 | -1 | 36.78287 | 9.717047 | 44.29516 | 2023-08-09 15:18 | 2023-08-09 15:54 | 0 | 0 | 200.7236 | 229.0457 | 259.0339 | 261.6919 | 0 | 0 |  | 0 | 0 | 2023-08-09 15:50 | 0.2253809 | 0.002434805 | 0.01677484 | 0.0173819 | 0.05000749 | 0.00828786 | 0.08965258 | 0.01792496 | 0.003111936 | 0 | 0 | 0.2037165 | 0.1986725 | 128.518 | 1 | 6.529767 | 0.9939346 | 0 | 825.4728 | 801.8853 | 237.9707 | 0 | 0 | 0 | 2023-08-09 15:08 |  |  |  |  | 189.8711 | 0 | 4.232814 | 48.70849
1512 | 2023-08-09 | 43916 | 45C8 | Û¯ |  |  | B | PRAVIN | 0 | 0.06990407 | 0.05414317 | 2.131869 | 0 | 0 | 0 | 0 | 0 | 1.872716 | 0 | 1.966756 | 5.837876 | 0 | 14.42796 | 5.254682 | 19.68264 | -0.1799779 | 19.50266 | 42.43888 | 68.28733 | 9.045945 | 1.730545 | 1.42338 | 2.060792 | 1560.16 | 0 | 626.2043 | 11749.63 | 164.9925 | -0.9870673 | 37.38687 | 10.748 | 50.38335 | 2023-08-09 16:05 | 2023-08-09 16:42 | 0 | 0 | 222.3714 | 217.2349 | 225.2035 | 268.3448 | 0 | 0 |  | 0 | 0 | 2023-08-09 16:36 | 0.2369884 | 0.001747786 | 0.02362656 | 0.02692363 | 0.0534256 | 0.007770517 | 0.08016315 | 0.01630379 | 0.002996134 | 0 | 0 | 0.2697436 | 0.2486824 | 87.28556 | 1.048734 | 6.954005 | 0.4963519 | 0 | 863.7581 | 737.8624 | 338.8642 | 0 | 0 | 0 | 2023-08-09 15:54 |  |  |  |  | 273.9027 | 0 | 4.740033 | 49.25765
1513 | 2023-08-09 | 44681.97 | VS13113SU | Û¯ |  |  | B | PRAVIN | 0 | 0 | 0.0208849 | 1.991012 | 0 | 0 | 0 | 0 | 0 | 1.975056 | 0 | 1.991378 | 6.778323 | 0 | 10.76584 | 4.844268 | 15.61011 | 1.022041 | 16.63215 | 45.32326 | 67.34824 | 9.028714 | 1.492954 | 1.412912 | 2.515631 | 1613.476 | 0 | 494.5577 | 10732.05 | 162.783 | -1 | 27.89064 | 44.07278 | 71.68269 | 2023-08-09 17:26 | 2023-08-09 17:58 | 0 | 0 | 220.8116 | 202.4622 | 228.0868 | 279.1703 | 0 | 0 |  | 0 | 0 | 2023-08-09 17:53 | 0.6189167 | 0.002472428 | 0.02451286 | 0.02812814 | 0.06134481 | 0.005939981 | 0.0504377 | 0.01357909 | 0.003626943 | 0 | 0 | 0.617695 | 0.6388617 | 110.9969 | 1.006069 | 8.259241 | 1.025444 | 0 | 871.9565 | 900.138 | 709.2729 | 0 | 0 | 0 | 2023-08-09 16:42 |  |  |  |  | 151.4568 | 0 | 4.9131 | 56.07309
1514 | 2023-08-09 | 45965.68 | VS13113SU | Û¯ |  |  | B | PRAVIN | 0 | 0.07017163 | 0.03134433 | 1.881181 | 0 | 0 | 0 | 0 | 0 | 2.062813 | 0 | 2.045999 | 6.128138 | 0 | 11.17839 | 4.935483 | 16.11387 | 0.8829378 | 16.99681 | 49.27666 | 75.0286 | 9.763465 | 1.721327 | 1.924659 | 2.792992 | 1645.099 | 0 | 674.1241 | 6708.096 | 95.80787 | -0.9660539 | 40.26065 | 9.658706 | 50.42173 | 2023-08-09 18:08 | 2023-08-09 18:45 | 0 | 0 | 231.7787 | 224.1164 | 248.9345 | 265.8804 | 0 | 0 |  | 0 | 0 | 2023-08-09 18:40 | 0.3595447 | 0.002570336 | 0.01630255 | 0.02359985 | 0.0566736 | 0.00544355 | 0.03512019 | 0.01419227 | 0.003252115 | 0 | 0 | 0.3333184 | 0.4087003 | 115.5211 | 1 | 7.022155 | 0.9831922 | 0 | 877.213 | 865.0389 | 697.1844 | 0 | 0 | 0 | 2023-08-09 17:58 |  |  |  |  | 257.1083 | 0 | 4.482288 | 52.90297
1515 | 2023-08-09 | 43916 | VS13113SU | Û¯ |  |  | B | PRAVIN | 0 | 0.03888088 | 0.06620379 | 2.004221 | 0 | 0 | 0 | 0 | 0 | 2.014025 | 0 | 2.012879 | 5.867474 | 0 | 16.01596 | 4.963498 | 20.97946 | 1.563058 | 22.54252 | 43.85356 | 67.19505 | 8.210717 | 2.135779 | 1.72415 | 2.597398 | 1605.352 | 0 | 563.4654 | 8855.393 | 130.9214 | -1 | 49.93037 | 11.63589 | 58.32479 | 2023-08-09 18:57 | 2023-08-09 19:45 | 0 | 0 | 218.4362 | 224.2107 | 221.3847 | 285.3751 | 0 | 0 |  | 0 | 0 | 2023-08-09 19:23 | 0.2073739 | 0.00194054 | 0.006454936 | 0.0133164 | 0.05223281 | 0.004681605 | 0.01239291 | 0.01141534 | 0.002977178 | 0 | 0 | 0.1877435 | 0.1865515 | 120.0672 | 1.030063 | 0 | 0.6932291 | 0 | 933.3847 | 1015.332 | 564.5795 | 0 | 0 | 0 | 2023-08-09 18:45 |  |  |  |  | 179.8619 | 0 | 4.820085 | 47.12365
1516 | 2023-08-09 | 45132.04 | SUP 11A | Û¯ |  |  | B | PRAVIN | 0 | 0.001698983 | 0.03750281 | 1.926305 | 0 | 0 | 0 | 0 | 0 | 1.943994 | 0 | 1.952598 | 6.088931 | 0 | 12.03011 | 5.339844 | 17.36996 | -0.7441431 | 16.62581 | 44.65077 | 64.44397 | 8.643552 | 1.93686 | 1.423452 | 3.130568 | 1440.246 | 0 | 590.6498 | 10276.89 | 148.1073 | -0.9987266 | 31.93349 | 11.39838 | 45.53395 | 2023-08-09 19:57 | 2023-08-09 20:31 | 0 | 0 | 205.6793 | 217.5277 | 224.8351 | 266.1842 | 0 | 0 |  | 0 | 0 | 2023-08-09 20:29 | 0.2262022 | 0.005074107 | 0.01822966 | 0.02171258 | 0.04824717 | 0.00491954 | 0.05070584 | 0.01528131 | 0.003294572 | 0 | 0 | 0.2290239 | 0.2126422 | 126.1505 | 1.073971 | 5.833694 | 1.032131 | 0 | 807.1043 | 686.6986 | 648.8045 | 0 | 0 | 0 | 2023-08-09 19:45 |  |  |  |  | 207.8893 | 0 | 4.520586 | 64.87021
1517 | 2023-08-09 | 43916 | 8720 | Û¯ |  |  | B | PRAVIN | 0 | 0.06734472 | 0.04209431 | 2.006564 | 0 | 0 | 0 | 0 | 0 | 1.90739 | 0 | 1.876765 | 6.244797 | 0 | 11.70012 | 5.037675 | 16.73779 | 1.6799 | 18.41769 | 42.44093 | 68.95521 | 9.122197 | 2.253813 | 1.505741 | 4.209969 | 0 | 0 | 572.5481 | 11095.99 | 153.6798 | -1 | 33.96604 | 11.37211 | 45.84158 | 2023-08-09 20:42 | 2023-08-09 21:16 | 0 | 0 | 227.9545 | 222.1199 | 257.7168 | 265.875 | 0 | 0 |  | 0 | 0 | 2023-08-09 21:13 | 0.232191 | 0.002237125 | 0.02220605 | 0.02309054 | 0.04717921 | 0.006829562 | 0.0560809 | 0.01547521 | 0.003252981 | 0 | 0 | 0.2519264 | 0.2173892 | 176.7618 | 1 | 6.243393 | 1.943856 | 0 | 796.4927 | 664.8274 | 432.4061 | 0 | 0 | 0 | 2023-08-09 20:31 |  |  |  |  | 200.5832 | 0 | 4.477987 | 48.16288
1518 | 2023-08-09 | 43916 | S40C | Û¯ |  |  | B | PRAVIN | 0 | 0.04992606 | 0.006966041 | 1.97876 | 0 | 0 | 0 | 0 | 0 | 2.215027 | 0 | 1.773195 | 5.978762 | 0 | 10.5457 | 4.545212 | 15.09091 | 1.951074 | 17.04199 | 46.25512 | 67.46679 | 9.366744 | 1.689329 | 0.9856283 | 3.621502 | 1634.447 | 0 | 595.288 | 9521.15 | 142.5531 | -0.9961111 | 35.76555 | 8.822052 | 41.1615 | 2023-08-09 21:25 | 2023-08-09 22:00 | 0 | 0 | 225.8032 | 218.2999 | 258.9322 | 271.389 | 0 | 0 |  | 0 | 0 | 2023-08-09 21:55 | 0.2378898 | 0.001075564 | 0.02143591 | 0.01753689 | 0.03817131 | 0.005331968 | 0.04879537 | 0.01709485 | 0.00336526 | 0 | 0 | 0.2501149 | 0.2381337 | 161.7793 | 1 | 6.498289 | 2.047503 | 0 | 817.8763 | 762.4257 | 485.1727 | 0 | 0 | 0 | 2023-08-09 21:16 |  |  |  |  | 170.7674 | 0 | 4.413229 | 57.61671
1519 | 2023-08-09 | 43916 | S40C | Û¯ |  |  | C | GOVIND | 0 | 0 | 0.02400026 | 2.089936 | 0 | 0 | 0 | 0 | 0 | 2.022463 | 0 | 2.019571 | 6.195496 | 0 | 12.63284 | 4.847654 | 17.48049 | 2.344019 | 19.82451 | 45.28727 | 74.58053 | 9.071222 | 2.072538 | 1.569722 | 3.621508 | 1746.247 | 0 | 573.327 | 8300.95 | 119.3927 | -0.9720229 | 34.5906 | 25.12485 | 66.9211 | 2023-08-09 22:28 | 2023-08-09 23:03 | 0 | 0 | 198.0828 | 223.982 | 262.5779 | 272.2921 | 0 | 0 |  | 0 | 0 | 2023-08-09 22:59 | 0.2741575 | 0.001905638 | 0.01656429 | 0.0176435 | 0.0471552 | 0.005008966 | 0.06823065 | 0.01761545 | 0.003758858 | 0 | 0 | 0.2549054 | 0.2706614 | 145.509 | 1 | 5.620298 | 1.605624 | 0 | 1069.669 | 616.7635 | 853.4907 | 0 | 0 | 0 | 2023-08-09 22:00 |  |  |  |  | 188.65 | 0 | 4.331503 | 52.20857
1520 | 2023-08-09 | 44065.2 | B14 | Û¯ |  |  | C | GOVIND | 0 | 0 | 0.1388318 | 2.062238 | 0 | 0 | 0 | 0 | 0 | 2.202107 | 0 | 2.10949 | 6.242706 | 0 | 14.46384 | 4.932369 | 19.39621 | -1.261191 | 18.13502 | 47.03669 | 69.69346 | 8.719603 | 2.093701 | 1.844659 | 3.164572 | 1527.722 | 0 | 641.1315 | 9825.549 | 139.1723 | -1 | 34.74123 | 10.46419 | 47.16338 | 2023-08-09 23:13 | 2023-08-09 23:50 | 0 | 0 | 218.6951 | 224.5545 | 242.7565 | 260.0907 | 0 | 0 |  | 0 | 0 | 2023-08-09 23:44 | 0.1768253 | 0.0008803651 | 0.0189033 | 0.02167634 | 0.05264035 | 0.005317818 | 0.05309317 | 0.01675693 | 0.003295216 | 0 | 0 | 0.1879852 | 0.1841229 | 133.1508 | 1 | 6.42178 | 0.9920234 | 0 | 870.156 | 374.2486 | 598.0786 | 0 | 0 | 0 | 2023-08-09 23:03 |  |  |  |  | 184.7077 | 0 | 4.313207 | 56.22795
1521 | 2023-08-10 | 43916 | 27MnCrB5 | Û¯ |  |  | C | GOVIND | 0 | 0.05884429 | 0.1411261 | 1.993239 | 0 | 0 | 0 | 0 | 0 | 1.944263 | 0 | 1.972284 | 6.276954 | 0 | 11.75125 | 5.098789 | 16.85004 | -0.8363684 | 16.01367 | 44.64461 | 68.52854 | 8.91192 | 2.34007 | 1.808541 | 2.991212 | 1679.931 | 0 | 644.3448 | 7118.963 | 110.7626 | -1 | 38.38857 | 16.1247 | 50.42944 | 2023-08-10 00:06 | 2023-08-10 00:44 | 0 | 0 | 220.2612 | 212.7296 | 254.7566 | 240.6037 | 0 | 0 |  | 0 | 0 | 2023-08-10 00:40 | 0.1034261 | 0.003223908 | 0.01307273 | 0.01045443 | 0.05850532 | 0.00571969 | 0.02757718 | 0.0148998 | 0.00322161 | 0 | 0 | 0.1098858 | 0.1101427 | 150.3927 | 1.078472 | 7.68022 | 1.034875 | 0 | 875.237 | 543.0501 | 779.9834 | 0 | 0 | 0 | 2023-08-09 23:50 |  |  |  |  | 238.6698 | 0 | 4.762394 | 55.67854
1522 | 2023-08-10 | 43916 | 27MnCrB5 | Û¯ |  |  | C | GOVIND | 0 | 0.04828489 | 0.08764967 | 2.218171 | 0 | 0 | 0 | 0 | 0 | 1.808924 | 0 | 1.824724 | 6.463065 | 0 | 12.44562 | 5.357124 | 17.80274 | -0.144773 | 17.65797 | 46.73147 | 71.65963 | 8.188284 | 2.658634 | 1.958003 | 3.215429 | 1558.983 | 0 | 707.4588 | 8707.547 | 134.2877 | -0.9764684 | 42.20249 | 7.95241 | 47.66458 | 2023-08-10 00:52 | 2023-08-10 01:32 | 0 | 0 | 208.4614 | 233.2503 | 266.8175 | 270.7149 | 0 | 0 |  | 0 | 0 | 2023-08-10 01:26 | 0.2376946 | 0.001406789 | 0.01452175 | 0.007940225 | 0.04028437 | 0.004458193 | 0.04012754 | 0.01835099 | 0.002724753 | 0 | 0 | 0.243465 | 0.2480618 | 141.8789 | 1.004243 | 5.969613 | 0.7771245 | 0 | 993.2334 | 771.5125 | 522.9783 | 0 | 0 | 0 | 2023-08-10 00:44 |  |  |  |  | 225.1313 | 0 | 4.257058 | 60.72195
1523 | 2023-08-10 | 43916 | 27MnCrB5 | Û¯ |  |  | C | GOVIND | 0 | 0 | 0.2153635 | 1.975652 | 0 | 0 | 0 | 0 | 0 | 2.097336 | 0 | 1.839991 | 6.037464 | 0 | 16.69011 | 4.777226 | 21.46733 | 0.1102363 | 21.57757 | 45.71495 | 80.19631 | 8.932003 | 2.528455 | 1.553312 | 3.341108 | 1618.35 | 0 | 625.9982 | 13178.4 | 182.6396 | -1 | 49.62196 | 8.739942 | 58.88791 | 2023-08-10 01:41 | 2023-08-10 02:29 | 0 | 0 | 222.0249 | 251.6204 | 239.2543 | 284.1176 | 0 | 0 |  | 0 | 0 | 2023-08-10 02:17 | 0.2286222 | 0.001105125 | 0.03265687 | 0.01811382 | 0.04511129 | 0.005171546 | 0.0692158 | 0.06043021 | 0.003566776 | 0 | 0 | 0.2177955 | 0.2282764 | 116.2862 | 1.008259 | 7.413556 | 1.054231 | 0 | 1060.421 | 644.7165 | 434.3419 | 0 | 0 | 0 | 2023-08-10 01:32 |  |  |  |  | 218.875 | 0 | 4.9131 | 58.99896
1524 | 2023-08-10 | 44573.83 | 27MnCrB5 | Û¯ |  |  | C | GOVIND | 0 | 0.01480294 | 0.1777417 | 1.832039 | 0 | 0 | 0 | 0 | 0 | 1.937169 | 0 | 2.006628 | 6.246025 | 0 | 16.51904 | 5.043935 | 21.56297 | -1.725253 | 19.83772 | 40.06716 | 72.05216 | 8.929407 | 2.623618 | 1.971531 | 3.813133 | 1599.109 | 0 | 605.6287 | 12757.69 | 170.7655 | -0.9937875 | 35.41566 | 12.00791 | 53.55959 | 2023-08-10 02:41 | 2023-08-10 03:17 | 0 | 0 | 223.8952 | 229.9928 | 271.8143 | 254.1048 | 0 | 0 |  | 0 | 0 | 2023-08-10 03:14 | 0.08636051 | 0.002858111 | 0.01738905 | 0.01025003 | 0.04610051 | 0.00582925 | 0.04626249 | 0.03625117 | 0.002633442 | 0 | 0 | 0.09640906 | 0.0846779 | 131.902 | 1.10936 | 6.593638 | 1.061077 | 0 | 748.8288 | 653.0152 | 505.3658 | 0 | 0 | 0 | 2023-08-10 02:29 |  |  |  |  | 199.8954 | 0 | 4.765949 | 56.81845
1525 | 2023-08-10 | 45869.64 | 27MnCrB5 | Û¯ |  |  | C | GOVIND | 0 | 0.09139975 | 0.1029533 | 1.977303 | 0 | 0 | 0 | 0 | 0 | 1.967876 | 0 | 1.952584 | 6.240795 | 0 | 12.82392 | 5.580751 | 18.40467 | -0.2720044 | 18.13267 | 41.41577 | 67.74954 | 8.742097 | 2.721724 | 1.631755 | 3.639847 | 1678.693 | 0 | 672.6936 | 9985.88 | 148.5424 | -1 | 41.41816 | 14.20856 | 60.71107 | 2023-08-10 03:30 | 2023-08-10 04:13 | 0 | 0 | 220.4449 | 240.6578 | 245.9751 | 270.4525 | 0 | 0 |  | 0 | 0 | 2023-08-10 04:11 | 0.2366818 | 0.0009679093 | 0.02044247 | 0.008711375 | 0.05517867 | 0.005065888 | 0.03564941 | 0.02347348 | 0.00307424 | 0 | 0 | 0.2374286 | 0.2487838 | 149.3446 | 1.06616 | 5.848672 | 1.017835 | 0 | 896.9157 | 591.915 | 635.3965 | 0 | 0 | 0 | 2023-08-10 03:17 |  |  |  |  | 272.951 | 1.041399 | 4.232814 | 66.96
1526 | 2023-08-10 | 43916 | 27MnCrB5 | Û¯ |  |  | C | GOVIND | 0 | 0.07029259 | 0.1423658 | 1.865457 | 0 | 0 | 0 | 0 | 0 | 1.877027 | 0 | 1.97388 | 5.725219 | 0 | 17.58035 | 4.97812 | 22.55847 | -2.024421 | 20.53405 | 44.92136 | 73.14191 | 8.210843 | 2.797752 | 1.967302 | 3.800053 | 1568.527 | 0 | 573.3962 | 12042.31 | 152.1392 | -0.9399741 | 35.66842 | 9.548184 | 51.32092 | 2023-08-10 04:22 | 2023-08-10 05:02 | 0 | 0 | 218.2914 | 208.8077 | 230.9421 | 254.2427 | 0 | 0 |  | 0 | 0 | 2023-08-10 04:54 | 0.2444318 | 0.00323537 | 0.0178712 | 0.01383069 | 0.05156147 | 0.005946902 | 0.0518887 | 0.01938443 | 0.003253273 | 0 | 0 | 0.2276077 | 0.2260361 | 124.8751 | 1 | 6.329411 | 1.015177 | 0 | 890.024 | 714.1105 | 547.928 | 0 | 0 | 0 | 2023-08-10 04:13 |  |  |  |  | 177.8198 | 0 | 4.857241 | 54.52871
1527 | 2023-08-10 | 46021 | SAE1541M | Û¯ |  |  | C | GOVIND | 0 | 0.210641 | 0.1427736 | 1.968095 | 0 | 0 | 0 | 0 | 0 | 1.986225 | 0 | 1.837803 | 6.383269 | 0 | 19.27897 | 4.71048 | 23.98945 | -0.007055906 | 23.9824 | 38.41825 | 62.0636 | 9.463216 | 2.390151 | 1.541673 | 4.268275 | 1609.547 | 0 | 547.7265 | 14564.58 | 250.1704 | -0.9921886 | 49.78177 | 10.22642 | 61.13911 | 2023-08-10 05:13 | 2023-08-10 06:02 | 0 | 0 | 202.6461 | 221.2612 | 234.3025 | 270.2645 | 0 | 0 |  | 0 | 0 | 2023-08-10 05:58 | 0.1375123 | 0.003302611 | 0.03936335 | 0.01511299 | 0.06298645 | 0.006356608 | 0.04455978 | 0.01647156 | 0.003659385 | 0 | 0 | 0.1271219 | 0.1371508 | 154.1364 | 1.025507 | 4.842684 | 1.911435 | 0 | 943.9311 | 845.8145 | 224.1797 | 0 | 0 | 0 | 2023-08-10 05:02 |  |  |  |  | 171.298 | 0 | 4.635135 | 57.4411
1528 | 2023-08-10 | 46021 | SAE1541M | Û¯ |  |  | A | ANURAG | 0 | 0.06524074 | 0.1414165 | 1.941871 | 0 | 0 | 0 | 0 | 0 | 2.251943 | 0 | 2.142875 | 6.104873 | 0 | 11.80216 | 2.992962 | 14.79512 | 0.4384462 | 15.23356 | 45.0629 | 66.68789 | 8.873276 | 1.848303 | 1.931176 | 2.760892 | 1684.541 | 0 | 599.6348 | 7006.691 | 107.6369 | -1 | 33.47429 | 13.82232 | 42.87903 | 2023-08-10 06:15 | 2023-08-10 06:49 | 0 | 0 | 219.0127 | 237.1861 | 251.9249 | 239.8195 | 0 | 0 |  | 0 | 0 | 2023-08-10 06:46 | 0.2242009 | 0.001009425 | 0.02677041 | 0.01625568 | 0.04143356 | 0.007061623 | 0.04948863 | 0.02163602 | 0.002967325 | 0 | 0 | 0.2035997 | 0.2183451 | 126.2584 | 1.001653 | 6.399425 | 1.027581 | 0 | 764.9864 | 742.7939 | 611.5798 | 0 | 0 | 0 | 2023-08-10 06:02 |  |  |  |  | 214.1261 | 0 | 4.44212 | 56.1144
1529 | 2023-08-10 | 43916 | SUP9 | Û¯ |  |  | A | ANURAG | 0 | -0.009101523 | 0.1446936 | 1.860013 | 0 | 0 | 0 | 0 | 0 | 2.071367 | 0 | 1.991224 | 5.773914 | 0 | 9.02004 | 4.917567 | 13.93761 | -0.6527706 | 13.28484 | 49.25022 | 68.18814 | 8.914396 | 1.917266 | 1.066932 | 2.856597 | 1755.494 | 0 | 580.2987 | 6943.909 | 98.47403 | -1 | 38.99483 | 13.20049 | 50.37038 | 2023-08-10 07:03 | 2023-08-10 07:44 | 0 | 0 | 197.9301 | 245.395 | 259.5896 | 257.3141 | 0 | 0 |  | 0 | 0 | 2023-08-10 07:43 | 0.07589867 | 0.001540377 | 0.01808453 | 0.009427397 | 0.05058868 | 0.005438785 | 0.06289359 | 0.02010383 | 0.003301635 | 0 | 0 | 0.5238331 | 0.08071574 | 141.3125 | 1 | 6.418176 | 1.065017 | 0 | 848.1036 | 780.8019 | 607.332 | 0 | 0 | 0 | 2023-08-10 06:49 |  |  |  |  | 299.3252 | 0 | 4.867867 | 53.74898
1530 | 2023-08-10 | 45169.15 | SUP9 | Û¯ |  |  | A | ANURAG | 0 | 0 | 0.1990766 | 2.117996 | 0 | 0 | 0 | 0 | 0 | 1.953262 | 0 | 2.069744 | 5.911939 | 0 | 13.87922 | 4.171153 | 18.05037 | -0.6110917 | 17.43928 | 39.49379 | 69.42982 | 9.063834 | 1.719387 | 1.991974 | 2.628065 | 0 | 0 | 570.2827 | 10785.12 | 150.7338 | -0.9722757 | 37.56453 | 13.24676 | 47.61238 | 2023-08-10 07:57 | 2023-08-10 08:35 | 0 | 0 | 238.5499 | 235.129 | 247.4386 | 261.5915 | 0 | 0 |  | 0 | 0 | 2023-08-10 08:25 | 0.1842065 | 0.001673579 | 0.01809136 | 0.01326006 | 0.04845793 | 0.006563855 | 0.04700831 | 0.02112126 | 0.003155885 | 0 | 0 | 0.1671675 | 0.1684042 | 119.765 | 1 | 7.438912 | 0.8228269 | 0 | 831.9317 | 613.5002 | 495.8622 | 0 | 0 | 0 | 2023-08-10 07:44 |  |  |  |  | 304.9619 | 0 | 4.899035 | 51.95827
1531 | 2023-08-10 | 43916 | SUP9 | Û¯ |  |  | A | ANURAG | 0 | 0.001700581 | 0.1504501 | 1.872578 | 0 | 0 | 0 | 0 | 0 | 2.059058 | 0 | 1.852732 | 5.806394 | 0 | 10.72568 | 4.959459 | 15.68514 | 1.030286 | 16.71542 | 45.66577 | 62.30841 | 9.172174 | 1.983557 | 0.9437606 | 3.346108 | 1593.06 | 0 | 361.0728 | 9567.165 | 165.0881 | -1 | 35.06898 | 10.6107 | 51.72584 | 2023-08-10 08:47 | 2023-08-10 09:24 | 0 | 0 | 217.8534 | 223.0459 | 245.5185 | 262.6776 | 0 | 0 |  | 0 | 0 | 2023-08-10 09:21 | 0.1607104 | 0.003702309 | 0.01810268 | 0.01485717 | 0.03308455 | 0.005087534 | 0.04038988 | 0.01932499 | 0.003466163 | 0 | 0 | 0.18382 | 0.1776242 | 174.0389 | 1 | 6.107896 | 1.419935 | 0 | 904.3775 | 765.7773 | 402.3406 | 0 | 0 | 0 | 2023-08-10 08:35 |  |  |  |  | 208.4723 | 0 | 4.232814 | 58.30272
1532 | 2023-08-10 | 46021 | 16MNCR5 | Û¯ |  |  | A | ANURAG | 0 | 0 | 0.03239644 | 2.053277 | 0 | 0 | 0 | 0 | 0 | 1.939636 | 0 | 1.846319 | 6.378247 | 0 | 13.44242 | 0 | 13.44242 | 0.5516993 | 13.99412 | 42.43162 | 59.95114 | 8.791098 | 1.756156 | 2.555159 | 2.327579 | 1503.488 | 0 | 577.7539 | 10791.25 | 165.352 | -1 | 41.39102 | 112.8506 | 150.1875 | 2023-08-10 11:10 | 2023-08-10 11:51 | 0 | 0 | 225.9294 | 231.803 | 225.8949 | 263.425 | 0 | 0 |  | 0 | 0 | 2023-08-10 11:47 | 0.411823 | 0.001024883 | 0.02357146 | 0.01781628 | 0.03480461 | 0.004051476 | 0.03840497 | 0.02002314 | 0.00300535 | 0 | 0 | 0.3750411 | 0.3747018 | 120.4044 | 1.007537 | 6.30856 | 0.3208744 | 0 | 1042.184 | 1043.222 | 611.2302 | 0 | 0 | 0 | 2023-08-10 09:24 |  |  |  |  | 352.1252 | 0 | 4.397458 | 46.21328
1533 | 2023-08-10 | 44543.4 | 16MNCR5 | Û¯ |  |  | A | ANURAG | 0 | 0.04393138 | 0.1455101 | 2.103919 | 0 | 0 | 0 | 0 | 0 | 1.960627 | 0 | 1.889983 | 6.053701 | 0 | 11.58452 | 4.455823 | 16.04034 | 0.05048689 | 16.09083 | 43.11282 | 66.31687 | 9.856963 | 2.021577 | 2.150974 | 2.129647 | 1622.535 | 0 | 504.7637 | 8947.541 | 141.5403 | -0.9693096 | 36.00492 | 11.03959 | 47.37585 | 2023-08-10 12:03 | 2023-08-10 12:38 | 0 | 0 | 189.1825 | 249.4098 | 235.4526 | 256.9927 | 0 | 0 |  | 0 | 0 | 2023-08-10 12:35 | 0.1525732 | 0.004906064 | 0.01866883 | 0.0194681 | 0.04122591 | 0.005732612 | 0.05209276 | 0.01761811 | 0.003125782 | 0 | 0 | 0.1461577 | 0.1500739 | 94.77824 | 1 | 6.365528 | 0.3246367 | 0 | 817.3891 | 698.7505 | 661.9255 | 0 | 0 | 0 | 2023-08-10 11:51 |  |  |  |  | 290.8343 | 0 | 4.232814 | 59.54805
1534 | 2023-08-10 | 43916 | 16MNCR5 | Û¯ |  |  | A | ANURAG | 0 | 0.1121628 | 0.1685078 | 1.947579 | 0 | 0 | 0 | 0 | 0 | 2.125014 | 0 | 2.032161 | 6.084165 | 0 | 15.29786 | 5.408775 | 20.70663 | 0.8113689 | 21.518 | 33.07734 | 58.66944 | 9.184315 | 3.138443 | 2.344338 | 3.819416 | 1615.746 | 0 | 729.7868 | 16935.21 | 245.7519 | -1 | 55.87609 | 10.21852 | 64.95807 | 2023-08-10 12:48 | 2023-08-10 13:41 | 0 | 0 | 219.8084 | 231.3185 | 258.1836 | 273.4828 | 0 | 0 |  | 0 | 0 | 2023-08-10 13:38 | 0.2775443 | 0.0027481 | 0.02181432 | 0.01357371 | 0.03639518 | 0.006760364 | 0.04390478 | 0.01528984 | 0.00306197 | 0 | 0 | 0.5497191 | 0.2906111 | 140.0435 | 1.081562 | 7.56366 | 0.4975406 | 0 | 949.9172 | 785.1636 | 426.7977 | 0 | 0 | 0 | 2023-08-10 12:38 |  |  |  |  | 287.0058 | 0 | 4.485137 | 61.06118
1535 | 2023-08-10 | 43997.11 | SUP9 | Û¯ |  |  | A | ANURAG | 0 | 0.08145057 | 0.06688422 | 1.952669 | 0 | 0 | 0 | 0 | 0 | 2.01213 | 0 | 1.946121 | 6.140431 | 0 | 11.50979 | 4.902634 | 16.41242 | -0.05638072 | 16.35604 | 51.55742 | 73.78143 | 8.812061 | 2.118139 | 1.623644 | 3.43704 | 1688.539 | 0 | 603.006 | 8231.758 | 105.357 | -1 | 36.6874 | 11.12711 | 48.09003 | 2023-08-10 13:51 | 2023-08-10 14:29 | 0 | 0 | 223.7687 | 228.8972 | 229.2403 | 284.0754 | 0 | 0 |  | 0 | 0 | 2023-08-10 14:20 | 0.6489105 | 0.001585058 | 0.03024521 | 0.01860648 | 0.04513778 | 0.005003736 | 0.05241077 | 0.01443562 | 0.003262726 | 0 | 0 | 0.6369425 | 0.608455 | 116.8734 | 1 | 8.976058 | 1.043003 | 0 | 881.4072 | 882.5942 | 665.2401 | 0 | 0 | 0 | 2023-08-10 13:41 |  |  |  |  | 191.7337 | 0 | 4.656905 | 55.62657
1536 | 2023-08-10 | 43916 | SUP9 | Û¯ |  |  | B | PRAVIN | 0 | 0.0828018 | 0.01437978 | 2.021463 | 0 | 0 | 0 | 0 | 0 | 1.85254 | 0 | 2.064933 | 6.216642 | 0 | 19.68671 | 4.923164 | 24.60988 | -0.975159 | 23.63472 | 45.52001 | 73.6333 | 9.564323 | 2.064798 | 0.4886994 | 5.557614 | 1656.517 | 0 | 562.5127 | 8890.19 | 148.8089 | -0.9740534 | 30.35719 | 9.502725 | 42.12315 | 2023-08-10 14:39 | 2023-08-10 15:10 | 0 | 0 | 243.2177 | 239.4967 | 255.9185 | 267.7662 | 0 | 0 |  | 0 | 0 | 2023-08-10 15:05 | 0.650483 | 0.0009692982 | 0.0101206 | 0.01481707 | 0.04051072 | 0.003435984 | 0.01429952 | 0.01154826 | 0.003478833 | 0 | 0 | 0.5986635 | 0.5991476 | 211.2183 | 1.075956 | 0 | 2.920082 | 0 | 867.8686 | 871.7827 | 503.1992 | 0 | 0 | 0 | 2023-08-10 14:29 |  |  |  |  | 194.7141 | 0 | 4.468392 | 54.96099
1537 | 2023-08-10 | 45846.64 | SUP9 | Û¯ |  |  | B | PRAVIN | 0 | -0.002974969 | 0.06548022 | 1.901898 | 0 | 0 | 0 | 0 | 0 | 2.11146 | 0 | 2.100982 | 5.931042 | 0 | 12.03637 | 5.35219 | 17.38856 | 0.4174299 | 17.80599 | 41.47125 | 68.6192 | 10.08396 | 2.204238 | 1.062087 | 4.363377 | 1519.775 | 0 | 661.1872 | 10916.07 | 170.8076 | -0.9975252 | 39.60655 | 15.67993 | 61.78919 | 2023-08-10 15:25 | 2023-08-10 16:05 | 0 | 0 | 224.0896 | 247.9709 | 241.5005 | 260.5691 | 0 | 0 |  | 0 | 0 | 2023-08-10 15:59 | 0.4796035 | 0.002050256 | 0.02157069 | 0.01504028 | 0.0501355 | 0.004646098 | 0.0481431 | 0.01194643 | 0.003243855 | 0 | 0 | 0.467215 | 0.4769759 | 170.1522 | 1 | 6.522939 | 1.988052 | 0 | 933.3764 | 770.626 | 479.3267 | 0 | 0 | 0 | 2023-08-10 15:10 |  |  |  |  | 174.808 | 0 | 4.556162 | 52.85308
1538 | 2023-08-10 | 43916 | SUP9 | Û¯ |  |  | B | PRAVIN | 0 | 0.06364995 | 0.01936602 | 1.949927 | 0 | 0 | 0 | 0 | 0 | 2.010494 | 0 | 2.06593 | 5.986963 | 0 | 18.8348 | 4.820442 | 23.65524 | -2.364323 | 21.29092 | 39.25158 | 71.94161 | 10.31541 | 2.21682 | 1.032086 | 4.326661 | 1639.528 | 0 | 601.6925 | 10215.06 | 150.0288 | -0.8969671 | 30.39055 | 12.38997 | 47.44226 | 2023-08-10 16:17 | 2023-08-10 16:50 | 0 | 0 | 222.0309 | 234.6336 | 245.653 | 275.904 | 0 | 0 |  | 0 | 0 | 2023-08-10 16:42 | 0.5345228 | 0.000983714 | 0.01395234 | 0.01469906 | 0.04870705 | 0.005269948 | 0.0163181 | 0.01567085 | 0.003510069 | 0 | 0 | 0.5679396 | 0.5439201 | 185.4714 | 1 | 0 | 1.974882 | 0 | 909.0922 | 857.3517 | 282.235 | 0 | 0 | 0 | 2023-08-10 16:05 |  |  |  |  | 230.9195 | 0 | 4.789772 | 51.14139
1539 | 2023-08-10 | 43916 | 41Cr4 | Û¯ |  |  | B | PRAVIN | 0 | 0 | 0.01061381 | 1.965924 | 0 | 0 | 0 | 0 | 0 | 2.186609 | 0 | 1.98917 | 5.983211 | 0 | 12.88908 | 4.933117 | 17.8222 | -0.2364587 | 17.58574 | 41.74328 | 73.3786 | 9.88503 | 2.039989 | 1.389665 | 3.046679 | 0.9318165 | 0 | 609.7688 | 9705.233 | 144.9925 | -0.9611387 | 35.18936 | 14.73159 | 46.76638 | 2023-08-10 17:04 | 2023-08-10 17:37 | 0 | 0 | 222.7854 | 230.9651 | 248.6225 | 289.0212 | 0 | 0 |  | 0 | 0 | 2023-08-10 17:36 | 0.4824731 | 0.003226095 | 0.01558843 | 0.01746361 | 0.05146225 | 0.005338246 | 0.02457229 | 0.01354709 | 0.003112873 | 0 | 0 | 0.4814201 | 0.5004458 | 139.3509 | 1 | 7.186462 | 1.116136 | 0 | 785.9753 | 747.3649 | 416.6384 | 0 | 0 | 0 | 2023-08-10 16:50 |  |  |  |  | 203.2158 | 0 | 4.616507 | 57.16268
1540 | 2023-08-10 | 43916 | 41Cr4 | Û¯ |  |  | B | PRAVIN | 0 | 0.1256605 | 0.009205487 | 1.878812 | 0 | 0 | 0 | 0 | 0 | 2.099592 | 0 | 1.955572 | 5.953559 | 0 | 16.29672 | 5.322628 | 21.61935 | -0.2833078 | 21.33604 | 42.72691 | 76.39788 | 10.23179 | 2.0344 | 0.9760352 | 3.613677 | 1548.868 | 0 | 550.8901 | 10134.82 | 137.7041 | -0.9484004 | 44.58946 | 12.6406 | 55.38302 | 2023-08-10 17:49 | 2023-08-10 18:35 | 0 | 0 | 216.273 | 246.0001 | 255.0626 | 260.459 | 0 | 0 |  | 0 | 0 | 2023-08-10 18:16 | 0.2226024 | 0.001268979 | 0.008743759 | 0.0149934 | 0.04324858 | 0.00394403 | 0.008940764 | 0.01297521 | 0.002884342 | 0 | 0 | 0.2150448 | 0.2165806 | 170.7808 | 1 | 0 | 1.739591 | 0 | 868.9382 | 828.132 | 537.5454 | 0 | 0 | 0 | 2023-08-10 17:37 |  |  |  |  | 174.6095 | 0 | 4.391035 | 58.52195
1541 | 2023-08-10 | 43916 | 41Cr4 | Û¯ |  |  | B | PRAVIN | 0 | 0.01596346 | 0.003758556 | 2.12479 | 0 | 0 | 0 | 0 | 0 | 1.912613 | 0 | 1.839592 | 6.059387 | 0 | 9.787352 | 5.097038 | 14.88439 | -1.48251 | 13.40188 | 47.27234 | 62.75106 | 9.087209 | 2.26228 | 1.557698 | 3.303491 | 1534.865 | 0 | 575.7467 | 8752.159 | 119.3012 | -1 | 34.31304 | 9.613249 | 49.587 | 2023-08-10 18:45 | 2023-08-10 19:22 | 0 | 0 | 260.8232 | 219.2345 | 248.959 | 276.162 | 0 | 0 |  | 0 | 0 | 2023-08-10 19:20 | 0.5632932 | 0.00232379 | 0.01642799 | 0.01896175 | 0.04063185 | 0.005871072 | 0.02452093 | 0.0138647 | 0.003778843 | 0 | 0 | 0.5242646 | 0.580267 | 142.8343 | 1 | 7.235825 | 1.053662 | 0 | 801.6881 | 741.1355 | 536.259 | 0 | 0 | 0 | 2023-08-10 18:35 |  |  |  |  | 187.3729 | 0 | 4.448462 | 57.11116
1542 | 2023-08-10 | 45576.15 | 41Cr4 | Û¯ |  |  | B | PRAVIN | 0 | 0 | 0.02335625 | 2.023253 | 0 | 0 | 0 | 0 | 0 | 1.99793 | 0 | 2.03023 | 6.343356 | 0 | 18.31742 | 3.993638 | 22.31105 | 2.788077 | 25.09913 | 42.05326 | 77.68882 | 9.813247 | 2.586371 | 2.011974 | 3.772338 | 1459.013 | 0 | 686.4421 | 10513.56 | 148.8782 | -0.9519283 | 37.83993 | 7.577413 | 46.15778 | 2023-08-10 19:30 | 2023-08-10 20:07 | 0 | 0 | 226.8884 | 276.3051 | 262.8756 | 298.2026 | 0 | 0 |  | 0 | 0 | 2023-08-10 19:59 | 0.4520962 | 0.003360322 | 0.01153857 | 0.01692128 | 0.04586246 | 0.005703168 | 0.01091215 | 0.01297146 | 0.003545848 | 0 | 0 | 0.4568269 | 0.4053481 | 161.8244 | 1 | 0 | 1.5076 | 0 | 855.792 | 888.5752 | 291.4139 | 0 | 0 | 0 | 2023-08-10 19:22 |  |  |  |  | 291.5898 | 0 | 4.27207 | 59.46513
1543 | 2023-08-10 | 43916 | SUP 9 | Û¯ |  |  | B | PRAVIN | 0 | -0.003437943 | 0.03943929 | 1.774944 | 0 | 0 | 0 | 0 | 0 | 1.862492 | 0 | 1.7476 | 5.854698 | 0 | 15.75299 | 4.666668 | 20.41965 | -0.4575151 | 19.96214 | 43.70465 | 69.36927 | 10.52458 | 2.495142 | 1.695944 | 3.821211 | 1762.751 | 0 | 610.8631 | 14358 | 183.9053 | -0.9972871 | 34.0856 | 8.880185 | 50.0552 | 2023-08-10 20:17 | 2023-08-10 20:58 | 0 | 0 | 262.7159 | 245.5499 | 244.3129 | 281.1293 | 0 | 0 |  | 0 | 0 | 2023-08-10 20:51 | 0.4160784 | 0.001810042 | 0.01288275 | 0.01478085 | 0.0474169 | 0.004900392 | 0.02281824 | 0.01470291 | 0.003129837 | 0 | 0 | 0.392302 | 0.4550153 | 151.5097 | 1.008004 | 5.698576 | 1.202705 | 0 | 845.821 | 819.3996 | 222.1869 | 0 | 0 | 0 | 2023-08-10 20:07 |  |  |  |  | 237.1584 | 0 | 4.52126 | 50.81142
1544 | 2023-08-10 | 43916 | SUP 9 | Û¯ |  |  | B | PRAVIN | 0 | 0.001103005 | 0.04688506 | 1.945605 | 0 | 0 | 0 | 0 | 0 | 1.981336 | 0 | 1.966891 | 6.237512 | 0 | 14.41301 | 4.94053 | 19.35354 | -0.5297909 | 18.82375 | 41.07325 | 68.63801 | 9.250811 | 2.446806 | 1.367222 | 3.915412 | 1584.22 | 0 | 654.3887 | 10338.47 | 154.7647 | -1 | 35.60578 | 11.00396 | 42.8168 | 2023-08-10 21:09 | 2023-08-10 21:46 | 0 | 0 | 229.7337 | 231.3025 | 248.1421 | 273.9429 | 0 | 0 |  | 0 | 0 | 2023-08-10 21:39 | 0.5281927 | 0.003175111 | 0.02367159 | 0.0191252 | 0.05518358 | 0.006115607 | 0.04630928 | 0.01382424 | 0.002996306 | 0 | 0 | 0.5356735 | 0.5307554 | 174.8711 | 1 | 5.994726 | 1.485194 | 0 | 694.3917 | 711.405 | 462.0027 | 0 | 0 | 0 | 2023-08-10 20:58 |  |  |  |  | 157.4968 | 0 | 4.577989 | 50.0204
1545 | 2023-08-10 | 43916 | B14 | Û¯ |  |  | C | RAHUL | 0 | 0 | 0.0767696 | 1.987858 | 0 | 0 | 0 | 0 | 0 | 1.92422 | 0 | 2.024728 | 5.928136 | 0 | 14.01648 | 4.88429 | 18.90077 | 0.7219948 | 19.62276 | 46.60185 | 68.48685 | 10.00272 | 2.293171 | 0.904877 | 3.445212 | 1546.244 | 0 | 469.0492 | 11453.17 | 159.485 | -0.9932748 | 37.06278 | 14.83178 | 48.67543 | 2023-08-10 22:00 | 2023-08-10 22:39 | 0 | 0 | 227.7228 | 234.3387 | 264.8067 | 271.0534 | 0 | 0 |  | 0 | 0 | 2023-08-10 22:27 | 0.3507553 | 0.002836305 | 0.01889664 | 0.02234995 | 0.05164841 | 0.005459272 | 0.03553719 | 0.01464943 | 0.003702261 | 0 | 0 | 0.3261746 | 0.3526561 | 182.0531 | 1 | 5.843692 | 1.924345 | 0 | 833.1969 | 786.882 | 610.931 | 0 | 0 | 0 | 2023-08-10 21:46 |  |  |  |  | 88.56358 | 0 | 4.3463 | 57.06598
1546 | 2023-08-10 | 43916 | 41Cr4 | Û¯ |  |  | C | RAHUL | 0 | 0.03308787 | 0.08705711 | 2.05496 | 0 | 0 | 0 | 0 | 0 | 1.90604 | 0 | 2.050372 | 6.421633 | 0 | 12.95602 | 5.072819 | 18.02884 | -0.3572664 | 17.67157 | 40.17713 | 60.62956 | 10.2356 | 1.598081 | 1.780115 | 2.354217 | 1597.207 | 0 | 492.4845 | 11103.69 | 162.3979 | -0.90466 | 31.76732 | 15.09551 | 45.44257 | 2023-08-10 22:53 | 2023-08-10 23:25 | 0 | 0 | 219.698 | 250.0075 | 269.0207 | 275.7673 | 0 | 0 |  | 0 | 0 | 2023-08-10 23:21 | 0.1049822 | 0.002792154 | 0.01710173 | 0.01470435 | 0.04680499 | 0.005674245 | 0.04369295 | 0.01963919 | 0.003306241 | 0 | 0 | 0.09929686 | 0.1012971 | 94.06558 | 1 | 6.470573 | 0.6406039 | 0 | 846.0226 | 727.1474 | 608.4011 | 0 | 0 | 0 | 2023-08-10 22:39 |  |  |  |  | 151.262 | 0 | 4.508059 | 46.97004
1547 | 2023-08-10 | 46021 | 41Cr4 | Û¯ |  |  | C | RAHUL | 0 | 0.03604082 | 0.286788 | 1.845286 | 0 | 0 | 0 | 0 | 0 | 1.962472 | 0 | 2.044375 | 6.366973 | 0 | 11.1405 | 5.388558 | 16.52905 | -1.52539 | 15.00366 | 47.16268 | 67.72129 | 10.24882 | 1.812081 | 2.154564 | 3.218934 | 1694.736 | 0 | 586.6926 | 10828.64 | 146.2049 | -1 | 37.13888 | 14.83391 | 55.19907 | 2023-08-10 23:39 | 2023-08-11 00:18 | 0 | 0 | 205.7835 | 246.3554 | 272.3643 | 259.9985 | 0 | 0 |  | 0 | 0 | 2023-08-11 00:16 | 0.04324803 | 0.03774251 | 0.01394049 | 0.02452469 | 0.03798841 | 0.005668206 | 0.03271513 | 0.01405078 | 0.00391377 | 0 | 0 | 0.06256565 | 0.04078731 | 137.3298 | 1 | 6.448283 | 1.660995 | 0 | 906.1289 | 799.6184 | 690.0269 | 0 | 0 | 0 | 2023-08-10 23:25 |  |  |  |  | 196.9521 | 0 | 4.836725 | 56.6992
1548 | 2023-08-11 | 43916 | 41Cr4 | Û¯ |  |  | C | RAHUL | 0 | 0.04876269 | 0.1803255 | 1.900156 | 0 | 0 | 0 | 0 | 0 | 1.917652 | 0 | 2.001664 | 6.003501 | 0 | 16.98591 | 4.399657 | 21.38556 | -0.2553627 | 21.1302 | 47.71279 | 74.21831 | 10.09458 | 1.109365 | 1.849035 | 3.237167 | 1608.544 | 0 | 535.173 | 8957.069 | 125.982 | -1 | 28.96248 | 13.16781 | 40.3692 | 2023-08-11 00:31 | 2023-08-11 01:02 | 0 | 0 | 225.475 | 241.9817 | 272.532 | 285.872 | 0 | 0 |  | 0 | 0 | 2023-08-11 01:01 | 0.07286294 | 0.0005950909 | 0.008096432 | 0.01625419 | 0.04725165 | 0.005274042 | 0.01458651 | 0.01233356 | 0.003499588 | 0 | 0 | 0.07053598 | 0.07257462 | 142.5129 | 1.007103 | 0 | 2.037546 | 0 | 813.2938 | 737.6825 | 707.3248 | 0 | 0 | 0 | 2023-08-11 00:18 |  |  |  |  | 160.562 | 0 | 4.723634 | 57.36294
1549 | 2023-08-11 | 43916 | 41Cr4 | Û¯ |  |  | C | RAHUL | 0 | 0.08086126 | 0.1256383 | 1.857995 | 0 | 0 | 0 | 0 | 0 | 1.979492 | 0 | 2.040661 | 5.965204 | 0 | 14.72671 | 4.872581 | 19.59929 | 0.9225014 | 20.52179 | 48.44767 | 74.7402 | 9.335017 | 1.937302 | 1.640116 | 3.179017 | 1600.447 | 0 | 586.6905 | 10986.01 | 163.0978 | -1 | 33.22476 | 16.10525 | 51.33674 | 2023-08-11 01:19 | 2023-08-11 01:53 | 0 | 0 | 246.8551 | 234.7256 | 238.5056 | 271.4031 | 0 | 0 |  | 0 | 0 | 2023-08-11 01:49 | 0.1925744 | 0.0006194832 | 0.009317646 | 0.01185585 | 0.04067613 | 0.004954908 | 0.05317055 | 0.01583632 | 0.002517067 | 0 | 0 | 0.183852 | 0.1790166 | 122.449 | 1 | 5.447687 | 1.109687 | 0 | 897.2285 | 679.7008 | 602.8143 | 0 | 0 | 0 | 2023-08-11 01:02 |  |  |  |  | 171.8407 | 0 | 4.397528 | 61.78381
1550 | 2023-08-11 | 43916 | C70S6 | Û¯ |  |  | C | RAHUL | 0 | 0.05323558 | 0.1515368 | 1.961477 | 0 | 0 | 0 | 0 | 0 | 2.043748 | 0 | 2.21691 | 5.718586 | 0 | 8.9175 | 5.156886 | 14.07439 | 1.956221 | 16.03061 | 49.81875 | 71.32778 | 10.47841 | 2.218743 | 1.726686 | 3.525723 | 1870.368 | 0 | 618.7508 | 6289.591 | 83.9044 | -1 | 34.39303 | 11.16702 | 46.59295 | 2023-08-11 02:05 | 2023-08-11 02:39 | 0 | 0 | 234.6981 | 232.6401 | 274.8396 | 275.3551 | 0 | 0 |  | 0 | 0 | 2023-08-11 02:35 | 0.4704938 | 0.00207674 | 0.014759 | 0.0119457 | 0.04939087 | 0.005255429 | 0.03121425 | 0.014753 | 0.003478792 | 0 | 0 | 0.4256271 | 0.4085417 | 150.4026 | 1.002807 | 6.921344 | 1.18346 | 0 | 840.2977 | 905.712 | 742.2342 | 0 | 0 | 0 | 2023-08-11 01:53 |  |  |  |  | 558.352 | 0 | 4.275946 | 56.43461
1551 | 2023-08-11 | 43916 | B-14 | Û¯ |  |  | C | RAHUL | 0 | 0.01197083 | 0.05163972 | 1.946075 | 0 | 0 | 0 | 0 | 0 | 1.969473 | 0 | 2.091626 | 5.739416 | 0 | 14.49146 | 4.656882 | 19.14835 | -0.4577669 | 18.69058 | 43.83752 | 63.9054 | 11.00968 | 2.637041 | 1.696472 | 4.083962 | 1641.075 | 0 | 483.1351 | 12285.32 | 192.3988 | -0.9816577 | 36.49064 | 27.09698 | 68.34598 | 2023-08-11 03:06 | 2023-08-11 03:44 | 0 | 0 | 224.5922 | 220.8354 | 252.3491 | 317.1611 | 0 | 0 |  | 0 | 0 | 2023-08-11 03:34 | 0.06034858 | 0.002581593 | 0.01700882 | 0.01284118 | 0.05601003 | 0.00540898 | 0.03536676 | 0.01508346 | 0.003614407 | 0 | 0 | 0.06860139 | 0.05696143 | 144.8147 | 1 | 5.646437 | 1.396358 | 0 | 851.1037 | 755.9177 | 613.2311 | 0 | 0 | 0 | 2023-08-11 02:39 |  |  |  |  | 479.7258 | 1.007561 | 4.588806 | 54.56612
1552 | 2023-08-11 | 43916 | AISI410 | Û¯ |  |  | C | RAHUL | 0 | 0 | 0.1668122 | 1.930691 | 0 | 0 | 0 | 0 | 0 | 1.947618 | 0 | 1.915323 | 6.21753 | 0 | 8.169992 | 0 | 8.169992 | -0.7170693 | 7.452923 | 42.48757 | 58.21987 | 10.17762 | 1.941368 | 1.09305 | 3.692265 | 1594.492 | 0 | 526.418 | 4985.638 | 96.22282 | -0.9028022 | 40.9898 | 11.25238 | 47.07029 | 2023-08-11 03:55 | 2023-08-11 04:35 | 0 | 0 | 212.8719 | 231.2612 | 235.9719 | 281.8642 | 0 | 0 |  | 0 | 0 | 2023-08-11 04:26 | 0.1442972 | 0.1833506 | 0.01230701 | 0.008798802 | 0.02863211 | 0.00346565 | 0.0196373 | 0.01507556 | 0.002393541 | 0 | 0 | 0.1453571 | 0.1396271 | 256.2145 | 1 | 5.993259 | 1.70373 | 0 | 744.825 | 701.2104 | 677.4412 | 0 | 0 | 0 | 2023-08-11 03:44 |  |  |  |  | 530.764 | 0 | 4.682345 | 49.18489
1553 | 2023-08-11 | 45035.93 | 56SICR7 | Û¯ |  |  | C | RAHUL | 0 | 0 | 0.02967942 | 2.008279 | 0 | 0 | 0 | 0 | 0 | 2.059528 | 0 | 1.937569 | 6.140205 | 0 | 14.74591 | 5.279923 | 20.02583 | -1.312552 | 18.71328 | 43.14528 | 58.69758 | 10.03906 | 2.202842 | 2.010679 | 2.71934 | 1579.925 | 0 | 501.5205 | 12799.1 | 188.863 | -0.9919556 | 43.36051 | 10.58425 | 49.38043 | 2023-08-11 04:45 | 2023-08-11 05:25 | 0 | 0 | 229.667 | 235.1763 | 252.6326 | 278.0628 | 0 | 0 |  | 0 | 0 | 2023-08-11 05:15 | 0.1700191 | 0.001046651 | 0.01050605 | 0.01069698 | 0.04208228 | 0.00542016 | 0.02164508 | 0.01394339 | 0.003087605 | 0 | 0 | 0.1735268 | 0.1555247 | 127.5238 | 1 | 6.388167 | 1.166067 | 0 | 827.3239 | 804.2023 | 622.0996 | 0 | 0 | 0 | 2023-08-11 04:35 |  |  |  |  | 511.1686 | 0 | 4.568157 | 54.79301
1554 | 2023-08-11 | 43916 | 56SICR7 | Û¯ |  |  | C | RAHUL | 0 | 0.04811554 | 0.1301629 | 1.934599 | 0 | 0 | 0 | 0 | 0 | 1.794367 | 0 | 1.93543 | 5.971305 | 0 | 11.51533 | 4.702487 | 16.21782 | -0.131799 | 16.08602 | 43.12577 | 66.65095 | 8.948443 | 1.768719 | 2.012798 | 2.753161 | 1732.431 | 0 | 589.6072 | 7993.352 | 114.4808 | -0.9868177 | 35.49523 | 10.98849 | 50.21515 | 2023-08-11 05:36 | 2023-08-11 06:14 | 0 | 0 | 226.6984 | 242.3018 | 254.024 | 252.9483 | 0 | 0 |  | 0 | 0 | 2023-08-11 06:05 | 0.1562079 | 0.003067163 | 0.009584511 | 0.0137867 | 0.04355063 | 0.005966048 | 0.01793687 | 0.01794843 | 0.002650612 | 0 | 0 | 0.1513578 | 0.1721887 | 148.489 | 1 | 3.796101 | 1.140953 | 0 | 836.8201 | 774.0784 | 725.5009 | 0 | 0 | 0 | 2023-08-11 05:25 |  |  |  |  | 435.9801 | 0 | 4.70836 | 60.71982
1555 | 2023-08-11 | 43916 | SUP9 | ¿½¯ |  |  | A | GOVIND | 0 | 0.008292563 | 0.2015466 | 1.88688 | 0 | 0 | 0 | 0 | 0 | 1.927516 | 0 | 1.96806 | 6.225 | 0 | 13.85639 | 5.018969 | 18.87536 | -2.085963 | 16.78939 | 40.07518 | 60.42275 | 8.325564 | 1.313038 | 1.839425 | 1.889294 | 1649.686 | 0 | 550.4848 | 13990.38 | 213.2392 | -1 | 47.6661 | 24.02071 | 78.25888 | 2023-08-11 06:40 | 2023-08-11 07:32 | 0 | 0 | 216.3731 | 225.9664 | 269.3018 | 270.0019 | 0 | 0 |  | 0 | 0 | 2023-08-11 07:16 | 0.05032989 | 0.004585424 | 0.01496835 | 0.01672513 | 0.05446243 | 0.006387126 | 0.0452448 | 0.01547031 | 0.003839551 | 0 | 0 | 0.1172449 | 0.05132997 | 82.03248 | 1.017618 | 5.768217 | 0.64864 | 0 | 1072.812 | 421.9245 | 659.8 | 0 | 0 | 0 | 2023-08-11 06:14 |  |  |  |  | 575.4091 | 0 | 4.232814 | 56.41024
1556 | 2023-08-11 | 43916 | SUP9 | Û{Û |  |  | A | GOVIND | 0 | 0.03543655 | 0.2070035 | 1.753336 | 0 | 0 | 0 | 0 | 0 | 2.04941 | 0 | 1.982801 | 5.938619 | 0 | 11.2284 | 5.02156 | 16.24996 | -0.06621356 | 16.18374 | 45.20169 | 68.68301 | 7.303457 | 1.751569 | 1.683778 | 3.274346 | 1518.203 | 0 | 525.7861 | 9929.538 | 148.4422 | -0.8805424 | 39.33133 | 11.54107 | 52.50639 | 2023-08-11 07:44 | 2023-08-11 08:22 | 0 | 0 | 233.0744 | 231.4699 | 261.6075 | 270.4584 | 0 | 0 |  | 0 | 0 | 2023-08-11 08:18 | 0.05451942 | 0.002200238 | 0.01646299 | 0.01386672 | 0.06001061 | 0.006651459 | 0.04328911 | 0.01510066 | 0.00389989 | 0 | 0 | 0.06941724 | 0.05014861 | 149.4322 | 1 | 6.252676 | 1.371445 | 0 | 871.3111 | 715.0143 | 605.501 | 0 | 0 | 0 | 2023-08-11 07:32 |  |  |  |  | 264.3818 | 0 | 4.469284 | 55.21603
1557 | 2023-08-11 | 43916 | 44MnSiVS6 | ÿÿí |  |  | A | GOVIND | 0 | 0.004014436 | 0.1391401 | 1.873682 | 0 | 0 | 0 | 0 | 0 | 2.3079 | 0 | 2.002929 | 6.353802 | 0 | 7.793729 | 6.784709 | 14.57844 | 0.8175562 | 15.39599 | 40.39944 | 68.85668 | 8.198991 | 1.556721 | 1.522825 | 2.011265 | 1499.247 | 0 | 581.4075 | 12265.49 | 165.809 | -0.9520889 | 39.53347 | 67.62445 | 104.9705 | 2023-08-11 09:31 | 2023-08-11 10:12 | 0 | 0 | 208.6434 | 233.5665 | 255.507 | 289.9016 | 0 | 0 |  | 0 | 0 | 2023-08-11 10:04 | 0.1527777 | 0.001482805 | 0.02230936 | 0.01105814 | 0.06271277 | 0.005485204 | 0.04123989 | 0.02142818 | 0.002854147 | 0 | 0 | 0.1533768 | 0.1576157 | 91.72563 | 1 | 7.164494 | 0.5290254 | 0 | 836.8942 | 634.8863 | 501.1483 | 0 | 0 | 0 | 2023-08-11 08:22 |  |  |  |  | 441.5995 | 0 | 4.234133 | 56.63951
1558 | 2023-08-11 | 46021 | 40MnSiVS6 | Ûý |  |  | A | GOVIND | 0 | 0.03737649 | 0.08689386 | 2.082768 | 0 | 0 | 0 | 0 | 0 | 2.064969 | 0 | 1.993352 | 5.908306 | 0 | 11.09303 | 4.842172 | 15.9352 | -0.4667568 | 15.46845 | 48.48262 | 69.21074 | 7.520644 | 1.806841 | 1.735407 | 2.190647 | 1506.553 | 0 | 551.6477 | 11406.33 | 165.2191 | -0.9542079 | 36.92084 | 8.747246 | 46.78559 | 2023-08-11 10:22 | 2023-08-11 10:58 | 0 | 0 | 219.107 | 237.0816 | 263.4744 | 289.6604 | 0 | 0 |  | 0 | 0 | 2023-08-11 10:51 | 0.09320776 | 0.002890172 | 0.02075157 | 0.01058057 | 0.0595864 | 0.00619597 | 0.02907306 | 0.0186286 | 0.003448037 | 0 | 0 | 0.0987229 | 0.09228472 | 97.47022 | 1 | 6.863193 | 0.5296981 | 0 | 884.5545 | 699.3575 | 460.3951 | 0 | 0 | 0 | 2023-08-11 10:12 |  |  |  |  | 317.462 | 0 | 4.232814 | 53.40031
1559 | 2023-08-11 | 45461.39 | SCR420HV | Ûý |  |  | A | GOVIND | 0 | -0.008654965 | 0.1289446 | 1.993818 | 0 | 0 | 0 | 0 | 0 | 2.027612 | 0 | 2.073483 | 6.320144 | 0 | 6.478266 | 5.632962 | 12.11123 | 1.212889 | 13.32412 | 44.23921 | 68.81757 | 7.870203 | 2.134064 | 1.950875 | 2.222697 | 1699.453 | 0 | 555.6039 | 9237.807 | 146.7593 | -0.9501575 | 42.8486 | 9.034843 | 56.45558 | 2023-08-11 11:07 | 2023-08-11 11:52 | 0 | 0 | 219.2755 | 244.3403 | 260.1544 | 306.7302 | 0 | 0 |  | 0 | 0 | 2023-08-11 11:41 | 0.08107878 | 0.0008102129 | 0.01922332 | 0.01008719 | 0.05690807 | 0.008352637 | 0.03980944 | 0.01996428 | 0.003369005 | 0 | 0 | 0.0825053 | 0.07971354 | 134.6213 | 1 | 6.909476 | 0.5299172 | 0 | 891.1255 | 818.5473 | 596.8901 | 0 | 0 | 0 | 2023-08-11 10:58 |  |  |  |  | 381.4171 | 0 | 4.727342 | 55.25754
1560 | 2023-08-11 | 44249.66 | SCR420HV | Ûý |  |  | A | GOVIND | 0 | 0.01984641 | 0.1955044 | 1.919977 | 0 | 0 | 0 | 0 | 0 | 2.150535 | 0 | 1.901333 | 6.207321 | 0 | 7.158953 | 4.675964 | 11.83492 | 1.181959 | 13.01688 | 45.73561 | 66.50104 | 7.914577 | 2.472897 | 1.266142 | 3.445238 | 1543.046 | 0 | 656.775 | 8531.138 | 129.7667 | -1 | 44.02864 | 10.78607 | 56.85451 | 2023-08-11 12:03 | 2023-08-11 12:48 | 0 | 0 | 210.7719 | 259.3432 | 269.6577 | 294.1928 | 0 | 0 |  | 0 | 0 | 2023-08-11 12:38 | 0.0908901 | 0.001084844 | 0.0138481 | 0.01085267 | 0.05575749 | 0.006471134 | 0.0289059 | 0.01962754 | 0.003334742 | 0 | 0 | 0.08701823 | 0.08698601 | 190.7821 | 1.021926 | 5.263239 | 1.069191 | 0 | 893.649 | 776.5589 | 455.2556 | 0 | 0 | 0 | 2023-08-11 11:52 |  |  |  |  | 330.509 | 0 | 4.670374 | 58.95231
1561 | 2023-08-11 | 46021 | SCR420HV | Ûý |  |  | B | RAHUL | 0 | 0.007681645 | 0.2734161 | 1.885227 | 0 | 0 | 0 | 0 | 0 | 1.955793 | 0 | 1.978619 | 5.90551 | 0 | 7.271324 | 4.763841 | 12.03516 | -0.4678266 | 11.56734 | 45.25796 | 70.76518 | 7.686251 | 1.748778 | 1.032602 | 2.754577 | 1662.829 | 0 | 672.7463 | 13320.46 | 217.9774 | -1 | 88.95505 | 18.11755 | 97.71446 | 2023-08-11 13:06 | 2023-08-11 14:31 | 0 | 0 | 192.8155 | 232.9532 | 267.394 | 243.8358 | 0 | 0 |  | 0 | 0 | 2023-08-11 14:07 | 0.0920507 | 0.001375659 | 0.01775442 | 0.01154473 | 0.05531146 | 0.006288878 | 0.04969024 | 0.01842139 | 0.002787508 | 0 | 0 | 0.2991669 | 0.07906309 | 140.9488 | 1.020733 | 8.030042 | 1.04383 | 0 | 1209.408 | 826.4963 | 893.1634 | 0 | 0 | 0 | 2023-08-11 12:48 |  |  |  |  | 399.8581 | 0 | 4.755075 | 55.60367
1562 | 2023-08-11 | 45025.02 | SCR420HV | Ûý |  |  | B | RAHUL | 0 | 0.02566057 | 0.1362978 | 2.00521 | 0 | 0 | 0 | 0 | 0 | 2.001214 | 0 | 2.017329 | 5.653891 | 0 | 12.57108 | 4.319096 | 16.89018 | -0.8133013 | 16.07688 | 48.31287 | 76.00076 | 7.896666 | 1.289159 | 2.059698 | 2.3922 | 1683.803 | 0 | 648.414 | 8654.107 | 123.3713 | -1 | 38.72657 | 30.84124 | 71.54196 | 2023-08-11 15:01 | 2023-08-11 15:39 | 0 | 0 | 220.7658 | 242.6138 | 259.5976 | 275.39 | 0 | 0 |  | 0 | 0 | 2023-08-11 15:33 | 0.1512689 | 0.002873461 | 0.01118288 | 0.01136555 | 0.05337726 | 0.004764149 | 0.02165869 | 0.01404421 | 0.003235038 | 0 | 0 | 0.1432573 | 0.1323223 | 135.6634 | 1.102351 | 0 | 1.169112 | 0 | 992.5094 | 901.1457 | 542.6142 | 0 | 0 | 0 | 2023-08-11 14:31 |  |  |  |  | 409.7582 | 0 | 4.6769 | 57.57462
1563 | 2023-08-11 | 43916 | 40MNVS6 | Ûý |  |  | B | RAHUL | 0 | 0.01027637 | 0.2011624 | 1.951571 | 0 | 0 | 0 | 0 | 0 | 1.992708 | 0 | 1.973435 | 5.957957 | 0 | 16.21588 | 4.674398 | 20.89027 | 1.336409 | 22.22668 | 55.36 | 77.78617 | 7.737598 | 1.709768 | 2.024897 | 2.81674 | 1588.958 | 0 | 571.0135 | 11393.31 | 123.2291 | -1 | 36.78241 | 11.40869 | 48.40124 | 2023-08-11 15:50 | 2023-08-11 16:29 | 0 | 0 | 228.7585 | 233.9185 | 266.7433 | 286.565 | 0 | 0 |  | 0 | 0 | 2023-08-11 16:26 | 0.04670013 | 0.001864658 | 0.009393507 | 0.01765579 | 0.05147197 | 0.0045098 | 0.01359754 | 0.01099837 | 0.00376648 | 0 | 0 | 0.05133922 | 0.05436314 | 118.1527 | 1.003542 | 0 | 1.04524 | 0 | 1030.896 | 748.1522 | 693.8275 | 0 | 0 | 0 | 2023-08-11 15:39 |  |  |  |  | 373.3679 | 0 | 4.852726 | 53.63786
1564 | 2023-08-11 | 46021 | 40MNVS6 | Ûý |  |  | B | RAHUL | 0 | 0.03375742 | 0.234274 | 1.964095 | 0 | 0 | 0 | 0 | 0 | 2.025915 | 0 | 1.878235 | 6.109391 | 0 | 11.34591 | 4.862824 | 16.20873 | -1.118633 | 15.0901 | 44.19598 | 69.75242 | 8.295659 | 1.836299 | 0.9588983 | 3.921548 | 1595.111 | 0 | 542.8608 | 9952.277 | 149.7511 | -1 | 39.89135 | 11.52911 | 55.21259 | 2023-08-11 16:41 | 2023-08-11 17:23 | 0 | 0 | 238.91 | 253.8379 | 262.0953 | 271.3706 | 0 | 0 |  | 0 | 0 | 2023-08-11 17:18 | 0.05637268 | 0.001093498 | 0.01687329 | 0.01692922 | 0.06051079 | 0.004435599 | 0.01829433 | 0.01554251 | 0.002434002 | 0 | 0 | 0.1529305 | 0.05542628 | 177.3783 | 1.005747 | 6.265185 | 2.159041 | 0 | 891.2319 | 748.4173 | 474.8563 | 0 | 0 | 0 | 2023-08-11 16:29 |  |  |  |  | 340.0408 | 0 | 4.232814 | 58.37179
1565 | 2023-08-11 | 43916 | 60SI7 | Ûý |  |  | B | RAHUL | 0 | 0.02196712 | 0.3626245 | 2.063813 | 0 | 0 | 0 | 0 | 0 | 2.102014 | 0 | 2.053177 | 5.661013 | 0 | 11.61566 | 5.032824 | 16.64849 | 0.6314372 | 17.27993 | 46.45467 | 71.21669 | 7.500597 | 1.802541 | 1.55569 | 2.445156 | 1593.836 | 0 | 664.9375 | 10276.98 | 141.2438 | -0.9998319 | 43.45529 | 15.8943 | 61.11659 | 2023-08-11 17:39 | 2023-08-11 18:22 | 0 | 0 | 220.1911 | 243.7945 | 250.3739 | 295.0818 | 0 | 0 |  | 0 | 0 | 2023-08-11 18:17 | 0.07661781 | 0.001889758 | 0.01367364 | 0.01562782 | 0.06388742 | 0.004964149 | 0.02844083 | 0.01539633 | 0.00347834 | 0 | 0 | 0.2164577 | 0.07879294 | 111.6649 | 1.109583 | 5.430006 | 0.5209058 | 0 | 794.4566 | 791.8503 | 591.1186 | 0 | 0 | 0 | 2023-08-11 17:23 |  |  |  |  | 328.4801 | 0 | 4.743726 | 48.46371
1566 | 2023-08-11 | 46021 | 60SI7 | Ûý |  |  | B | RAHUL | 0 | 0.0293854 | 0.2971072 | 1.801604 | 0 | 0 | 0 | 0 | 0 | 1.986397 | 0 | 1.926944 | 5.72774 | 0 | 11.79304 | 5.58602 | 17.37906 | -0.4995371 | 16.87952 | 40.94391 | 63.70117 | 7.719424 | 2.081235 | 1.045084 | 2.773501 | 1916.32 | 0 | 740.4835 | 14696.75 | 213.4565 | -1 | 94.79363 | 33.32974 | 125.5699 | 2023-08-11 18:55 | 2023-08-11 20:34 | 0 | 0 | 208.1207 | 224.1219 | 233.3827 | 267.0232 | 0 | 0 |  | 0 | 0 |  | 0 | 0 | 0 | 0 | 0 | 0 | 0 | 0 | 0 | 0 | 0 | 0 | 0 | 131.55 | 1.062121 | 6.816567 | 0.9267998 | 0 | 1286.22 | 1136.049 | 517.2707 | 0 | 0 | 0 | 2023-08-11 18:22 |  |  |  |  | 475.3814 | 0 | 4.853341 | 55.28366
1567 | 2023-08-11 | 46021 | 60SI7 | Ûý |  |  | B | RAHUL | 0 | 0 | 0.09818805 | 2.049748 | 0 | 0 | 0 | 0 | 0 | 1.871754 | 0 | 2.00367 | 5.685026 | 0 | 11.4066 | 4.995462 | 16.40206 | 0.9791683 | 17.38123 | 45.86934 | 69.96449 | 7.53509 | 1.904966 | 2.991094 | 1.859057 | 1611.713 | 0 | 628.9089 | 9927.91 | 160.6923 | -1 | 37.10221 | 19.01476 | 52.20198 | 2023-08-11 20:52 | 2023-08-11 21:29 | 0 | 0 | 238.173 | 223.9 | 268.7973 | 279.5158 | 0 | 0 |  | 0 | 0 | 2023-08-11 21:24 | 0.1496873 | 0.001527465 | 0.01707312 | 0.01049849 | 0.04909937 | 0.007332582 | 0.05193178 | 0.0320251 | 0.003285911 | 0 | 0 | 0.1253255 | 0.1364211 | 85.62755 | 1.013603 | 5.84787 | 0.1016803 | 0 | 983.913 | 928.7473 | 517.0838 | 0 | 0 | 0 | 2023-08-11 20:34 |  |  |  |  | 420.6816 | 0 | 4.34632 | 47.93316
1568 | 2023-08-11 | 43916 | S43C | Ûý |  |  | B | RAHUL | 0 | 0.01019176 | 0.07616758 | 2.220752 | 0 | 0 | 0 | 0 | 0 | 2.032563 | 0 | 2.095138 | 6.068161 | 0 | 11.2322 | 5.338946 | 16.57114 | -1.331226 | 15.23992 | 44.93027 | 72.18242 | 7.921022 | 1.182769 | 1.974855 | 2.361689 | 1686.143 | 0 | 546.2066 | 9569.773 | 162.2426 | -0.9910775 | 44.16601 | 11.93024 | 56.95897 | 2023-08-11 21:42 | 2023-08-11 22:24 | 0 | 0 | 233.2145 | 244.3268 | 237.9891 | 261.3632 | 0 | 0 |  | 0 | 0 | 2023-08-11 22:13 | 0.1854235 | 0.003042111 | 0.01668127 | 0.01375124 | 0.04696249 | 0.004836578 | 0.031325 | 0.01701658 | 0.002847417 | 0 | 0 | 0.2036005 | 0.1951011 | 116.2072 | 1 | 5.220039 | 1.221159 | 0 | 899.8646 | 801.0582 | 410.3219 | 0 | 0 | 0 | 2023-08-11 21:29 |  |  |  |  | 465.0992 | 0 | 4.850747 | 59.30063
1569 | 2023-08-11 | 45455.55 | S43C | Ûý |  |  | C | ANURAG | 0 | 0 | 0.02675166 | 1.988204 | 0 | 0 | 0 | 0 | 0 | 2.036302 | 0 | 2.11269 | 5.80693 | 0 | 9.072628 | 3.996063 | 13.06869 | -0.2538292 | 12.81486 | 49.86188 | 69.42279 | 8.154828 | 2.096496 | 1.960202 | 3.126229 | 1696.226 | 0 | 664.5131 | 6529.274 | 94.55918 | -0.9322075 | 47.54954 | 22.80232 | 68.79639 | 2023-08-11 22:48 | 2023-08-11 23:34 | 0 | 0 | 229.7012 | 230.0737 | 261.6953 | 290.071 | 0 | 0 |  | 0 | 0 | 2023-08-11 23:27 | 0.4246998 | 0.00163381 | 0.01481416 | 0.01443602 | 0.04661151 | 0.003940753 | 0.03495115 | 0.01441413 | 0.003466431 | 0 | 0 | 0.7453399 | 0.367479 | 171.205 | 1.057114 | 6.028699 | 1.018467 | 0 | 975.7717 | 951.7722 | 626.4764 | 0 | 0 | 0 | 2023-08-11 22:24 |  |  |  |  | 735.6455 | 0 | 4.911732 | 53.56665
1570 | 2023-08-11 | 43916 | EN353 | Ûý |  |  | C | ANURAG | 0 | 0 | 0.01094253 | 1.857418 | 0 | 0 | 0 | 0 | 0 | 2.118406 | 0 | 1.895752 | 6.221888 | 0 | 11.40139 | 4.839778 | 16.24117 | 0.3243516 | 16.56552 | 44.09068 | 69.52621 | 8.04514 | 2.189968 | 1.487593 | 3.137167 | 1671.088 | 0 | 605.0904 | 9868.996 | 148.3514 | -1 | 43.49242 | 9.974134 | 54.42761 | 2023-08-11 23:44 | 2023-08-12 00:28 | 0 | 0 | 224.1259 | 240.0809 | 249.8334 | 274.0787 | 0 | 0 |  | 0 | 0 | 2023-08-12 00:25 | 0.05082505 | 0.0007667848 | 0.01074918 | 0.0164704 | 0.04964539 | 0.004547122 | 0.04105635 | 0.02104358 | 0.003470003 | 0 | 0 | 0.05208707 | 0.05586807 | 138.7659 | 1 | 5.93827 | 0.9738723 | 0 | 906.9713 | 863.2495 | 569.4606 | 0 | 0 | 0 | 2023-08-11 23:34 |  |  |  |  | 514.3372 | 0 | 4.631956 | 49.88655
1571 | 2023-08-12 | 46021 | EN353 | Ûý |  |  | C | ANURAG | 0 | 0.03859277 | 0.126019 | 1.897904 | 0 | 0 | 0 | 0 | 0 | 1.930336 | 0 | 1.861634 | 5.863782 | 0 | 15.44794 | 5.012477 | 20.46042 | -0.9906658 | 19.46975 | 39.16926 | 61.83159 | 8.2552 | 2.585185 | 1.613402 | 2.974755 | 1645.164 | 0 | 532.2711 | 10695.4 | 189.5571 | -0.9704341 | 32.1562 | 9.776832 | 48.76756 | 2023-08-12 00:37 | 2023-08-12 01:13 | 0 | 0 | 229.125 | 219.7976 | 254.8606 | 267.773 | 0 | 0 |  | 0 | 0 | 2023-08-12 01:09 | 0.05384382 | 0.004274227 | 0.01637926 | 0.01249097 | 0.04508101 | 0.005391993 | 0.02871254 | 0.02153862 | 0.003216902 | 0 | 0 | 0.0535484 | 0.05188463 | 117.5249 | 1.003585 | 6.196003 | 0.4994396 | 0 | 744.9005 | 692.2914 | 490.1478 | 0 | 0 | 0 | 2023-08-12 00:28 |  |  |  |  | 417.0354 | 0 | 4.327763 | 54.1603
1572 | 2023-08-12 | 43916 | EN1A | Ûý |  |  | C | ANURAG | 0 | 0.04195507 | 0.01350619 | 1.970642 | 0 | 0 | 0 | 0 | 0 | 1.943444 | 0 | 1.959943 | 5.725072 | 0 | 14.44977 | 5.255625 | 19.70539 | 1.034584 | 20.73997 | 36.5235 | 67.36075 | 8.087643 | 2.500846 | 2.223988 | 3.140574 | 1711.924 | 0 | 594.1953 | 13014.53 | 173.0512 | -0.9751854 | 41.278 | 18.7302 | 59.15537 | 2023-08-12 01:31 | 2023-08-12 02:14 | 0 | 0 | 247.135 | 250.9795 | 276.716 | 282.6021 | 0 | 0 |  | 0 | 0 | 2023-08-12 02:11 | 0.07126034 | 0.0005794029 | 0.01543567 | 0.009332491 | 0.05234333 | 0.004902879 | 0.020859 | 0.01847716 | 0.003358364 | 0 | 0 | 0.3266913 | 0.0766427 | 125.7012 | 1.015885 | 6.505413 | 0.6514033 | 0 | 873.4225 | 800.0418 | 593.1662 | 0 | 0 | 0 | 2023-08-12 01:13 |  |  |  |  | 262.8355 | 0 | 4.360381 | 55.49769
1573 | 2023-08-12 | 43916 | B14 | Ûý |  |  | C | ANURAG | 0 | 0.05300168 | 0.1541301 | 2.026422 | 0 | 0 | 0 | 0 | 0 | 1.998885 | 0 | 1.950277 | 5.949376 | 0 | 16.43917 | 4.945007 | 21.38417 | 1.133236 | 22.51741 | 43.8371 | 71.11123 | 8.77521 | 2.528352 | 2.188553 | 3.185324 | 1774.084 | 0 | 587.6331 | 12997.74 | 168.0876 | -0.9890365 | 47.27227 | 9.160642 | 53.97845 | 2023-08-12 02:24 | 2023-08-12 03:08 | 0 | 0 | 238.9833 | 262.4745 | 285.8832 | 330.4508 | 0 | 0 |  | 0 | 0 | 2023-08-12 02:57 | 0.5726808 | 0.002837372 | 0.01421491 | 0.01777215 | 0.05582376 | 0.004498988 | 0.02503854 | 0.01644438 | 0.002636887 | 0 | 0 | 0.5918704 | 0.5672867 | 115.2134 | 1 | 4.552341 | 0.9451452 | 0 | 919.3086 | 778.3097 | 458.9791 | 0 | 0 | 0 | 2023-08-12 02:14 |  |  |  |  | 262.4664 | 0 | 4.764518 | 51.00261
1574 | 2023-08-12 | 43916 | SAE1050 | Ûý |  |  | C | ANURAG | 0 | 0.01963768 | 0.1391666 | 2.032692 | 0 | 0 | 0 | 0 | 0 | 1.938944 | 0 | 1.956196 | 6.121254 | 0 | 12.69013 | 8.919254 | 21.60938 | 1.429877 | 23.03926 | 39.37497 | 69.03891 | 7.870522 | 2.543216 | 1.960835 | 3.87214 | 1617.981 | 0 | 649.3376 | 14266.11 | 173.4105 | -0.9993798 | 41.64958 | 9.52785 | 49.93456 | 2023-08-12 03:17 | 2023-08-12 03:57 | 0 | 0 | 233.388 | 240.7372 | 300.5493 | 292.372 | 0 | 0 |  | 0 | 0 | 2023-08-12 03:52 | 0.2151998 | 0.0009407195 | 0.01490325 | 0.01569683 | 0.06922979 | 0.004588005 | 0.01963286 | 0.01392245 | 0.003349682 | 0 | 0 | 0.2253304 | 0.2310746 | 138.6756 | 1.041968 | 5.556376 | 1.052125 | 0 | 871.3164 | 706.9025 | 430.0142 | 0 | 0 | 0 | 2023-08-12 03:08 |  |  |  |  | 283.6721 | 0 | 4.474929 | 53.48005
1575 | 2023-08-12 | 46021 | SAE1050 | Ûý |  |  | C | ANURAG | 0 | 0.02254479 | 0.06759307 | 1.893555 | 0 | 0 | 0 | 0 | 0 | 1.852583 | 0 | 2.027346 | 6.089202 | 0 | 15.77498 | 3.1227 | 18.89768 | 1.035605 | 19.93328 | 40.35828 | 69.75231 | 8.691078 | 2.573638 | 1.414694 | 3.533119 | 1616.83 | 0 | 508.7633 | 12940.11 | 206.3313 | -1 | 37.42104 | 9.759097 | 44.87552 | 2023-08-12 04:07 | 2023-08-12 04:43 | 0 | 0 | 235.9085 | 231.5992 | 276.5123 | 296.5748 | 0 | 0 |  | 0 | 0 | 2023-08-12 04:39 | 0.1019363 | 0.002538307 | 0.02447747 | 0.01429904 | 0.05353425 | 0.004751115 | 0.02617711 | 0.01361156 | 0.003321485 | 0 | 0 | 0.1014109 | 0.0960253 | 134.3798 | 1.019032 | 7.597165 | 1.056518 | 0 | 715.7269 | 613.0758 | 515.2685 | 0 | 0 | 0 | 2023-08-12 03:57 |  |  |  |  | 278.008 | 0 | 4.850369 | 58.0716
1576 | 2023-08-12 | 43916 | SAE1050 | Ûý |  |  | C | ANURAG | 0 | 0.03753938 | 0.04202097 | 2.011764 | 0 | 0 | 0 | 0 | 0 | 1.806018 | 0 | 1.891095 | 6.33003 | 0 | 12.75755 | 5.087376 | 17.84493 | -0.301253 | 17.54367 | 42.85921 | 67.39377 | 7.691778 | 2.652844 | 1.802358 | 3.782342 | 1599.165 | 0 | 622.2309 | 11589.96 | 167.2568 | -1 | 34.76444 | 10.7014 | 44.21804 | 2023-08-12 04:54 | 2023-08-12 05:28 | 0 | 0 | 241.5532 | 247.7898 | 251.295 | 275.3222 | 0 | 0 |  | 0 | 0 | 2023-08-12 05:25 | 0.2744487 | 0.0009055348 | 0.01819409 | 0.01153404 | 0.0535218 | 0.004442826 | 0.02239221 | 0.01440635 | 0.003653537 | 0 | 0 | 0.2912232 | 0.3013064 | 162.0406 | 1 | 6.199384 | 1.483806 | 0 | 709.5833 | 686.9389 | 555.6743 | 0 | 0 | 0 | 2023-08-12 04:43 |  |  |  |  | 363.7146 | 0 | 4.232814 | 60.50878
1577 | 2023-08-12 | 46021 | SAE1050 | Ûý |  |  | C | ANURAG | 0 | 0.09903896 | 0.0940852 | 1.889247 | 0 | 0 | 0 | 0 | 0 | 2.214364 | 0 | 2.076919 | 6.020561 | 0 | 17.80556 | 5.234902 | 23.04046 | 0.8049279 | 23.84539 | 39.6518 | 68.14312 | 7.208996 | 3.019257 | 2.447057 | 4.252951 | 1676.852 | 0 | 532.5934 | 13904.27 | 212.2776 | -1 | 41.85555 | 11.94842 | 47.73058 | 2023-08-12 05:40 | 2023-08-12 06:17 | 0 | 0 | 212.6904 | 275.2636 | 286.7939 | 299.2649 | 0 | 0 |  | 0 | 0 | 2023-08-12 06:13 | 0.1320057 | 0.001049559 | 0.01247821 | 0.01170138 | 0.05332587 | 0.006376223 | 0.02038519 | 0.01572499 | 0.003163659 | 0 | 0 | 0.132555 | 0.1283737 | 161.5763 | 1 | 5.580564 | 1.028537 | 0 | 888.6118 | 669.7861 | 544.2706 | 0 | 0 | 0 | 2023-08-12 05:28 |  |  |  |  | 347.3177 | 0 | 4.646393 | 45.90643
1578 | 2023-08-12 | 43916 | SCM 420HV | Ûý |  |  | A | PRAVIN | 0 | 0.02253041 | 0.1795087 | 1.995547 | 0 | 0 | 0 | 0 | 0 | 1.906472 | 0 | 1.95758 | 5.657252 | 0 | 19.70485 | 5.321699 | 25.02655 | 1.226836 | 26.25339 | 47.78713 | 77.62718 | 8.195166 | 1.94431 | 1.054361 | 4.02259 | 1863.407 | 0 | 520.3729 | 10984.63 | 168.0363 | -1 | 38.72567 | 11.92024 | 49.32679 | 2023-08-12 06:29 | 2023-08-12 07:06 | 0 | 0 | 214.2862 | 256.7679 | 285.3547 | 298.0083 | 0 | 0 |  | 0 | 0 | 2023-08-12 06:58 | 0.2050959 | 0.00177736 | 0.008766872 | 0.01187969 | 0.04530098 | 0.005029082 | 0.006172831 | 0.01234197 | 0.003785271 | 0 | 0 | 0.2006044 | 0.1884284 | 148.1252 | 1 | 0 | 2.090671 | 0 | 817.0741 | 850.7925 | 598.8775 | 0 | 0 | 0 | 2023-08-12 06:17 |  |  |  |  | 158.1247 | 0 | 4.585932 | 54.97771
1579 | 2023-08-12 | 43916 | SCM 420HV | Ûý |  |  | A | PRAVIN | 0 | 0 | 0.05928424 | 2.05268 | 0 | 0 | 1.97568 | 0 | 0 | 1.978664 | 0 | 0 | 5.426845 | 0 | 9.644442 | 4.743279 | 14.38772 | -0.3328985 | 14.05482 | 45.90201 | 67.77679 | 8.367096 | 1.781476 | 1.659558 | 2.486897 | 1633.827 | 0 | 628.5713 | 10758.97 | 156.1124 | -0.9736199 | 34.77773 | 20.35536 | 52.43153 | 2023-08-12 07:28 | 2023-08-12 08:04 | 0 | 0 | 239.1802 | 253.7879 | 272.8519 | 291.4867 | 0 | 0 |  | 0 | 0 | 2023-08-12 08:03 | 0.1873514 | 0.0150769 | 0.02260694 | 0.01398389 | 0.05209664 | 0.006234916 | 0.02554441 | 0.01401951 | 0.003317755 | 0 | 0 | 0.1917861 | 0.173461 | 134.8663 | 1 | 5.430427 | 0.6453556 | 0 | 889.3073 | 744.1568 | 487.6549 | 0 | 0 | 0 | 2023-08-12 07:06 |  |  |  |  | 168.2909 | 1.998984 | 4.728354 | 54.39108
1580 | 2023-08-12 | 45020.71 | SCM 420HV | Ûý |  |  | A | PRAVIN | 0 | 0.0008833417 | 0.1632275 | 1.943486 | 0 | 0 | 2 | 0 | 0 | 2.143744 | 0 | 0 | 5.345098 | 0 | 11.56085 | 5.179179 | 16.74003 | 1.106549 | 17.84658 | 41.11406 | 66.3062 | 7.559844 | 2.218507 | 1.0032 | 3.514706 | 1711.471 | 0 | 642.4948 | 12156.71 | 161.7023 | -0.9528875 | 40.1642 | 11.07571 | 50.11384 | 2023-08-12 08:16 | 2023-08-12 08:54 | 0 | 0 | 245.036 | 245.3354 | 291.6752 | 262.7558 | 0 | 0 |  | 0 | 0 | 2023-08-12 08:44 | 0.3548245 | 0.001517155 | 0.02397645 | 0.01448485 | 0.05118779 | 0.005008956 | 0.09642702 | 0.01784895 | 0.00333016 | 0 | 0 | 0.324069 | 0.3598635 | 140.5903 | 1 | 7.755298 | 1.312925 | 0 | 705.9654 | 736.2289 | 559.9113 | 0 | 0 | 0 | 2023-08-12 08:04 |  |  |  |  | 249.7295 | 0 | 4.554906 | 57.44509
1581 | 2023-08-12 | 46021 | 16MnCr5LSi | Ûý |  |  | A | PRAVIN | 0 | 0 | 0.05511204 | 1.894576 | 0 | 0 | 2 | 0 | 0 | 2.20901 | 0 | 0 | 5.89852 | 0 | 7.227483 | 5.188576 | 12.41606 | -0.818501 | 11.59756 | 47.66731 | 63.5631 | 7.590576 | 2.112764 | 0.9725694 | 3.665233 | 1778.101 | 0 | 673.5161 | 5819.859 | 74.44069 | -0.9959667 | 35.70278 | 11.20817 | 50.2344 | 2023-08-12 09:05 | 2023-08-12 09:41 | 0 | 0 | 249.3444 | 224.9423 | 274.1999 | 281.8112 | 0 | 0 |  | 0 | 0 | 2023-08-12 09:34 | 0.4352687 | 0.0009918905 | 0.02977684 | 0.02227142 | 0.04532492 | 0.00643388 | 0.05982873 | 0.01796693 | 0.003206908 | 0 | 0 | 0.4076971 | 0.3645544 | 190.812 | 1.051969 | 6.897597 | 1.401361 | 0 | 930.1267 | 738.3824 | 639.3853 | 0 | 0 | 0 | 2023-08-12 08:54 |  |  |  |  | 283.2173 | 0 | 4.320665 | 56.80825
1582 | 2023-08-12 | 43916 | 16MnCr5LSi | Ûý |  |  | A | PRAVIN | 0 | 0 | 0.1085228 | 1.879468 | 0 | 0 | 1.986244 | 0 | 0 | 2.177391 | 0 | 0 | 5.755951 | 0 | 4.625276 | 5.114172 | 9.739448 | -0.3484348 | 9.391013 | 44.48171 | 64.44417 | 7.565393 | 1.989081 | 1.05835 | 3.07007 | 1609.158 | 0 | 654.2777 | 2941.021 | 48.03855 | -1 | 33.71389 | 15.32508 | 49.61701 | 2023-08-12 09:56 | 2023-08-12 10:32 | 0 | 0 | 203.1694 | 238.5102 | 252.9334 | 278.7307 | 0 | 0 |  | 0 | 0 | 2023-08-12 10:26 | 0.5830904 | 0.0009812495 | 0.02532301 | 0.02398815 | 0.04902747 | 0.004877773 | 0.06712192 | 0.01487424 | 0.003336928 | 0 | 0 | 0.571221 | 0.5903816 | 164.6443 | 1 | 10.57653 | 1.06377 | 0 | 902.4195 | 836.1649 | 690.4994 | 0 | 0 | 0 | 2023-08-12 09:41 |  |  |  |  | 490.1153 | 0 | 4.324862 | 62.8291
1583 | 2023-08-12 | 45624.12 | B 14 | Ûý |  |  | A | PRAVIN | 0 | 0.1278224 | 0.04860386 | 2.07101 | 0 | 0 | 1.892128 | 0 | 0 | 1.856031 | 0 | 0 | 6.499964 | 0 | 5.372641 | 4.911058 | 10.2837 | -0.4443326 | 9.839367 | 45.65359 | 62.614 | 7.5476 | 2.122976 | 1.056293 | 3.308472 | 1576.917 | 0 | 623.6965 | 6427.911 | 97.08683 | -1 | 34.72959 | 9.194367 | 43.05638 | 2023-08-12 10:42 | 2023-08-12 11:17 | 0 | 0 | 244.3188 | 238.5596 | 292.7494 | 270.6639 | 0 | 0 |  | 0 | 0 | 2023-08-12 11:12 | 0.5733855 | 0.000532296 | 0.02613473 | 0.01870094 | 0.04803521 | 0.004432965 | 0.0686515 | 0.015236 | 0.003173459 | 0 | 0 | 0.5322583 | 0.5825482 | 190.2198 | 1 | 9.070625 | 1.320139 | 0 | 808.2363 | 755.182 | 537.8044 | 0 | 0 | 0 | 2023-08-12 10:32 |  |  |  |  | 251.5665 | 0 | 4.279339 | 49.59722
1584 | 2023-08-12 | 43916 | SAE 1117 | Ûý |  |  | A | PRAVIN | 0 | 0 | 0.01142023 | 1.928044 | 0 | 0 | 1.877965 | 0 | 0 | 1.977971 | 0 | 0 | 6.166523 | 0 | 11.10199 | 4.786 | 15.88799 | -0.2156802 | 15.67231 | 46.92237 | 69.73558 | 7.771145 | 2.36928 | 0.5862937 | 4.509385 | 1548.276 | 0 | 649.6733 | 8232.859 | 122.9691 | -1 | 35.04844 | 13.52089 | 50.32473 | 2023-08-12 11:31 | 2023-08-12 12:05 | 0 | 0 | 235.634 | 239.0469 | 255.5707 | 297.669 | 0 | 0 |  | 0 | 0 | 2023-08-12 12:01 | 0.1651005 | 0.0008394501 | 0.02142037 | 0.01147102 | 0.04359006 | 0.004230173 | 0.07449908 | 0.01958519 | 0.003251962 | 0 | 0 | 0.1809371 | 0.1747466 | 196.8274 | 1.033241 | 8.376215 | 1.930298 | 0 | 853.2364 | 835.1357 | 648.4771 | 0 | 0 | 0 | 2023-08-12 11:17 |  |  |  |  | 220.1067 | 0.4588005 | 4.661335 | 54.87989
1585 | 2023-08-12 | 43916 | SAE 1026 | Ûý |  |  | A | PRAVIN | 0 | 0.04315016 | 0.05177667 | 2.102391 | 0 | 0 | 2 | 0 | 0 | 1.87079 | 0 | 0 | 5.900749 | 0 | 8.786812 | 5.299881 | 14.08669 | -0.7778311 | 13.30886 | 45.39525 | 61.6746 | 7.51673 | 2.279641 | 0.703769 | 4.115787 | 1600.828 | 0 | 726.846 | 6343.539 | 104.294 | -0.9970925 | 46.6669 | 10.12518 | 52.22569 | 2023-08-12 12:15 | 2023-08-12 13:01 | 0 | 0 | 231.6937 | 247.1828 | 274.9837 | 283.8067 | 0 | 0 |  | 0 | 0 | 2023-08-12 12:47 | 0.4692631 | 0.001103052 | 0.03153864 | 0.01264832 | 0.03823792 | 0.006571347 | 0.0541089 | 0.02063477 | 0.003222601 | 0 | 0 | 0.4736059 | 0.479162 | 223.9255 | 1.001639 | 5.818189 | 2.019536 | 0 | 1069.184 | 797.8827 | 456.2466 | 0 | 0 | 0 | 2023-08-12 12:05 |  |  |  |  | 151.3659 | 0 | 4.476356 | 55.35017
1586 | 2023-08-12 | 43916 | B 14 | Ûý |  |  | A | PRAVIN | 0 | 0 | 0.1222431 | 1.924703 | 0 | 0 | 2 | 0 | 0 | 2.012036 | 0 | 0 | 5.82725 | 0 | 12.18464 | 5.249135 | 17.43377 | -2.087113 | 15.34666 | 43.57947 | 58.31911 | 8.676359 | 2.388309 | 1.599413 | 3.757073 | 1562.723 | 0 | 592.3984 | 10530.63 | 159.5241 | -1 | 39.9456 | 26.52036 | 68.51932 | 2023-08-12 13:28 | 2023-08-12 14:09 | 0 | 0 | 217.1705 | 235.4016 | 279.3888 | 290.1507 | 0 | 0 |  | 0 | 0 | 2023-08-12 13:59 | 0.2087238 | 0.0007835932 | 0.01928547 | 0.01025328 | 0.0472904 | 0.005657968 | 0.02809606 | 0.01631457 | 0.003277078 | 0 | 0 | 0.209062 | 0.237261 | 164.7105 | 1 | 6.410116 | 1.502119 | 0 | 820.9836 | 864.397 | 808.398 | 0 | 0 | 0 | 2023-08-12 13:01 |  |  |  |  | 565.847 | 0 | 4.623318 | 53.37019
1587 | 2023-08-12 | 46021 | S48C | Ûý |  |  | B | GOVIND | 0 | -0.002514096 | 0.03521411 | 1.957535 | 0 | 0 | 2 | 0 | 0 | 1.941756 | 0 | 0 | 6.028244 | 0 | 11.22396 | 5.020194 | 16.24416 | 0.316053 | 16.56021 | 48.40812 | 72.7759 | 8.084718 | 2.465586 | 2.603782 | 2.706584 | 1724.116 | 0 | 655.0687 | 8294.878 | 111.1941 | -1 | 36.30035 | 10.7348 | 47.72869 | 2023-08-12 14:19 | 2023-08-12 14:53 | 0 | 0 | 235.2471 | 230.0933 | 252.9702 | 269.6306 | 0 | 0 |  | 0 | 0 | 2023-08-12 14:49 | 0.07520239 | 0.0008124001 | 0.01933348 | 0.0194976 | 0.04724403 | 0.006439589 | 0.05576416 | 0.01361224 | 0.003512592 | 0 | 0 | 0.08676247 | 0.08140773 | 98.78519 | 1.01277 | 7.387738 | 0.07169677 | 0 | 817.6352 | 718.6241 | 650.5638 | 0 | 0 | 0 | 2023-08-12 14:09 |  |  |  |  | 178.3997 | 0 | 4.636851 | 57.30187
1588 | 2023-08-12 | 46021 | S48C | Ûý |  |  | B | GOVIND | 0 | 0.01433783 | 0.105755 | 2.051958 | 0 | 0 | 2 | 0 | 0 | 1.928264 | 0 | 0 | 5.988204 | 0 | 11.19451 | 5.111795 | 16.30631 | -0.4004781 | 15.90583 | 45.66646 | 64.61873 | 7.414835 | 2.510277 | 2.519834 | 3.168637 | 1709.499 | 0 | 492.9572 | 10762.63 | 168.0792 | -1 | 38.1832 | 13.25534 | 49.26371 | 2023-08-12 15:07 | 2023-08-12 15:45 | 0 | 0 | 230.1725 | 236.7256 | 252.9587 | 286.789 | 0 | 0 |  | 0 | 0 | 2023-08-12 15:36 | 0.1244863 | 0.002340407 | 0.04276009 | 0.02921701 | 0.05528248 | 0.006722918 | 0.05364101 | 0.01670688 | 0.003793383 | 0 | 0 | 0.133892 | 0.1216394 | 134.0213 | 1.112629 | 7.252768 | 0.4521864 | 0 | 955.6801 | 542.5207 | 621.1012 | 0 | 0 | 0 | 2023-08-12 14:53 |  |  |  |  | 199.274 | 0 | 4.87476 | 50.9956
1589 | 2023-08-12 | 43944.4 | S48C | Ûý |  |  | B | GOVIND | 0 | 0.0650976 | 0.09080158 | 1.755122 | 0 | 0 | 1.956587 | 0 | 0 | 1.870527 | 0 | 0 | 6.513594 | 0 | 10.1932 | 5.763148 | 15.95635 | -1.166745 | 14.7896 | 46.0348 | 64.58653 | 7.12784 | 2.8944 | 3.125328 | 2.678665 | 1511.512 | 0 | 569.4272 | 9222.431 | 132.0324 | -0.9366194 | 40.47801 | 11.95897 | 51.28824 | 2023-08-12 15:58 | 2023-08-12 16:35 | 0 | 0 | 253.4188 | 257.9969 | 278.6709 | 257.269 | 0 | 0 |  | 0 | 0 | 2023-08-12 16:30 | 0.1966994 | 0.0008625485 | 0.02935361 | 0.01234173 | 0.04287337 | 0.007653175 | 0.04640252 | 0.01731582 | 0.003069584 | 0 | 0 | 0.2028647 | 0.2019951 | 125.5415 | 1 | 7.432701 | 0 | 0 | 886.4172 | 730.7 | 768.1903 | 0 | 0 | 0 | 2023-08-12 15:45 |  |  |  |  | 121.4756 | 0.9969057 | 4.750493 | 54.51774
1590 | 2023-08-12 | 46021 | S48C | Ûý |  |  | B | GOVIND | 0 | 0.05758049 | 0.04116452 | 2.018887 | 0 | 0 | 2 | 0 | 0 | 2.122996 | 0 | 0 | 6.056667 | 0 | 4.236826 | 5.124856 | 9.361682 | 0.3472217 | 9.708904 | 45.17845 | 59.37655 | 7.621074 | 2.053101 | 3.027963 | 2.055058 | 1572.711 | 0 | 478.7516 | 8493.07 | 120.176 | -1 | 40.93971 | 11.96029 | 52.5545 | 2023-08-12 16:47 | 2023-08-12 17:28 | 0 | 0 | 233.6539 | 236.3338 | 245.1727 | 295.8176 | 0 | 0 |  | 0 | 0 | 2023-08-12 17:19 | 0.1591345 | 0.003991275 | 0.04047428 | 0.01944145 | 0.04314542 | 0.007830929 | 0.06343632 | 0.01663096 | 0.003390115 | 0 | 0 | 0.1566477 | 0.1586145 | 95.76908 | 1 | 9.604878 | 0 | 0 | 926.9732 | 777.3482 | 624.6443 | 0 | 0 | 0 | 2023-08-12 16:35 |  |  |  |  | 299.2684 | 0 | 4.365494 | 57.0899
1591 | 2023-08-12 | 43916 | S48C | Ûý |  |  | B | GOVIND | 0 | 0.1617821 | 0.07071043 | 2.124053 | 0 | 0 | 1.962278 | 0 | 0 | 1.912759 | 0 | 0 | 6.468711 | 0 | 10.72706 | 5.368715 | 16.09578 | -0.3731998 | 15.72258 | 44.96266 | 63.81245 | 8.255724 | 1.999886 | 1.715437 | 2.937949 | 1659.101 | 0 | 594.8408 | 8777.189 | 125.2788 | -1 | 33.36303 | 10.53326 | 43.20379 | 2023-08-12 17:38 | 2023-08-12 18:12 | 0 | 0 | 248.0277 | 240.6973 | 237.4509 | 268.7715 | 0 | 0 |  | 0 | 0 | 2023-08-12 18:06 | 0.2131684 | 0.00144694 | 0.03671351 | 0.0184667 | 0.05026568 | 0.006441301 | 0.05029265 | 0.01710539 | 0.003832052 | 0 | 0 | 0.2044548 | 0.221069 | 125.6926 | 1.079125 | 9.64617 | 1.037342 | 0 | 836.6305 | 668.9982 | 712.7872 | 0 | 0 | 0 | 2023-08-12 17:28 |  |  |  |  | 211.9955 | 0 | 4.9131 | 59.15709
1592 | 2023-08-12 | 44638.67 | S48C | Ûý |  |  | B | GOVIND | 0 | 0 | 0.1439997 | 1.95436 | 0 | 0 | 2 | 0 | 0 | 1.860242 | 0 | 0 | 5.58969 | 0 | 22.71563 | 5.07138 | 27.78701 | 0.2761891 | 28.0632 | 39.96415 | 79.6132 | 7.596718 | 1.472272 | 1.766917 | 3.814724 | 1591.18 | 0 | 486.8806 | 13853.14 | 201.2175 | -1 | 47.68985 | 10.6358 | 49.7087 | 2023-08-12 18:22 | 2023-08-12 19:07 | 0 | 0 | 225.473 | 283.9637 | 287.9098 | 296.9834 | 0 | 0 |  | 0 | 0 | 2023-08-12 19:03 | 0.1075176 | 0.0006215289 | 0.01848252 | 0.01664797 | 0.05849906 | 0.006828667 | 0.02006622 | 0.01364258 | 0.003336246 | 0 | 0 | 0.2593422 | 0.1138398 | 132.5938 | 1.076557 | 0 | 1.982926 | 0 | 830.3076 | 691.1634 | 327.2647 | 0 | 0 | 0 | 2023-08-12 18:12 |  |  |  |  | 207.9684 | 0 | 4.547698 | 54.9374
1593 | 2023-08-12 | 43916 | 41Cr4 | Ûý |  |  | B | GOVIND | 0 | 0 | 0.160299 | 2.090487 | 0 | 0 | 1.954695 | 0 | 0 | 2.148215 | 0 | 0 | 5.800342 | 0 | 7.165563 | 4.854097 | 12.01966 | -0.7852461 | 11.23441 | 47.08188 | 65.16239 | 8.197486 | 2.00861 | 2.345744 | 2.407444 | 1529.741 | 0 | 517.4319 | 5815.839 | 94.70859 | -0.9167153 | 34.77775 | 25.61442 | 63.28757 | 2023-08-12 19:33 | 2023-08-12 20:08 | 0 | 0 | 250.6256 | 243.1493 | 284.9621 | 274.9682 | 0 | 0 |  | 0 | 0 | 2023-08-12 20:05 | 0.1521586 | 0.0007037772 | 0.02085189 | 0.01551549 | 0.05281973 | 0.006219083 | 0.05787725 | 0.01741381 | 0.0034186 | 0 | 0 | 0.1629861 | 0.1668895 | 118.638 | 1.003187 | 7.077361 | 0.2740366 | 0 | 959.9943 | 855.2572 | 742.8049 | 0 | 0 | 0 | 2023-08-12 19:07 |  |  |  |  | 167.4535 | 0 | 4.341129 | 59.20157
1594 | 2023-08-12 | 43916 | SAE1040 | Ûý |  |  | B | GOVIND | 0 | 0 | 0.1221244 | 2.082994 | 0 | 0 | 1.863959 | 0 | 0 | 1.967107 | 0 | 0 | 5.421481 | 0 | 6.325315 | 4.574174 | 10.89949 | 0.6143637 | 11.51385 | 47.16204 | 62.71102 | 7.845611 | 2.244347 | 2.066734 | 2.871709 | 1793.253 | 0 | 597.9599 | 4161.497 | 68.30008 | -0.9738175 | 31.33742 | 10.3465 | 38.16916 | 2023-08-12 20:18 | 2023-08-12 20:52 | 0 | 0 | 230.5726 | 254.0896 | 274.9333 | 278.958 | 0 | 0 |  | 0 | 0 | 2023-08-12 20:49 | 0.0903996 | 0.0009202129 | 0.02119081 | 0.01653829 | 0.03869425 | 0.00878463 | 0.1223026 | 0.02214001 | 0.003736251 | 0 | 0 | 0.09266211 | 0.1004785 | 162.0895 | 1.072473 | 7.043294 | 0.9037792 | 0 | 877.7286 | 699.0503 | 794.103 | 0 | 0 | 0 | 2023-08-12 20:08 |  |  |  |  | 203.3499 | 0 | 4.670466 | 53.66553
1595 | 2023-08-12 | 43916 | SAE1040 | Ûý |  |  | B | GOVIND | 0 | 0 | 0.08529531 | 1.832222 | 0 | 0 | 2 | 0 | 0 | 1.859143 | 0 | 0 | 6.143704 | 0 | 12.83841 | 4.487768 | 17.32618 | 0.9640933 | 18.29027 | 39.73761 | 71.40065 | 8.105333 | 2.607715 | 2.612952 | 2.528044 | 1657.324 | 0 | 462.0375 | 10971.78 | 168.7944 | -1 | 31.46577 | 11.58785 | 40.13049 | 2023-08-12 21:03 | 2023-08-12 21:34 | 0 | 0 | 250.029 | 253.8381 | 288.8349 | 301.4702 | 0 | 0 |  | 0 | 0 | 2023-08-12 21:29 | 0.160483 | 0.001805913 | 0.02084313 | 0.01897235 | 0.03732561 | 0.007118929 | 0.05761097 | 0.01784357 | 0.004155455 | 0 | 0 | 0.1418924 | 0.1487928 | 109.3534 | 1.038232 | 6.288139 | 0 | 0 | 713.1941 | 589.2058 | 579.3177 | 0 | 0 | 0 | 2023-08-12 20:52 |  |  |  |  | 95.24966 | 0 | 4.278047 | 58.19803
1596 | 2023-08-12 | 45136.4 | B14 | Ûý |  |  | B | GOVIND | 0 | 0 | 0.2193253 | 1.901525 | 0 | 0 | 1.953652 | 0 | 0 | 1.911019 | 0 | 0 | 5.875917 | 0 | 14.82439 | 5.051199 | 19.87559 | -0.7282557 | 19.14733 | 39.53518 | 63.94695 | 8.17085 | 2.235174 | 2.161851 | 2.303988 | 1667.096 | 0 | 418.2917 | 11457.8 | 156.635 | -1 | 30.68402 | 10.67489 | 40.75769 | 2023-08-12 21:44 | 2023-08-12 22:15 | 0 | 0 | 234.5338 | 253.6269 | 275.1067 | 297.2716 | 0 | 0 |  | 0 | 0 | 2023-08-12 22:13 | 0.0556932 | 0.001848253 | 0.02724706 | 0.01768148 | 0.04838712 | 0.00899002 | 0.05754399 | 0.0193605 | 0.003598659 | 0 | 0 | 0.05217651 | 0.05659723 | 95.30274 | 1 | 7.269835 | 0.3543533 | 0 | 711.9662 | 602.7131 | 514.2584 | 0 | 0 | 0 | 2023-08-12 21:34 |  |  |  |  | 301.1596 | 0 | 4.233639 | 53.95424
1597 | 2023-08-12 | 46021 | SAE52100 | Ûý |  |  | C | ANURAG | 0 | 0 | 0.01604963 | 2.149776 | 0 | 0 | 1.861652 | 0 | 0 | 2.06743 | 0 | 0 | 6.372891 | 0 | 11.5704 | 0 | 11.5704 | 0.1505681 | 11.72097 | 55.36 | 73.59518 | 7.811453 | 2.381488 | 1.864927 | 3.565196 | 1563.027 | 0 | 598.4385 | 7664.816 | 114.2887 | -1 | 36.83716 | 20.48251 | 51.8517 | 2023-08-12 22:36 | 2023-08-12 23:11 | 0 | 0 | 240.8697 | 245.2251 | 274.657 | 293.9557 | 0 | 0 |  | 0 | 0 | 2023-08-12 23:05 | 0.19264 | 0.001148898 | 0.02552358 | 0.01460757 | 0.04240389 | 0.007370711 | 0.0656852 | 0.01505957 | 0.003118245 | 0 | 0 | 0.1908694 | 0.2038163 | 203.4248 | 1.05759 | 4.991281 | 1.562144 | 0 | 963.2815 | 900.8496 | 735.9857 | 0 | 0 | 0 | 2023-08-12 22:15 |  |  |  |  | 376.3363 | 0 | 4.672345 | 56.8776
1598 | 2023-08-12 | 45936.92 | SAE52100 | Ûý |  |  | C | ANURAG | 0 | 0 | 0.04930623 | 2.002437 | 0 | 0 | 2 | 0 | 0 | 1.997759 | 0 | 0 | 6.580045 | 0 | 10.20661 | 4.959344 | 15.16595 | -0.07874698 | 15.0872 | 42.48376 | 57.81086 | 7.551255 | 1.851195 | 2.026705 | 3.009333 | 1610.979 | 0 | 512.6575 | 10698.33 | 155.3932 | -1 | 34.41796 | 13.51513 | 50.46498 | 2023-08-12 23:24 | 2023-08-12 23:59 | 0 | 0 | 250.1736 | 286.4107 | 303.8941 | 313.8815 | 0 | 0 |  | 0 | 0 | 2023-08-12 23:51 | 0.2454354 | 0 | 0.02388056 | 0.02086057 | 0.04526464 | 0.007684391 | 0.08236025 | 0.0191268 | 0.003226136 | 0 | 0 | 0.25544 | 0.2368847 | 118.7465 | 1 | 7.058104 | 1.131341 | 0 | 821.2581 | 683.8532 | 508.2212 | 0 | 0 | 0 | 2023-08-12 23:11 |  |  |  |  | 514.9164 | 0 | 4.9131 | 54.01748
1599 | 2023-08-13 | 45446.8 | SAE52100 | Ûý |  |  | C | ANURAG | 0 | 0 | 0.01016386 | 2.020142 | 0 | 0 | 2 | 0 | 0 | 2.163088 | 0 | 0 | 5.97454 | 0 | 9.280101 | 5.003338 | 14.28344 | -1.357457 | 12.92598 | 43.21747 | 53.53164 | 8.193614 | 1.845817 | 1.548684 | 4.128838 | 1520.27 | 0 | 544.7259 | 9999.376 | 141.349 | -0.9927961 | 32.00307 | 14.02453 | 46.73262 | 2023-08-13 00:13 | 2023-08-13 00:45 | 0 | 0 | 238.9903 | 266.7319 | 293.5719 | 278.837 | 0 | 0 |  | 0 | 0 | 2023-08-13 00:43 | 0.1858762 | 0.003364849 | 0.02701813 | 0.01922378 | 0.04123707 | 0.009226198 | 0.04646106 | 0.01883844 | 0.003350847 | 0 | 0 | 0.1835864 | 0.1800181 | 184.4345 | 1 | 9.136184 | 2.05467 | 0 | 827.3439 | 753.2009 | 553.3678 | 0 | 0 | 0 | 2023-08-12 23:59 |  |  |  |  | 244.5212 | 0 | 4.9131 | 56.89626
1600 | 2023-08-13 | 43916 | 52CR4MO2V | Ûý |  |  | C | ANURAG | 0 | 0.03651012 | 0.03723806 | 1.957438 | 0 | 0 | 1.956907 | 0 | 0 | 1.992197 | 0 | 0 | 6.056883 | 0 | 11.45115 | 5.188183 | 16.63933 | -1.237389 | 15.40194 | 39.71685 | 62.28806 | 7.201209 | 2.489082 | 2.520157 | 3.489304 | 1632.938 | 0 | 660.679 | 12026.94 | 200.0765 | -0.9527333 | 40.72315 | 16.16094 | 53.74143 | 2023-08-13 01:02 | 2023-08-13 01:39 | 0 | 0 | 265.0587 | 245.6536 | 316.4 | 275.8045 | 0 | 0 |  | 0 | 0 | 2023-08-13 01:38 | 0.1728979 | 0.0008021926 | 0.02061706 | 0.01397854 | 0.04515243 | 0.006463465 | 0.05308902 | 0.0202663 | 0.003773644 | 0 | 0 | 0.4241135 | 0.1852866 | 137.3993 | 1.032373 | 8.393933 | 0.8825868 | 0 | 827.9768 | 783.0336 | 501.4585 | 0 | 0 | 0 | 2023-08-13 00:45 |  |  |  |  | 424.0072 | 0 | 4.350665 | 57.15965
1601 | 2023-08-13 | 45484.82 | 52CR4MO2V | Ûý |  |  | C | ANURAG | 0 | 0 | 0.1229164 | 2.067732 | 0 | 0 | 1.95972 | 0 | 0 | 1.993454 | 0 | 0 | 6.290098 | 0 | 12.51545 | 5.084751 | 17.6002 | 0.7638187 | 18.36402 | 49.08564 | 76.33782 | 7.814507 | 1.75632 | 2.465348 | 2.760977 | 1632.126 | 0 | 591.8701 | 5513.925 | 83.51257 | -1 | 34.6681 | 12.81737 | 47.26022 | 2023-08-13 01:51 | 2023-08-13 02:27 | 0 | 0 | 221.4382 | 239.1663 | 281.5645 | 275.3333 | 0 | 0 |  | 0 | 0 | 2023-08-13 02:22 | 0.09491258 | 0.0009876243 | 0.01015667 | 0.01689202 | 0.04688228 | 0.006180932 | 0.02003938 | 0.01375125 | 0.003536188 | 0 | 0 | 0.09486556 | 0.09225112 | 154.5258 | 1 | 0 | 0.9263086 | 0 | 896.9714 | 870.9676 | 682.5231 | 0 | 0 | 0 | 2023-08-13 01:39 |  |  |  |  | 143.7118 | 0 | 4.604726 | 59.54039
1602 | 2023-08-13 | 45912.42 | GRADE3 | Ûý |  |  | C | ANURAG | 0 | 0 | 0.03679968 | 1.961997 | 0 | 0 | 1.863146 | 0 | 0 | 2.025386 | 0 | 0 | 5.933187 | 0 | 15.43148 | 4.705447 | 20.13693 | 1.135526 | 21.27245 | 41.84453 | 76.7304 | 8.534355 | 1.898921 | 3.350936 | 1.979852 | 1698.757 | 0 | 575.5762 | 10351.43 | 145.2191 | -1 | 35.16363 | 17.76543 | 58.08364 | 2023-08-13 02:45 | 2023-08-13 03:23 | 0 | 0 | 254.8767 | 282.6804 | 315.798 | 300.9777 | 0 | 0 |  | 0 | 0 | 2023-08-13 03:15 | 0.1183936 | 0.0003663896 | 0.009018503 | 0.0143639 | 0.0622132 | 0.00516741 | 0.01330034 | 0.01281573 | 0.003418365 | 0 | 0 | 0.1408912 | 0.1329433 | 91.56274 | 1 | 0 | 0 | 0 | 912.454 | 819.2937 | 490.6136 | 0 | 0 | 0 | 2023-08-13 02:27 |  |  |  |  | 121.4967 | 1.025534 | 4.678723 | 55.10623
1603 | 2023-08-13 | 45288.26 | GRADE3 | Ûý |  |  | C | ANURAG | 0 | 0.05466397 | 0.163845 | 1.963937 | 0 | 0 | 2 | 0 | 0 | 1.906112 | 0 | 0 | 5.914455 | 0 | 13.11501 | 4.882809 | 17.99782 | 1.054496 | 19.05232 | 41.10958 | 69.40358 | 7.937248 | 1.861035 | 1.188241 | 4.004936 | 1628.193 | 0 | 586.8526 | 13421 | 186.2105 | -1 | 33.88577 | 12.97992 | 54.42099 | 2023-08-13 03:36 | 2023-08-13 04:12 | 0 | 0 | 232.488 | 256.2319 | 273.2764 | 301.7847 | 0 | 0 |  | 0 | 0 | 2023-08-13 04:09 | 0.1724426 | 0.000772677 | 0.01852015 | 0.01865148 | 0.05002969 | 0.00564717 | 0.04681987 | 0.01204586 | 0.003566408 | 0 | 0 | 0.1612098 | 0.1687113 | 154.448 | 1 | 7.038975 | 2.003665 | 0 | 816.8094 | 612.3235 | 425.368 | 0 | 0 | 0 | 2023-08-13 03:23 |  |  |  |  | 200.2831 | 0 | 4.9131 | 63.94547
1604 | 2023-08-13 | 44240.72 | GRADE3 | Ûý |  |  | C | ANURAG | 0 | 0 | 0.1939994 | 1.967727 | 0 | 0 | 2 | 0 | 0 | 1.912302 | 0 | 0 | 6.104548 | 0 | 10.91346 | 5.254575 | 16.16803 | -0.5439885 | 15.62404 | 41.32551 | 64.09488 | 8.297987 | 1.880618 | 0.8866754 | 4.225031 | 1627.076 | 0 | 711.4149 | 11760.11 | 158.5286 | -1 | 40.9727 | 15.47431 | 54.32389 | 2023-08-13 04:28 | 2023-08-13 05:08 | 0 | 0 | 239.652 | 248.3664 | 308.6765 | 295.7226 | 0 | 0 |  | 0 | 0 | 2023-08-13 05:06 | 0.198015 | 0.0004818337 | 0.024259 | 0.01851938 | 0.04047824 | 0.005939201 | 0.03432445 | 0.01467555 | 0.003310774 | 0 | 0 | 0.3883837 | 0.2278675 | 182.6602 | 1.02331 | 6.807992 | 2.483119 | 0 | 857.9018 | 702.9594 | 463.8941 | 0 | 0 | 0 | 2023-08-13 04:12 |  |  |  |  | 427.0677 | 0 | 4.43755 | 61.55374
1605 | 2023-08-13 | 43916 | GRADE3 | Ûý |  |  | C | ANURAG | 0 | 0 | 0.1389588 | 1.845586 | 0 | 0 | 1.700568 | 0 | 0 | 1.973677 | 0 | 0 | 5.949681 | 0 | 7.930714 | 5.62798 | 13.55869 | 0.1360311 | 13.69473 | 45.21206 | 57.33024 | 7.645944 | 1.688045 | 1.47366 | 3.477496 | 1668.109 | 0 | 698.9042 | 11098.82 | 140.5817 | -1 | 45.42467 | 10.00857 | 54.84282 | 2023-08-13 05:18 | 2023-08-13 06:01 | 0 | 0 | 253.2961 | 262.3791 | 254.1756 | 273.8675 | 0 | 0 |  | 0 | 0 | 2023-08-13 05:59 | 0.143793 | -9.86582e-05 | 0.02421837 | 0.01709719 | 0.04011346 | 0.006504444 | 0.03774358 | 0.01521694 | 0.003206576 | 0 | 0 | 0.4227865 | 0.1452496 | 156.8417 | 1.049659 | 9.431039 | 2.008854 | 0 | 861.7677 | 762.8911 | 523.306 | 0 | 0 | 0 | 2023-08-13 05:08 |  |  |  |  | 350.2494 | 0 | 4.769769 | 58.4157
1606 | 2023-08-13 | 46021 | 56SiCr7 | Ûý |  |  | A | PRAVIN | 0 | -0.01306807 | 0.03111918 | 1.951869 | 0 | 0 | 2 | 0 | 0 | 1.851925 | 0 | 0 | 5.880965 | 0 | 4.014083 | 2.181185 | 6.195268 | 0.5341893 | 6.729457 | 40.71028 | 57.23183 | 9.916439 | 1.755196 | 1.277411 | 2.90519 | 1666.496 | 0 | 717.2968 | 1514.247 | 26.35456 | -1 | 41.8396 | 29.19991 | 76.29664 | 2023-08-13 06:29 | 2023-08-13 07:13 | 0 | 0 | 241.3338 | 242.488 | 277.0382 | 270.9296 | 0 | 0 |  | 0 | 0 | 2023-08-13 07:04 | 0.470328 | 0.002526499 | 0.03078861 | 0.02129671 | 0.04574496 | 0.006181592 | 0.06769002 | 0.01516313 | 0.003138036 | 0 | 0 | 0.4812359 | 0.4618363 | 206.4525 | 1.037894 | 9.374108 | 1.463271 | 0 | 1138.021 | 796.3482 | 648.4367 | 0 | 0 | 0 | 2023-08-13 06:01 |  |  |  |  | 394.489 | 0 | 4.453548 | 58.24415
1607 | 2023-08-13 | 46021 | SUP 9 | Ûý |  |  | A | PRAVIN | 0 | 0.06486483 | 0.05325134 | 2.036655 | 0 | 0 | 2 | 0 | 0 | 2.151124 | 0 | 0 | 6.61642 | 0 | 10.94575 | 2.181864 | 13.12761 | 1.343873 | 14.47148 | 39.04315 | 59.63054 | 10.30224 | 0.6361525 | 1.213295 | 2.683453 | 1726.098 | 0 | 674.9564 | 1710.256 | 30.72839 | -0.9715208 | 49.72349 | 12.80688 | 72.62708 | 2023-08-13 07:25 | 2023-08-13 08:20 | 0 | 0 | 228.1005 | 229.006 | 246.357 | 291.3263 | 0 | 0 |  | 0 | 0 | 2023-08-13 07:51 | 0.5367902 | 0.006949123 | 0.0134621 | 0.01639898 | 0.04484217 | 0.005270534 | 0.01818588 | 0.01185311 | 0.003154977 | 0 | 0 | 0.511219 | 0.6185361 | 219.4615 | 1.086616 | 0 | 1.945471 | 0 | 969.8334 | 874.67 | 824.3061 | 0 | 0 | 0 | 2023-08-13 07:13 |  |  |  |  | 1184.262 | 0 | 4.533236 | 57.33591
1608 | 2023-08-13 | 43916 | 38MnVS5 | Ûý |  |  | A | PRAVIN | 0 | 0.03003652 | 0.09597625 | 1.933831 | 0 | 0 | 1.873245 | 0 | 0 | 1.977237 | 0 | 0 | 6.326258 | 0 | 19.42258 | 0 | 19.42258 | 2.21164 | 21.63422 | 42.63093 | 68.43304 | 10.48295 | 2.540737 | 2.019403 | 3.79834 | 1626.444 | 0 | 583.2481 | 19540.01 | 260.1279 | -0.99177 | 73.85018 | 150.5459 | 207.6917 | 2023-08-13 10:41 | 2023-08-13 11:58 | 0 | 0 | 247.5049 | 238.8178 | 294.8286 | 262.3519 | 0 | 0 |  | 0 | 0 | 2023-08-13 11:47 | 0.1896689 | 0.001478792 | 0.01236328 | 0.001128391 | 0.04202024 | 0.005896544 | 0.03289823 | 0.01703135 | 0.003107103 | 0 | 0 | 0.175717 | 0.2053153 | 122.0657 | 1.035204 | 7.826344 | 1.125234 | 0 | 1135.529 | 993.8412 | 464.4372 | 0 | 0 | 0 | 2023-08-13 08:20 |  |  |  |  | 430.392 | 0 | 4.245226 | 53.11628
1609 | 2023-08-13 | 43916 | 38MnVS6 | Ûý |  |  | A | PRAVIN | 0 | 0.04061121 | 0.04326516 | 1.996027 | 0 | 0 | 1.978579 | 0 | 0 | 2.017791 | 0 | 0 | 6.170595 | 0 | 16.50756 | 4.863001 | 21.37057 | -2.544389 | 18.82618 | 43.997 | 68.44587 | 9.872712 | 2.374059 | 1.258918 | 3.827544 | 1670.62 | 0 | 532.8754 | 14537.13 | 185.3183 | -0.972838 | 37.7716 | 8.327935 | 48.35477 | 2023-08-13 12:07 | 2023-08-13 12:46 | 0 | 0 | 243.6015 | 247.9365 | 265.183 | 303.8357 | 0 | 0 |  | 0 | 0 | 2023-08-13 12:37 | 0.3945091 | 0.00350868 | 0.02137376 | 0.01495118 | 0.04777104 | 0.006506141 | 0.03782571 | 0.01367307 | 0.003355456 | 0 | 0 | 0.4421744 | 0.4224294 | 147.3645 | 1 | 7.287513 | 1.9165 | 0 | 748.9046 | 723.0621 | 525.0902 | 0 | 0 | 0 | 2023-08-13 11:58 |  |  |  |  | 337.0739 | 0 | 4.57565 | 51.73015
1610 | 2023-08-13 | 44287.04 | 45C8 | Ûý |  |  | A | PRAVIN | 0 | 0.01790185 | 0.02625126 | 1.965006 | 0 | 0 | 1.879469 | 0 | 0 | 1.963655 | 0 | 0 | 6.066605 | 0 | 11.82857 | 4.901549 | 16.73012 | -1.396542 | 15.33358 | 47.15664 | 67.00792 | 9.516543 | 2.123051 | 1.172974 | 3.559866 | 1640.751 | 0 | 513.6909 | 10082.71 | 146.8672 | 447 | 35.14809 | 8.838219 | 52.0164 | 2023-08-13 12:55 | 2023-08-13 13:32 | 0 | 0 | 235.1995 | 244.5599 | 298.9507 | 298.4723 | 0 | 0 |  | 0 | 0 | 2023-08-13 13:24 | 0.2752159 | 0.001128981 | 0.02129298 | 0.01467857 | 0.05272638 | 0.006518657 | 0.04140815 | 0.01558039 | 0.003456187 | 0 | 0 | 0.2506072 | 0.2749281 | 155.4748 | 1.059314 | 6.442082 | 1.457702 | 0 | 812.0328 | 771.7665 | 579.0246 | 0 | 0 | 0 | 2023-08-13 12:46 |  |  |  |  | 433.2835 | 0 | 4.578728 | 51.02266
1611 | 2023-08-13 | 45130.4 | 500N | Ûý |  |  | A | PRAVIN | 0 | 0.1657668 | 0.08739312 | 1.985487 | 0 | 0 | 1.854526 | 0 | 0 | 1.860893 | 0 | 0 | 6.112662 | 0 | 19.9559 | 4.956902 | 24.9128 | 2.884194 | 27.79699 | 43.24448 | 83.86229 | 9.047548 | 1.995947 | 1.246009 | 4.129332 | 1569.11 | 0 | 489.1686 | 11452.31 | 174.0655 | -0.9414398 | 37.76463 | 7.037371 | 45.92971 | 2023-08-13 13:39 | 2023-08-13 14:17 | 0 | 0 | 248.077 | 224.2261 | 275.1214 | 309.9054 | 0 | 0 |  | 0 | 0 | 2023-08-13 14:08 | 0.04704631 | 0.001120253 | 0.006199867 | 0.01065441 | 0.04610602 | 0.00557289 | 0.006131591 | 0.01184281 | 0.003517305 | 0 | 0 | 0.04211244 | 0.04745769 | 165.8904 | 1.064286 | 0 | 1.979218 | 0 | 755.28 | 737.2983 | 600.2772 | 0 | 0 | 0 | 2023-08-13 13:32 |  |  |  |  | 289.9202 | 0 | 4.688005 | 51.52199
1612 | 2023-08-13 | 44235.23 | C56E2 | Ûý |  |  | B | GOVIND | 0 | 0 | 0.106528 | 2.089976 | 0 | 0 | 2 | 0 | 0 | 1.664968 | 0 | 0 | 6.041837 | 0 | 11.97402 | 5.239934 | 17.21395 | -0.698768 | 16.51518 | 46.13883 | 64.22567 | 8.85099 | 2.140356 | 1.367283 | 3.108617 | 1573.578 | 0 | 591.4029 | 11346.12 | 181.021 | -1 | 37.35297 | 19.44492 | 59.55961 | 2023-08-13 14:37 | 2023-08-13 15:17 | 0 | 0 | 271.4552 | 234.8032 | 316.4 | 301.3981 | 0 | 0 |  | 0 | 0 | 2023-08-13 15:06 | 0.2100557 | 0.001061849 | 0.01990511 | 0.01282993 | 0.05309366 | 0.006157541 | 0.03943728 | 0.01558873 | 0.00282948 | 0 | 0 | 0.2317642 | 0.2257019 | 128.6072 | 1 | 8.074409 | 0.9602167 | 0 | 1031.472 | 434.5856 | 269.0604 | 0 | 0 | 0 | 2023-08-13 14:17 |  |  |  |  | 458.1282 | 0 | 4.232814 | 44.72278
1613 | 2023-08-13 | 43916 | R16 | Ûý |  |  | B | GOVIND | 0 | 0.0337495 | 0.07270147 | 2.046001 | 0 | 0 | 2 | 0 | 0 | 2.013093 | 0 | 0 | 6.329162 | 0 | 9.699345 | 5.184178 | 14.88352 | -0.1986146 | 14.68491 | 39.7194 | 60.58635 | 9.320341 | 1.94665 | 1.967056 | 2.384227 | 1667.633 | 0 | 557.9093 | 10776.42 | 187.3376 | -1 | 38.2525 | 9.158593 | 45.76185 | 2023-08-13 15:26 | 2023-08-13 16:05 | 0 | 0 | 248.9164 | 243.8734 | 273.5289 | 309.8865 | 0 | 0 |  | 0 | 0 | 2023-08-13 15:59 | 0.04954763 | 0.004510436 | 0.0276315 | 0.01432005 | 0.04886616 | 0.007456948 | 0.06126624 | 0.03388346 | 0.003044598 | 0 | 0 | 0.04758982 | 0.04828298 | 95.18673 | 1.072298 | 8.613956 | 0.5430453 | 0 | 866.6564 | 630.8865 | 406.3866 | 0 | 0 | 0 | 2023-08-13 15:17 |  |  |  |  | 379.7133 | 0 | 4.232814 | 54.28896
1614 | 2023-08-13 | 44039.3 | SAE1030 | Ûý |  |  | B | GOVIND | 0 | 0 | 0.08546538 | 2.045731 | 0 | 0 | 1.994154 | 0 | 0 | 2.028104 | 0 | 0 | 6.125666 | 0 | 12.30353 | 5.038077 | 17.34161 | -1.885003 | 15.45661 | 45.90469 | 71.15119 | 8.259287 | 2.040451 | 1.422501 | 2.97177 | 1463.22 | 0 | 440.515 | 12497.53 | 159.2491 | -0.9960295 | 38.33542 | 11.33971 | 42.2603 | 2023-08-13 16:16 | 2023-08-13 16:53 | 0 | 0 | 264.1362 | 259.3615 | 279.9956 | 318.9697 | 0 | 0 |  | 0 | 0 | 2023-08-13 16:45 | 0.1389621 | 0.0006688385 | 0.03580615 | 0.02242697 | 0.05382728 | 0.00591713 | 0.06796608 | 0.02334603 | 0.003791591 | 0 | 0 | 0.1519289 | 0.1487767 | 129.4954 | 1 | 8.563342 | 0.9494702 | 0 | 745.9045 | 641.2069 | 523.274 | 0 | 0 | 0 | 2023-08-13 16:05 |  |  |  |  | 313.088 | 0 | 4.531609 | 51.52847
1615 | 2023-08-13 | 44063.82 | 38MnSiVS5 | Ûý |  |  | B | GOVIND | 0 | 0 | 0.06265204 | 2.041087 | 0 | 0 | 0 | 0 | 0 | 2.106245 | 0 | 1.958179 | 6.362501 | 0 | 8.810778 | 4.642838 | 13.45362 | 0.1211966 | 13.57481 | 50.11228 | 67.81316 | 9.161553 | 1.966271 | 2.3046 | 2.855047 | 1691.078 | 0 | 566.8462 | 9176.879 | 130.2987 | -1 | 41.97501 | 12.93377 | 53.94977 | 2023-08-13 17:05 | 2023-08-13 17:47 | 0 | 0 | 236.7298 | 281.2569 | 308.316 | 302.0761 | 0 | 0 |  | 0 | 0 | 2023-08-13 17:35 | 0.2947294 | 0.001035271 | 0.0271791 | 0.02970082 | 0.04420164 | 0.01034234 | 0.05180012 | 0.02048445 | 0.003506096 | 0 | 0 | 0.2640064 | 0.2912771 | 152.626 | 1.054103 | 6.735966 | 1.169638 | 0 | 1047.257 | 797.67 | 537.257 | 0 | 0 | 0 | 2023-08-13 16:53 |  |  |  |  | 415.5215 | 0 | 4.594952 | 59.84297
1616 | 2023-08-13 | 44476.93 | 38MnSiVS5 | Ûý |  |  | B | GOVIND | 0 | 0.04038344 | 0.1122951 | 2.09946 | 0 | 0 | 0 | 0 | 0 | 1.992576 | 0 | 2.15588 | 6.258562 | 0 | 8.894402 | 5.185822 | 14.08022 | -0.5941637 | 13.48606 | 48.00718 | 69.76409 | 8.884843 | 2.022166 | 1.990905 | 2.665682 | 1693.777 | 0 | 525.6103 | 8354.332 | 134.4741 | -0.9722107 | 46.40806 | 9.584399 | 53.76211 | 2023-08-13 17:56 | 2023-08-13 18:42 | 0 | 0 | 241.883 | 262.9451 | 254.1053 | 310.783 | 0 | 0 |  | 0 | 0 | 2023-08-13 18:32 | 0.09735032 | 0.0009279079 | 0.03193787 | 0.01492806 | 0.04802859 | 0.009304034 | 0.03178132 | 0.02085875 | 0.003608278 | 0 | 0 | 0.100983 | 0.1010739 | 118.9826 | 1 | 6.990018 | 0.4963259 | 0 | 908.2796 | 725.3068 | 698.5306 | 0 | 0 | 0 | 2023-08-13 17:47 |  |  |  |  | 407.8872 | 0 | 4.582289 | 56.73552
1617 | 2023-08-13 | 46021 | SCR420HV | Ûý |  |  | B | GOVIND | 0 | 0 | 0.02601519 | 1.955402 | 0 | 0 | 0 | 0 | 0 | 2.052269 | 0 | 2.011772 | 6.130408 | 0 | 10.03701 | 5.01931 | 15.05632 | -1.297314 | 13.75901 | 44.86865 | 68.38229 | 8.624796 | 2.007328 | 2.096705 | 2.724883 | 1734.304 | 0 | 531.5798 | 8140.278 | 120.2669 | -0.9925275 | 42.94463 | 9.581173 | 54.04549 | 2023-08-13 18:51 | 2023-08-13 19:34 | 0 | 0 | 249.9989 | 247.8256 | 257.3828 | 324.5273 | 0 | 0 |  | 0 | 0 | 2023-08-13 19:21 | 0.1472208 | 0.0006041622 | 0.02338999 | 0.01600227 | 0.04769381 | 0.008341679 | 0.0335232 | 0.01847573 | 0.003084745 | 0 | 0 | 0.1535242 | 0.1458788 | 123.9277 | 1.038823 | 6.850646 | 0.506205 | 0 | 753.0741 | 678.8276 | 637.8508 | 0 | 0 | 0 | 2023-08-13 18:42 |  |  |  |  | 459.5335 | 0 | 4.309095 | 56.14863
1618 | 2023-08-13 | 45658.23 | SCR420HV | Ûý |  |  | B | GOVIND | 0 | 0 | 0.2089837 | 1.988262 | 0 | 0 | 0 | 0 | 0 | 2.134174 | 0 | 2.026346 | 6.223613 | 0 | 7.715236 | 5.037403 | 12.75264 | -0.1446126 | 12.60803 | 45.5757 | 59.75555 | 8.848056 | 2.217017 | 2.07667 | 2.144215 | 1694.89 | 0 | 525.7648 | 6952.753 | 119.5343 | -0.9474108 | 44.26275 | 11.11888 | 54.79718 | 2023-08-13 19:46 | 2023-08-13 20:31 | 0 | 0 | 242.7339 | 274.6426 | 267.8956 | 309.345 | 0 | 0 |  | 0 | 0 | 2023-08-13 20:17 | 0.05475361 | 0.004352225 | 0.02039768 | 0.01313644 | 0.04881173 | 0.007701438 | 0.03589397 | 0.01531222 | 0.003580498 | 0 | 0 | 0.05998716 | 0.06000549 | 109.7566 | 1 | 7.805043 | 0 | 0 | 770.6648 | 813.4099 | 693.3425 | 0 | 0 | 0 | 2023-08-13 19:34 |  |  |  |  | 413.4294 | 0 | 4.464064 | 51.70258
1619 | 2023-08-13 | 43916 | R16 | Ûý |  |  | B | GOVIND | 0 | 0.03036463 | 0.1049302 | 1.975045 | 0 | 0 | 0 | 0 | 0 | 1.913032 | 0 | 1.959057 | 6.116249 | 0 | 11.61186 | 4.906994 | 16.51885 | 0.864038 | 17.38289 | 43.8243 | 62.89398 | 9.362002 | 2.584347 | 2.860759 | 2.511269 | 1509.948 | 0 | 586.8461 | 11089.55 | 154.5613 | -1 | 38.07068 | 12.48372 | 47.89208 | 2023-08-13 20:44 | 2023-08-13 21:19 | 0 | 0 | 257.7917 | 269.9899 | 296.2785 | 339.6441 | 0 | 0 |  | 0 | 0 | 2023-08-13 21:11 | 0.1536221 | 0.003079313 | 0.02469403 | 0.01267121 | 0.06541064 | 0.007343429 | 0.04790743 | 0.01768585 | 0.003242515 | 0 | 0 | 0.138251 | 0.1465804 | 104.4656 | 1.045603 | 7.242175 | 0 | 0 | 795.398 | 667.7078 | 551.5974 | 0 | 0 | 0 | 2023-08-13 20:31 |  |  |  |  | 272.6409 | 0 | 4.443953 | 55.78722
1620 | 2023-08-13 | 43916 | 20MnCr5 | Ûý |  |  | B | GOVIND | 0 | 0.1118624 | 0.2697118 | 1.930875 | 0 | 0 | 0 | 0 | 0 | 2.120817 | 0 | 2.080899 | 5.953077 | 0 | 12.27103 | 5.093321 | 17.36435 | -0.2063852 | 17.15797 | 41.90871 | 63.39019 | 8.679124 | 2.320016 | 1.858427 | 2.785513 | 1576.269 | 0 | 562.7058 | 12289.48 | 185.6045 | -0.9020572 | 37.62294 | 13.2935 | 54.42892 | 2023-08-13 21:33 | 2023-08-13 22:11 | 0 | 0 | 235.455 | 242.9171 | 252.7949 | 308.4811 | 0 | 0 |  | 0 | 0 | 2023-08-13 22:02 | 0.05767297 | 0.003956704 | 0.01896106 | 0.01458463 | 0.04557383 | 0.008417272 | 0.03890638 | 0.01525449 | 0.002943938 | 0 | 0 | 0.05715623 | 0.05240181 | 117.4831 | 1 | 6.909532 | 0.4720149 | 0 | 755.5265 | 706.7573 | 532.1376 | 0 | 0 | 0 | 2023-08-13 21:19 |  |  |  |  | 456.2654 | 0 | 4.516823 | 51.06417
1621 | 2023-08-13 | 43916 | 20MnCr5 | Ûý |  |  | C | ANURAG | 0 | 0.0805174 | 0.1261259 | 2.006637 | 0 | 0 | 0 | 0 | 0 | 1.978978 | 0 | 1.719908 | 6.152513 | 0 | 9.945334 | 5.325041 | 15.27037 | -0.5568682 | 14.71351 | 47.83969 | 72.42628 | 8.434215 | 1.744322 | 1.005044 | 3.238815 | 1563.123 | 0 | 623.8814 | 8064.65 | 125.2115 | -1 | 40.87547 | 11.813 | 51.69914 | 2023-08-13 22:23 | 2023-08-13 23:03 | 0 | 0 | 263.362 | 237.8206 | 264.3123 | 327.7333 | 0 | 0 |  | 0 | 0 | 2023-08-13 22:55 | 0.1015354 | 0.001537673 | 0.02030857 | 0.01543966 | 0.05500714 | 0.007424185 | 0.05174536 | 0.0191057 | 0.003084527 | 0 | 0 | 0.09849211 | 0.1116456 | 150.0779 | 1 | 6.598031 | 1.492121 | 0 | 683.5626 | 730.3819 | 561.4613 | 0 | 0 | 0 | 2023-08-13 22:11 |  |  |  |  | 387.1631 | 0 | 4.460004 | 56.67771
1622 | 2023-08-13 | 43916 | SCM415HV | Ûý |  |  | C | ANURAG | 0 | 0.02887276 | 0.1369462 | 2.086868 | 0 | 0 | 0 | 0 | 0 | 1.808126 | 0 | 1.822597 | 6.773448 | 0 | 9.799073 | 5.128057 | 14.92713 | -0.4824177 | 14.44471 | 46.12576 | 68.50919 | 9.594019 | 1.751757 | 0.4923577 | 2.641901 | 1733.575 | 0 | 730.1766 | 8831.409 | 133.4741 | -1 | 46.62529 | 13.67879 | 63.26473 | 2023-08-13 23:16 | 2023-08-14 00:05 | 0 | 0 | 266.44 | 230.4031 | 242.7131 | 306.1916 | 0 | 0 |  | 0 | 0 | 2023-08-14 00:02 | 0.05014676 | 0.0004679382 | 0.01673526 | 0.01861922 | 0.03465375 | 0.007367636 | 0.04450654 | 0.02097054 | 0.003756025 | 0 | 0 | 0.1150632 | 0.05177968 | 140.6227 | 1 | 5.843599 | 1.077425 | 0 | 883.2609 | 866.5529 | 594.6226 | 0 | 0 | 0 | 2023-08-13 23:03 |  |  |  |  | 528.3878 | 0 | 4.858599 | 55.75031
1623 | 2023-08-14 | 46021 | SCM415HV | Ûý |  |  | C | ANURAG | 0 | 0.06931292 | 0.07720491 | 1.962426 | 0 | 0 | 0 | 0 | 0 | 1.983411 | 0 | 1.949389 | 6.51227 | 0 | 9.16825 | 4.915806 | 14.08406 | 0.4284092 | 14.51247 | 45.86889 | 65.00655 | 8.854524 | 1.640113 | 1.435502 | 2.859345 | 1676.118 | 0 | 652.1586 | 8818.613 | 122.1797 | -1 | 41.98246 | 12.02348 | 55.29928 | 2023-08-14 00:16 | 2023-08-14 00:59 | 0 | 0 | 227.1722 | 269.0827 | 244.8346 | 308.6114 | 0 | 0 |  | 0 | 0 | 2023-08-14 00:54 | 0.0614718 | 0.0005010137 | 0.01512336 | 0.01603593 | 0.0353535 | 0.006336657 | 0.06515962 | 0.01606986 | 0.00319499 | 0 | 0 | 0.2285986 | 0.06269262 | 124.5645 | 1 | 6.824503 | 1.124382 | 0 | 893.299 | 807.8998 | 664.3154 | 0 | 0 | 0 | 2023-08-14 00:05 |  |  |  |  | 581.3619 | 0 | 4.319391 | 62.45087
1624 | 2023-08-14 | 43916 | SCM415HV | Ûý |  |  | C | ANURAG | 0 | 0.07207247 | 0.1127947 | 1.99585 | 0 | 0 | 0 | 0 | 0 | 2.19368 | 0 | 1.81694 | 6.019941 | 0 | 11.54992 | 5.190591 | 16.74051 | 0.2177006 | 16.95821 | 46.2404 | 69.93617 | 9.079097 | 1.328799 | 1.957062 | 2.556643 | 1653.406 | 0 | 673.1256 | 9354.534 | 149.3307 | -1 | 40.92434 | 9.563866 | 54.92778 | 2023-08-14 01:08 | 2023-08-14 01:51 | 0 | 0 | 253.5017 | 232.73 | 273.3614 | 284.1096 | 0 | 0 |  | 0 | 0 | 2023-08-14 01:44 | 0.100794 | 0.001679902 | 0.01663073 | 0.01497308 | 0.04242786 | 0.006394944 | 0.05585555 | 0.01451828 | 0.003478084 | 0 | 0 | 0.1038025 | 0.1076526 | 113.5005 | 1 | 4.999723 | 1.18933 | 0 | 890.1454 | 790.1046 | 542.9673 | 0 | 0 | 0 | 2023-08-14 00:59 |  |  |  |  | 425.4612 | 0 | 4.232814 | 66.12127
1625 | 2023-08-14 | 43916 | 16MnCRS5 | Ûý |  |  | C | ANURAG | 0 | 0.08564143 | 0.02532919 | 1.954653 | 0 | 0 | 0 | 0 | 0 | 1.865633 | 0 | 2.022499 | 6.017183 | 0 | 7.695032 | 4.721493 | 12.41653 | 0.5134809 | 12.93001 | 49.06378 | 66.29016 | 9.221683 | 1.777788 | 1.434029 | 3.316557 | 1692.023 | 0 | 601.4429 | 4655.586 | 78.745 | -1 | 39.9535 | 9.552456 | 44.31321 | 2023-08-14 02:00 | 2023-08-14 02:39 | 0 | 0 | 257.771 | 249.6862 | 249.8513 | 315.1 | 0 | 0 |  | 0 | 0 | 2023-08-14 02:33 | 0.09520736 | 0.00144861 | 0.0156917 | 0.01203968 | 0.04943196 | 0.007474201 | 0.03062711 | 0.01527688 | 0.003237796 | 0 | 0 | 0.09338455 | 0.0901469 | 178.7377 | 1 | 4.896216 | 1.636887 | 0 | 826.015 | 673.3148 | 764.611 | 0 | 0 | 0 | 2023-08-14 01:51 |  |  |  |  | 727.068 | 0 | 4.9131 | 49.48068
1626 | 2023-08-14 | 43916 | 16MnCRS5 | Ûý |  |  | C | ANURAG | 0 | 0.05009421 | 0.1262493 | 1.975272 | 0 | 0 | 0 | 0 | 0 | 2.07392 | 0 | 1.93533 | 5.94124 | 0 | 9.844304 | 4.69119 | 14.53549 | 0.09114589 | 14.62664 | 42.47827 | 58.10767 | 9.114853 | 1.853586 | 1.363732 | 3.216748 | 1717.546 | 0 | 561.6179 | 10961.89 | 155.3738 | -1 | 44.52957 | 18.44821 | 57.09824 | 2023-08-14 02:55 | 2023-08-14 03:35 | 0 | 0 | 239.7228 | 246.6235 | 258.3235 | 309.517 | 0 | 0 |  | 0 | 0 | 2023-08-14 03:29 | 0.05615923 | 0.0004895672 | 0.02032773 | 0.01327491 | 0.04063852 | 0.007268913 | 0.03422604 | 0.01548816 | 0.002844341 | 0 | 0 | 0.05676384 | 0.05492482 | 143.4578 | 1.02967 | 5.045816 | 1.043504 | 0 | 836.564 | 800.5796 | 670.0469 | 0 | 0 | 0 | 2023-08-14 02:39 |  |  |  |  | 412.9591 | 0 | 4.594176 | 49.16885
1627 | 2023-08-14 | 43916 | 60SI7 | Ûý |  |  | C | ANURAG | 0 | 0 | 0.1897459 | 1.982295 | 0 | 0 | 0 | 0 | 0 | 2.058152 | 0 | 2.106234 | 5.634598 | 0 | 7.615719 | 4.881278 | 12.497 | -0.2678473 | 12.22915 | 42.82203 | 60.4372 | 8.73874 | 1.632563 | 1.250801 | 2.211658 | 1706.586 | 0 | 481.9776 | 9203.834 | 163.4401 | -1 | 38.50949 | 12.46194 | 47.02057 | 2023-08-14 03:47 | 2023-08-14 04:24 | 0 | 0 | 263.0496 | 233.0363 | 247.7548 | 279.4385 | 0 | 0 |  | 0 | 0 | 2023-08-14 04:19 | 0.06003611 | 0.001085132 | 0.02084797 | 0.01736953 | 0.05600964 | 0.007087792 | 0.04684496 | 0.01972086 | 0.003307651 | 0 | 0 | 0.0624381 | 0.0606813 | 132.4252 | 1 | 5.853834 | 0.6357427 | 0 | 694.503 | 597.2922 | 694.005 | 0 | 0 | 0 | 2023-08-14 03:35 |  |  |  |  | 493.7533 | 0 | 4.699057 | 59.37775
1628 | 2023-08-14 | 43916 | 60SI7 | Ûý |  |  | C | ANURAG | 0 | 0 | 0.1857798 | 2.22003 | 0 | 0 | 0 | 0 | 0 | 2.227686 | 0 | 2.205181 | 5.872948 | 0 | 9.063443 | 5.098454 | 14.1619 | 0.1482449 | 14.31014 | 45.54595 | 60.37867 | 8.619428 | 0.3001807 | 1.56321 | 1.139754 | 1632.575 | 0 | 628.2683 | 7625.214 | 118.4397 | -1 | 39.947 | 10.30118 | 52.64642 | 2023-08-14 04:35 | 2023-08-14 05:15 | 0 | 0 | 246.2723 | 242.2985 | 258.0074 | 282.5483 | 0 | 0 |  | 0 | 0 | 2023-08-14 05:08 | 0.06829234 | 0.0008003392 | 0.01888576 | 0.01746722 | 0.05587676 | 0.006832999 | 0.0687103 | 0.01804226 | 0.003386142 | 0 | 0 | 0.07302401 | 0.06797795 | 65.89444 | 1 | 5.480305 | 0.8994973 | 0 | 762.524 | 661.1025 | 588.4285 | 0 | 0 | 0 | 2023-08-14 04:24 |  |  |  |  | 450.4544 | 0 | 4.422219 | 56.91158
1629 | 2023-08-14 | 43916 | 60SI7 | Ûý |  |  | C | ANURAG | 0 | -0.03511683 | 0.1484079 | 2.026688 | 0 | 0 | 0 | 0 | 0 | 1.919009 | 0 | 1.989833 | 5.956741 | 0 | 11.32485 | 5.361165 | 16.68601 | 0.4010532 | 17.08707 | 44.40873 | 63.59832 | 9.081574 | 1.746862 | 0.913997 | 2.310306 | 1578.165 | 0 | 577.8162 | 10884.16 | 165.4736 | -1 | 36.1328 | 10.97687 | 46.39761 | 2023-08-14 05:27 | 2023-08-14 06:03 | 0 | 0 | 234.8972 | 251.6052 | 250.8658 | 311.8824 | 0 | 0 |  | 0 | 0 | 2023-08-14 05:57 | 0.07168914 | 0.001046358 | 0.02076325 | 0.01603196 | 0.05586191 | 0.006628705 | 0.06908157 | 0.01977818 | 0.00352011 | 0 | 0 | 0.07411433 | 0.06939627 | 99.58263 | 1.017748 | 5.439705 | 0.8159502 | 0 | 645.8836 | 615.5654 | 423.7563 | 0 | 0 | 0 | 2023-08-14 05:15 |  |  |  |  | 419.9617 | 0 | 4.596617 | 63.3351
1630 | 2023-08-14 | 43916 | 60SI7 | Ûý |  |  | A | PRAVIN | 0 | 0.03042943 | 0.06168167 | 1.893069 | 0 | 0 | 0 | 0 | 0 | 1.889097 | 0 | 2.093667 | 5.843668 | 0 | 13.44128 | 5.097974 | 18.53926 | 0.06743793 | 18.60669 | 42.31029 | 65.20915 | 9.610526 | 2.223377 | 1.109662 | 3.319063 | 1535.427 | 0 | 570.7069 | 11495.93 | 201.7254 | -1 | 37.08705 | 22.16848 | 62.82819 | 2023-08-14 06:28 | 2023-08-14 07:05 | 0 | 0 | 235.8981 | 225.8094 | 239.3088 | 264.6794 | 0 | 0 |  | 0 | 0 | 2023-08-14 06:58 | 0.07800621 | 0.001511501 | 0.01587528 | 0.0121361 | 0.05232859 | 0.007168225 | 0.03871666 | 0.01647352 | 0.00322469 | 0 | 0 | 0.08162536 | 0.07134774 | 130.8977 | 1 | 5.78319 | 0.9385987 | 0 | 720.2369 | 616.3902 | 470.6809 | 0 | 0 | 0 | 2023-08-14 06:03 |  |  |  |  | 341.9552 | 0 | 4.232814 | 52.53739
1631 | 2023-08-14 | 44544.89 | SCM 420HV | Ûý |  |  | A | PRAVIN | 0 | 0.0563388 | 0.03095248 | 2.034464 | 0 | 0 | 0 | 0 | 0 | 1.915651 | 0 | 1.864406 | 6.01337 | 0 | 7.624244 | 4.634653 | 12.2589 | 1.605635 | 13.86453 | 45.03681 | 64.23977 | 9.192844 | 2.044712 | 1.831844 | 2.678746 | 1490.728 | 0 | 502.0825 | 12360.52 | 198.9289 | -0.9626904 | 39.07709 | 13.61977 | 52.01343 | 2023-08-14 07:18 | 2023-08-14 07:57 | 0 | 0 | 231.0482 | 232.1014 | 239.2315 | 313.8672 | 0 | 0 |  | 0 | 0 | 2023-08-14 07:49 | 0.07127572 | 0.005059508 | 0.01306568 | 0.01080902 | 0.05299937 | 0.006965665 | 0.02871862 | 0.0213964 | 0.003249598 | 0 | 0 | 0.07654161 | 0.07568687 | 151.7644 | 1 | 6.402913 | 0.5341155 | 0 | 687.4363 | 703.0362 | 502.3154 | 0 | 0 | 0 | 2023-08-14 07:05 |  |  |  |  | 402.6916 | 0 | 4.501772 | 55.93559
1632 | 2023-08-14 | 44656.4 | SCM 420HV | Ûý |  |  | A | PRAVIN | 0 | 0.02374415 | 0.05982392 | 2.079754 | 0 | 0 | 0 | 0 | 0 | 1.862687 | 0 | 1.978749 | 5.894719 | 0 | 9.732571 | 5.380276 | 15.11285 | 0.08044235 | 15.19329 | 45.52193 | 64.40859 | 10.36784 | 2.129273 | 1.156575 | 3.310903 | 1585.372 | 0 | 541.9222 | 12348.3 | 177.8729 | -1 | 41.25161 | 11.2721 | 50.66745 | 2023-08-14 08:09 | 2023-08-14 08:47 | 0 | 0 | 245.3528 | 239.9736 | 255.2507 | 300.9227 | 0 | 0 |  | 0 | 0 | 2023-08-14 08:40 | 0.4532983 | 0.0040435 | 0.03856894 | 0.02145495 | 0.05149115 | 0.005930686 | 0.07198208 | 0.01509873 | 0.003166537 | 0 | 0 | 0.5063819 | 0.5197759 | 140.8646 | 1 | 7.585847 | 0.956975 | 0 | 756.0138 | 660.5539 | 394.3546 | 0 | 0 | 0 | 2023-08-14 07:57 |  |  |  |  | 307.9571 | 0 | 4.524011 | 56.58883
1633 | 2023-08-14 | 44643.21 | EN 8D | Ûý |  |  | A | PRAVIN | 0 | 0.05142489 | 0.05370305 | 2.165919 | 0 | 0 | 0 | 0 | 0 | 1.946682 | 0 | 2.11558 | 6.244358 | 0 | 14.1894 | 5.046979 | 19.23638 | -0.3155908 | 18.92079 | 43.25153 | 68.75098 | 9.723136 | 2.373021 | 1.43672 | 3.392992 | 1517.167 | 0 | 597.6321 | 11866.64 | 186.4795 | -1 | 37.79659 | 8.937253 | 49.80025 | 2023-08-14 08:56 | 2023-08-14 09:34 | 0 | 0 | 248.2908 | 241.8535 | 256.5719 | 293.0712 | 0 | 0 |  | 0 | 0 | 2023-08-14 09:28 | 0.3878937 | 0.004074696 | 0.02523546 | 0.02410875 | 0.05097445 | 0.006087298 | 0.03646693 | 0.01504979 | 0.002988528 | 0 | 0 | 0.3821088 | 0.4107343 | 127.8872 | 1 | 5.650685 | 1.010306 | 0 | 810.9624 | 783.8419 | 351.4461 | 0 | 0 | 0 | 2023-08-14 08:47 |  |  |  |  | 443.8564 | 0 | 4.342126 | 57.84854
1634 | 2023-08-14 | 45470.85 | EN 8D | Ûý |  |  | A | PRAVIN | 0 | 0.0476274 | 0.04548459 | 1.819509 | 0 | 0 | 0 | 0 | 0 | 2.076376 | 0 | 1.890348 | 6.09763 | 0 | 12.19804 | 4.801221 | 16.99926 | -0.7044838 | 16.29477 | 44.89584 | 60.71259 | 10.00233 | 1.845112 | 1.203228 | 2.586453 | 1550.699 | 0 | 592.2629 | 11047.22 | 146.5481 | -0.9668072 | 38.3505 | 9.605069 | 46.1987 | 2023-08-14 09:44 | 2023-08-14 10:21 | 0 | 0 | 223.7328 | 212.2101 | 259.1047 | 310.8414 | 0 | 0 |  | 0 | 0 |  | 0 | 0 | 0 | 0 | 0 | 0 | 0 | 0 | 0 | 0 | 0 | 0 | 0 | 109.7682 | 1 | 7.305048 | 1.024785 | 0 | 829.0849 | 600.0669 | 567.723 | 0 | 0 | 0 | 2023-08-14 09:34 |  |  |  |  | 298.5545 | 0 | 4.380981 | 54.20373
1635 | 2023-08-14 | 43916 | SCM 420IYM | Ûý |  |  | A | PRAVIN | 0 | 0.01072326 | 0.003234446 | 1.878002 | 0 | 0 | 0 | 0 | 0 | 1.793142 | 0 | 1.919818 | 6.048239 | 0 | 10.57239 | 5.07835 | 15.65074 | -1.718101 | 13.93263 | 47.77768 | 72.4784 | 10.19359 | 1.698074 | 1.019301 | 2.56203 | 1674.558 | 0 | 616.4282 | 6793.638 | 84.22382 | -0.9696328 | 38.91489 | 9.450007 | 47.8058 | 2023-08-14 10:31 | 2023-08-14 11:09 | 0 | 0 | 268.7195 | 243.8835 | 225.7662 | 269.9605 | 0 | 0 |  | 0 | 0 |  | 0 | 0 | 0 | 0 | 0 | 0 | 0 | 0 | 0 | 0 | 0 | 0 | 0 | 108.8685 | 1.036889 | 6.724658 | 0.7927377 | 0 | 788.5336 | 641.9518 | 597.3427 | 0 | 0 | 0 | 2023-08-14 10:21 |  |  |  |  | 348.0173 | 0 | 4.476035 | 54.3669
1636 | 2023-08-14 | 43916 | SCM 420IYM | Ûý |  |  | A | PRAVIN | 0 | -0.007465337 | 0.02844688 | 2.084004 | 0 | 0 | 0 | 0 | 0 | 2.047618 | 0 | 1.917728 | 6.376085 | 0 | 12.02477 | 5.217874 | 17.24265 | 1.261052 | 18.5037 | 43.44846 | 69.01515 | 9.748443 | 1.706436 | 1.494214 | 3.222979 | 1483.778 | 0 | 642.4779 | 10887.3 | 140.8621 | -0.9358257 | 40.75664 | 17.267 | 55.16912 | 2023-08-14 11:25 | 2023-08-14 12:04 | 0 | 0 | 228.7778 | 227.7368 | 225.7325 | 308.6529 | 0 | 0 |  | 0 | 0 | 2023-08-14 11:57 | 0.08142467 | 0.0007279418 | 0.01601739 | 0.01363181 | 0.0500046 | 0.005274574 | 0.05638994 | 0.01248601 | 0.003418767 | 0 | 0 | 0.0801296 | 0.0755262 | 146.6178 | 1.034045 | 4.970513 | 1.283375 | 0 | 926.1269 | 777.5359 | 389.817 | 0 | 0 | 0 | 2023-08-14 11:09 |  |  |  |  | 303.1244 | 0 | 4.476517 | 51.91874
1637 | 2023-08-14 | 43916 | SCM 420IYM | Ûý |  |  | A | PRAVIN | 0 | 0.08585564 | 0.09456317 | 2.074047 | 0 | 0 | 0 | 0 | 0 | 2.054875 | 0 | 2.007864 | 6.449503 | 0 | 11.6168 | 5.290299 | 16.9071 | 0.1754018 | 17.0825 | 43.8989 | 64.32551 | 10.3242 | 2.171369 | 1.213743 | 3.25749 | 1691.001 | 0 | 580.1727 | 10197.17 | 173.3797 | -0.9908743 | 46.54558 | 12.01793 | 50.9661 | 2023-08-14 12:16 | 2023-08-14 13:00 | 0 | 0 | 214.3323 | 227.9117 | 241.0179 | 278.4668 | 0 | 0 |  | 0 | 0 | 2023-08-14 12:53 | 0.1064735 | 0.0008455754 | 0.01622116 | 0.01414707 | 0.05759279 | 0.004941338 | 0.06699686 | 0.01227214 | 0.003481284 | 0 | 0 | 0.1129067 | 0.1112882 | 142.5763 | 1 | 6.373015 | 1.122562 | 0 | 847.898 | 833.7732 | 407.0796 | 0 | 0 | 0 | 2023-08-14 12:04 |  |  |  |  | 434.0865 | 0 | 4.70934 | 60.97057
1638 | 2023-08-14 | 45911.57 | SAE 8620 | Ûý |  |  | A | PRAVIN | 0 | 0.0375027 | 0.008494478 | 2.129492 | 0 | 0 | 0 | 0 | 0 | 2.030998 | 0 | 1.944095 | 5.964426 | 0 | 12.45384 | 4.852633 | 17.30648 | -0.7211419 | 16.58533 | 42.12176 | 77.52249 | 9.767406 | 1.853604 | 1.714213 | 3.17388 | 1725.067 | 0 | 623.2165 | 9508.231 | 116.822 | -1 | 43.5671 | 9.224382 | 51.59755 | 2023-08-14 13:09 | 2023-08-14 13:51 | 0 | 0 | 226.2861 | 225.6975 | 230.7339 | 295.2824 | 0 | 0 |  | 0 | 0 | 2023-08-14 13:45 | 0.153859 | 0.0005256506 | 0.01603138 | 0.01374749 | 0.05126819 | 0.006593072 | 0.04811636 | 0.04526562 | 0.003341091 | 0 | 0 | 0.165285 | 0.1771033 | 132.8018 | 1 | 4.339053 | 0.9624889 | 0 | 809.9482 | 768.1367 | 403.0349 | 0 | 0 | 0 | 2023-08-14 13:00 |  |  |  |  | 330.8863 | 0 | 4.772054 | 55.14576
1639 | 2023-08-14 | 43916 | R16 | Ûý |  |  | B | GOVIND | 0 | 0 | 0.03749049 | 3.090248 | 0 | 0 | 0 | 0 | 0 | 1.909828 | 0 | 1.930794 | 6.708588 | 0 | 8.784974 | 4.575808 | 13.36078 | 0.6549608 | 14.01574 | 43.82896 | 65.22184 | 9.713887 | 1.032535 | 2.032798 | 1.693284 | 1652.966 | 0 | 576.6027 | 10493.73 | 147.5944 | -1 | 38.31844 | 12.36942 | 48.85006 | 2023-08-14 14:03 | 2023-08-14 14:42 | 0 | 0 | 226.2582 | 252.4601 | 233.3054 | 291.9124 | 0 | 0 |  | 0 | 0 | 2023-08-14 14:37 | 0.1577891 | 0.002984278 | 0.03728027 | 0.02887368 | 0.05151467 | 0.005935178 | 0.07292174 | 0.03340082 | 0.003292514 | 0 | 0 | 0.3185157 | 0.1516619 | 69.99005 | 1.05729 | 9.20645 | 0.7252017 | 0 | 861.913 | 735.7198 | 656.8179 | 0 | 0 | 0 | 2023-08-14 13:51 |  |  |  |  | 262.4242 | 0 | 4.293757 | 51.82542
1640 | 2023-08-14 | 43916 | S45CS1QDS | Ûý |  |  | B | GOVIND | 0 | 0 | 0.2039003 | 2.942727 | 0 | 0 | 0 | 0 | 0 | 1.951247 | 0 | 2.017373 | 7.093877 | 0 | 12.5843 | 4.593368 | 17.17766 | -0.6523945 | 16.52527 | 41.61519 | 62.91797 | 9.419412 | 0.3871151 | 2.568437 | 0.927423 | 1673.746 | 0 | 406.8893 | 10060.91 | 149.2557 | -0.9999383 | 39.05196 | 11.39202 | 51.75215 | 2023-08-14 14:54 | 2023-08-14 15:34 | 0 | 0 | 214.0551 | 240.1953 | 238.5028 | 280.1741 | 0 | 0 |  | 0 | 0 | 2023-08-14 15:27 | 0.06279168 | 0.001417243 | 0.0227848 | 0.01254131 | 0.0447666 | 0.00561439 | 0.04962511 | 0.02133636 | 0.003016547 | 0 | 0 | 0.06354563 | 0.06436369 | 37.76852 | 1 | 5.581548 | 0.5364485 | 0 | 974.5333 | 755.1437 | 469.4788 | 0 | 0 | 0 | 2023-08-14 14:42 |  |  |  |  | 364.01 | 0 | 4.717145 | 55.13774
1641 | 2023-08-14 | 46021 | S45CS1QDS | Ûý |  |  | B | GOVIND | 0 | 0.03075706 | 0.1703303 | 2.933701 | 0 | 0 | 0 | 0 | 0 | 1.998982 | 0 | 2.159997 | 6.952871 | 0 | 11.00791 | 5.331575 | 16.33948 | -2.265764 | 14.07372 | 45.97236 | 68.89469 | 8.099846 | 1.962578 | 2.224919 | 1.899763 | 1796.876 | 0 | 0 | 13896.52 | 202.1346 | -1 | 38.88627 | 30.66983 | 71.62793 | 2023-08-14 16:03 | 2023-08-14 16:43 | 0 | 0 | 223.2916 | 237.1798 | 243.0921 | 291.7956 | 0 | 0 |  | 0 | 0 | 2023-08-14 16:36 | 0.1515438 | 0.00119229 | 0.02346888 | 0.02063558 | 0.06223044 | 0.005492532 | 0.05520418 | 0.01753518 | 0.003142486 | 0 | 0 | 0.1498068 | 0.1412919 | 87.80861 | 1 | 5.852343 | 0 | 0 | 1089.768 | 1012.914 | 814.8691 | 0 | 0 | 0 | 2023-08-14 15:34 |  |  |  |  | 303.5121 | 0 | 4.594225 | 61.90296
1642 | 2023-08-14 | 44113.08 | S45CS1QDS | Ûý |  |  | B | GOVIND | 0 | 0 | 0.2801527 | 2.899558 | 0 | 0 | 0 | 0 | 0 | 1.982458 | 0 | 2.142019 | 7.103485 | 0 | 10.7176 | 5.005958 | 15.72355 | 0.4831306 | 16.20668 | 46.47571 | 71.35156 | 8.987904 | 1.6683 | 2.497583 | 2.25043 | 1682.368 | 0 | 450.979 | 11441.76 | 158.9666 | -1 | 39.92523 | 12.59909 | 49.92728 | 2023-08-14 16:55 | 2023-08-14 17:35 | 0 | 0 | 238.3805 | 223.584 | 256.2006 | 310.1423 | 0 | 0 |  | 0 | 0 | 2023-08-14 17:25 | 0.1122528 | 0.001045758 | 0.01648079 | 0.01204615 | 0.05704506 | 0.005982165 | 0.03974357 | 0.01843119 | 0.003747636 | 0 | 0 | 0.1147032 | 0.1035404 | 94.7247 | 1 | 7.983736 | 0.4023612 | 0 | 796.1214 | 774.5671 | 732.3578 | 0 | 0 | 0 | 2023-08-14 16:43 |  |  |  |  | 320.7652 | 0 | 4.575246 | 54.70947
1643 | 2023-08-14 | 46021 | SCR420HV | Ûý |  |  | B | GOVIND | 0 | 0.1004644 | 0.07391545 | 3.021948 | 0 | 0 | 0 | 0 | 0 | 2.076333 | 0 | 2.058964 | 6.762209 | 0 | 7.713549 | 5.254789 | 12.96834 | -1.194201 | 11.77414 | 40.68657 | 63.45438 | 9.153619 | 2.747873 | 1.206288 | 3.520269 | 1539.666 | 0 | 498.5179 | 7831.517 | 119.3704 | -0.9530753 | 34.49055 | 11.25887 | 44.53247 | 2023-08-14 17:47 | 2023-08-14 18:21 | 0 | 0 | 238.0411 | 255.9476 | 229.2482 | 305.655 | 0 | 0 |  | 0 | 0 | 2023-08-14 18:16 | 0.08551228 | 0.0008728691 | 0.01675619 | 0.01105185 | 0.05025596 | 0.005646231 | 0.04561053 | 0.01810376 | 0.003589369 | 0 | 0 | 0.09184934 | 0.08291628 | 180.5426 | 1.046717 | 7.344699 | 1.140814 | 0 | 761.0157 | 698.1883 | 741.4558 | 0 | 0 | 0 | 2023-08-14 17:35 |  |  |  |  | 214.1392 | 0 | 4.232814 | 54.1925
1644 | 2023-08-14 | 43916 | SCR420HV | Ûý |  |  | B | GOVIND | 0 | 0.03778373 | 0.1304783 | 2.88502 | 0 | 0 | 0 | 0 | 0 | 1.830686 | 0 | 1.939087 | 6.93266 | 0 | 7.379609 | 5.238604 | 12.61821 | 1.101334 | 13.71955 | 44.70041 | 58.14696 | 9.39575 | 2.42387 | 1.086885 | 3.584576 | 1565.134 | 0 | 569.98 | 7969.755 | 122.7177 | -0.9690876 | 39.05501 | 12.43132 | 48.53252 | 2023-08-14 18:32 | 2023-08-14 19:10 | 0 | 0 | 241.5903 | 234.5525 | 255.9483 | 311.2522 | 0 | 0 |  | 0 | 0 | 2023-08-14 19:01 | 0.1349707 | 0.003683988 | 0.01544309 | 0.01126776 | 0.04974516 | 0.005754294 | 0.03916774 | 0.01570188 | 0.002106988 | 0 | 0 | 0.1416103 | 0.1261807 | 171.3023 | 1 | 7.794839 | 1.045218 | 0 | 776.1191 | 761.2102 | 724.7998 | 0 | 0 | 0 | 2023-08-14 18:21 |  |  |  |  | 499.7851 | 0 | 4.583572 | 55.54594
1645 | 2023-08-14 | 43916 | SCR420HV | Ûý |  |  | B | GOVIND | 0 | 0 | 0.1265022 | 3.005919 | 0 | 0 | 0 | 0 | 0 | 2.060899 | 0 | 1.86416 | 7.363976 | 0 | 7.398552 | 5.08403 | 12.48258 | -0.3378395 | 12.14474 | 48.8928 | 60.44478 | 9.43191 | 2.495159 | 1.267302 | 3.70328 | 1643.094 | 0 | 592.808 | 7826.505 | 115.5709 | -1 | 35.1426 | 11.85214 | 47.87834 | 2023-08-14 19:23 | 2023-08-14 19:59 | 0 | 0 | 227.4849 | 221.5541 | 222.2069 | 288.6555 | 0 | 0 |  | 0 | 0 | 2023-08-14 19:51 | 0.2060855 | 0.002768366 | 0.02824857 | 0.01874274 | 0.04475713 | 0.005398519 | 0.06063696 | 0.02078501 | 0.003057515 | 0 | 0 | 0.2094811 | 0.190784 | 188.99 | 1 | 7.136179 | 1.066055 | 0 | 826.7644 | 730.5079 | 700.8696 | 0 | 0 | 0 | 2023-08-14 19:10 |  |  |  |  | 588.8699 | 0 | 4.461056 | 54.52846
1646 | 2023-08-14 | 43979.31 | R16 | Ûý |  |  | B | GOVIND | 0 | 0 | 0.2117538 | 3.078866 | 0 | 0 | 0 | 0 | 0 | 2.224895 | 0 | 1.856537 | 7.198654 | 0 | 13.67184 | 4.508892 | 18.18074 | 1.863112 | 20.04385 | 45.28398 | 74.17923 | 9.162264 | 3.168444 | 1.943021 | 3.778257 | 1571.157 | 0 | 646.4656 | 11178.36 | 171.8704 | -1 | 35.00763 | 10.40145 | 48.14951 | 2023-08-14 20:10 | 2023-08-14 20:44 | 0 | 0 | 265.1038 | 228.4391 | 267.1625 | 316.5492 | 0 | 0 |  | 0 | 0 | 2023-08-14 20:37 | 0.3592018 | 0.001299579 | 0.02747168 | 0.02596806 | 0.06115624 | 0.005598814 | 0.05488071 | 0.02186267 | 0.003322505 | 0 | 0 | 0.3512235 | 0.2843443 | 158.786 | 1 | 7.581879 | 0.9789398 | 0 | 916.1173 | 862.8509 | 434.4459 | 0 | 0 | 0 | 2023-08-14 19:59 |  |  |  |  | 373.776 | 0 | 4.906342 | 53.81327
1647 | 2023-08-14 | 44817.39 | 16MnCr5D | Ûý |  |  | B | GOVIND | 0 | 0.06853485 | 0.03994308 | 3.107615 | 0 | 0 | 0 | 0 | 0 | 1.9348 | 0 | 1.991265 | 7.100213 | 0 | 11.75136 | 4.979613 | 16.73098 | -1.128388 | 15.60259 | 43.30461 | 63.91861 | 8.761393 | 2.374826 | 1.027545 | 4.579651 | 1708.642 | 0 | 494.8776 | 8547.724 | 129.1707 | -0.9317921 | 38.46461 | 13.01985 | 50.29725 | 2023-08-14 20:56 | 2023-08-14 21:31 | 0 | 0 | 237.8924 | 254.0372 | 241.1815 | 307.7847 | 0 | 0 |  | 0 | 0 | 2023-08-14 21:28 | 0.07799306 | 0.0014346 | 0.01901842 | 0.0142504 | 0.04453201 | 0.006660428 | 0.03588508 | 0.02110585 | 0.002498724 | 0 | 0 | 0.07358429 | 0.08779993 | 198.8986 | 1 | 6.904877 | 1.884222 | 0 | 830.9543 | 777.3074 | 742.7113 | 0 | 0 | 0 | 2023-08-14 20:44 |  |  |  |  | 230.8947 | 0 | 4.232814 | 56.51707
1648 | 2023-08-14 | 43916 | 16MnCr5D | Ûý |  |  | B | GOVIND | 0 | 0.004912319 | 0.0343871 | 3.471063 | 0 | 0 | 0 | 0 | 0 | 1.891823 | 0 | 1.773702 | 7.408823 | 0 | 8.801451 | 5.252493 | 14.05394 | 0.8842056 | 14.93815 | 42.75957 | 70.85244 | 8.971806 | 2.025998 | 1.666828 | 3.256025 | 1624.539 | 0 | 592.7041 | 7615.397 | 115.3259 | -1 | 38.6271 | 27.1307 | 67.75879 | 2023-08-14 22:00 | 2023-08-14 22:42 | 0 | 0 | 229.822 | 234.8222 | 244.3909 | 316.0686 | 0 | 0 |  | 0 | 0 | 2023-08-14 22:35 | 0.2180676 | 0.003148521 | 0.02072162 | 0.01809194 | 0.05824243 | 0.005548701 | 0.03955641 | 0.02303633 | 0.003023489 | 0 | 0 | 0.2498549 | 0.2260721 | 181.5642 | 1.048444 | 6.319132 | 1.421973 | 0 | 1032.768 | 842.3381 | 811.7216 | 0 | 0 | 0 | 2023-08-14 21:31 |  |  |  |  | 442.2372 | 0 | 4.478184 | 57.87755
1649 | 2023-08-14 | 46021 | 16MnCr5D | Ûý |  |  | C | ANURAG | 0 | 0 | 0.06694017 | 3.026202 | 0 | 0 | 0 | 0 | 0 | 1.961538 | 0 | 2.134215 | 6.456132 | 0 | 8.7528 | 5.295993 | 14.04879 | -0.1176964 | 13.9311 | 45.32757 | 66.99721 | 10.03886 | 1.991989 | 1.266384 | 2.951786 | 1768.357 | 0 | 596.7559 | 8793.541 | 129.5009 | -1 | 47.34442 | 18.56399 | 62.90551 | 2023-08-14 23:00 | 2023-08-14 23:44 | 0 | 0 | 233.3656 | 221.4105 | 233.4845 | 297.0277 | 0 | 0 |  | 0 | 0 | 2023-08-14 23:41 | 0.06064709 | 0.001192278 | 0.01924449 | 0.01604655 | 0.04729938 | 0.006805496 | 0.04188425 | 0.0303435 | 0.00442127 | 0 | 0 | 0.2636717 | 0.06322565 | 146.6472 | 1 | 8.760879 | 1.363484 | 0 | 1081.53 | 831.22 | 601.7613 | 0 | 0 | 0 | 2023-08-14 22:42 |  |  |  |  | 941.1217 | 0 | 4.605241 | 62.19577
1650 | 2023-08-14 | 45362.6 | 45C8 | Ûý |  |  | C | ANURAG | 0 | 0.1568519 | 0.07650312 | 2.901175 | 0 | 0 | 0 | 0 | 0 | 1.86958 | 0 | 1.85994 | 7.076808 | 0 | 7.369526 | 5.207806 | 12.57733 | 1.200891 | 13.77822 | 38.01743 | 63.52511 | 9.270781 | 1.564942 | 2.23728 | 1.649269 | 1607.355 | 0 | 671.3566 | 7342.062 | 117.8646 | -1 | 35.44447 | 9.779735 | 43.78544 | 2023-08-14 23:53 | 2023-08-15 00:29 | 0 | 0 | 232.2545 | 249.8651 | 232.3949 | 302.6838 | 0 | 0 |  | 0 | 0 | 2023-08-15 00:25 | 0.1165935 | 0.001057531 | 0.01857356 | 0.0116771 | 0.05865482 | 0.007341918 | 0.03641943 | 0.02478341 | 0.002737083 | 0 | 0 | 0.1238197 | 0.1169084 | 86.49405 | 1.032463 | 6.499123 | 0 | 0 | 724.544 | 681.3723 | 571.8008 | 0 | 0 | 0 | 2023-08-14 23:44 |  |  |  |  | 310.5223 | 0 | 4.618051 | 54.8775
1651 | 2023-08-15 | 43916 | SS35C | Ûý |  |  | C | ANURAG | 0 | 0 | 0.04216035 | 3.079487 | 0 | 0 | 0 | 0 | 0 | 1.882769 | 0 | 2.100837 | 6.54735 | 0 | 9.012499 | 5.157585 | 14.17008 | 0.1987426 | 14.36883 | 39.69592 | 63.1553 | 8.816572 | 1.527601 | 1.49091 | 3.219142 | 1515.44 | 0 | 514.9137 | 9424.936 | 151.1309 | -0.9871498 | 38.38462 | 16.01256 | 54.35089 | 2023-08-15 00:45 | 2023-08-15 01:22 | 0 | 0 | 238.8085 | 238.8224 | 254.3612 | 301.7571 | 0 | 0 |  | 0 | 0 | 2023-08-15 01:18 | 0.1463553 | 0.001435427 | 0.02434326 | 0.01642811 | 0.05693005 | 0.006176076 | 0.06533847 | 0.02151243 | 0.003462248 | 0 | 0 | 0.1539164 | 0.1405228 | 127.5825 | 1.035808 | 6.293064 | 1.32958 | 0 | 671.9986 | 723.417 | 588.7072 | 0 | 0 | 0 | 2023-08-15 00:29 |  |  |  |  | 322.7414 | 0.9983003 | 4.572343 | 56.12753
1652 | 2023-08-15 | 44679.29 | S35C | Ûý |  |  | C | ANURAG | 0 | 0 | 0.2412638 | 3.0136 | 0 | 0 | 0 | 0 | 0 | 1.746776 | 0 | 1.993624 | 6.765818 | 0 | 11.46331 | 5.028126 | 16.49143 | -1.49089 | 15.00054 | 41.38905 | 62.13316 | 9.010965 | 1.946491 | 1.800426 | 3.482717 | 1615.394 | 0 | 708.1338 | 10581.89 | 142.6071 | -0.9654805 | 45.33455 | 11.53257 | 53.54268 | 2023-08-15 01:35 | 2023-08-15 02:15 | 0 | 0 | 253.4989 | 237.6473 | 216.8238 | 332.6608 | 0 | 0 |  | 0 | 0 | 2023-08-15 02:08 | 0.3127324 | 0.001852989 | 0.02544441 | 0.01249093 | 0.06514341 | 0.004883547 | 0.05537565 | 0.02300772 | 0.003024813 | 0 | 0 | 0.3207559 | 0.3313854 | 145.6726 | 1 | 8.007914 | 1.492203 | 0 | 870.0432 | 774.6589 | 404.3059 | 0 | 0 | 0 | 2023-08-15 01:22 |  |  |  |  | 329.0314 | 0 | 4.503257 | 55.90132
1653 | 2023-08-15 | 46021 | S35C | Ûý |  |  | C | ANURAG | 0 | 0 | 0.119366 | 3.068717 | 0 | 0 | 0 | 0 | 0 | 1.971104 | 0 | 1.946436 | 6.80748 | 0 | 14.81753 | 2.067983 | 16.88551 | -1.778188 | 15.10732 | 41.65631 | 67.56262 | 8.340997 | 1.829422 | 1.707348 | 3.332887 | 1614.95 | 0 | 599.7478 | 8050.965 | 130.4196 | -1 | 37.99209 | 10.88135 | 51.78583 | 2023-08-15 02:27 | 2023-08-15 03:05 | 0 | 0 | 231.5236 | 238.7416 | 265.0821 | 309.9986 | 0 | 0 |  | 0 | 0 | 2023-08-15 02:56 | 0.327245 | 0.00172953 | 0.01632709 | 0.02281311 | 0.07596312 | 0.006691967 | 0.03975105 | 0.02546659 | 0.003117883 | 0 | 0 | 0.3211418 | 0.311919 | 143.0484 | 1.038578 | 6.132479 | 1.256601 | 0 | 860.4177 | 826.4532 | 344.74 | 0 | 0 | 0 | 2023-08-15 02:15 |  |  |  |  | 454.4311 | 0 | 4.767218 | 61.24676
1654 | 2023-08-15 | 43916 | 20MNCR5 | Ûý |  |  | C | ANURAG | 0 | 0 | 0.07515752 | 2.88503 | 0 | 0 | 0 | 0 | 0 | 2.181052 | 0 | 2.029927 | 6.797797 | 0 | 12.81811 | 5.213478 | 18.03159 | -1.696714 | 16.33488 | 42.20586 | 58.63656 | 8.947704 | 1.769089 | 1.94448 | 2.575677 | 1752.36 | 0 | 586.477 | 10404.89 | 148.7168 | -0.8475619 | 37.59603 | 10.01872 | 52.22581 | 2023-08-15 03:14 | 2023-08-15 03:52 | 0 | 0 | 229.9787 | 227.3722 | 266.3242 | 314.189 | 0 | 0 |  | 0 | 0 | 2023-08-15 03:47 | 0.06661368 | 0.02758625 | 0.02455339 | 0.01426733 | 0.05547641 | 0.006620836 | 0.04287191 | 0.02248654 | 0.003258812 | 0 | 0 | 0.07138715 | 0.06601029 | 118.6198 | 1.061865 | 7.642942 | 0.8971218 | 0 | 797.8538 | 765.6144 | 489.3316 | 0 | 0 | 0 | 2023-08-15 03:05 |  |  |  |  | 554.9664 | 0 | 4.70311 | 54.42741
1655 | 2023-08-15 | 43916 | 20MNCR5 | Ûý |  |  | C | ANURAG | 0 | 0 | 0.04754661 | 3.268113 | 0 | 0 | 0 | 0 | 0 | 2.014943 | 0 | 2.186604 | 6.660255 | 0 | 15.26257 | 0 | 15.26257 | -0.6689806 | 14.59359 | 46.73326 | 67.14705 | 9.269088 | 1.86152 | 2.02139 | 2.999297 | 1471.306 | 0 | 521.4797 | 10016.86 | 152.4707 | -0.9486503 | 29.41311 | 22.26955 | 45.42497 | 2023-08-15 04:14 | 2023-08-15 04:43 | 0 | 0 | 235.8379 | 230.072 | 260.7849 | 305.6597 | 0 | 0 |  | 0 | 0 | 2023-08-15 04:39 | 0.124119 | 0.0008515909 | 0.02020653 | 0.01270495 | 0.06073878 | 0.007263056 | 0.04223299 | 0.02430164 | 0.003523722 | 0 | 0 | 0.1192267 | 0.1150627 | 147.5244 | 1.008808 | 7.654543 | 1.489496 | 0 | 775.2118 | 804.2686 | 682.4669 | 0 | 0 | 0 | 2023-08-15 03:52 |  |  |  |  | 308.8846 | 0 | 4.770994 | 57.10545
1656 | 2023-08-15 | 43916 | S53C | Ûý |  |  | C | ANURAG | 0 | 0.05284443 | 0.1579124 | 3.144055 | 0 | 0 | 0 | 0 | 0 | 1.924267 | 0 | 2.136803 | 7.401122 | 0 | 9.899413 | 5.000136 | 14.89955 | 0.102014 | 15.00156 | 48.64027 | 70.95573 | 8.991278 | 1.349564 | 1.678878 | 2.150793 | 1690.511 | 0 | 493.3347 | 7680.638 | 137.3309 | -1 | 33.96754 | 13.22243 | 43.51767 | 2023-08-15 04:55 | 2023-08-15 05:27 | 0 | 0 | 255.5126 | 236.4063 | 263.6194 | 313.3595 | 0 | 0 |  | 0 | 0 | 2023-08-15 05:24 | 0.1514892 | 0.000721501 | 0.01682309 | 0.01112996 | 0.06118595 | 0.006520027 | 0.04417576 | 0.01926236 | 0.002967487 | 0 | 0 | 0.139593 | 0.1313863 | 95.1977 | 1 | 6.237229 | 0.9186091 | 0 | 707.1046 | 751.9705 | 651.4528 | 0 | 0 | 0 | 2023-08-15 04:43 |  |  |  |  | 345.6967 | 0 | 4.657518 | 54.21318
1657 | 2023-08-15 | 45576.53 | S53C | Ûý |  |  | C | ANURAG | 0 | 0.05244393 | 0.02978109 | 3.11628 | 0 | 0 | 0 | 0 | 0 | 1.976969 | 0 | 2.047992 | 7.024309 | 0 | 9.502723 | 3.135942 | 12.63867 | 0.4798453 | 13.11851 | 45.16756 | 67.22036 | 8.620064 | 2.134245 | 1.972687 | 3.218616 | 1504.845 | 0 | 577.1472 | 7136.253 | 109.2752 | -0.9443773 | 37.71081 | 9.703992 | 47.32468 | 2023-08-15 05:36 | 2023-08-15 06:13 | 0 | 0 | 224.0072 | 234.7011 | 249.7478 | 309.7233 | 0 | 0 |  | 0 | 0 | 2023-08-15 06:08 | 0.1948777 | 0.002147251 | 0.01807401 | 0.01035625 | 0.0574819 | 0.005442767 | 0.03327436 | 0.01487567 | 0.003620188 | 0 | 0 | 0.1989042 | 0.192742 | 166.5034 | 1 | 6.332346 | 1.283517 | 0 | 748.3348 | 694.3426 | 770.1652 | 0 | 0 | 0 | 2023-08-15 05:27 |  |  |  |  | 328.6842 | 0 | 4.232814 | 53.1216
1658 | 2023-08-15 | 43916 | S53C | Ûý |  |  | A | PRAVIN | 0 | 0.02922436 | 0.1050637 | 2.753368 | 0 | 0 | 0 | 0 | 0 | 2.015778 | 0 | 1.948181 | 7.525941 | 0 | 17.47065 | 5.276352 | 22.747 | -2.682821 | 20.06418 | 46.87808 | 66.52959 | 8.511683 | 2.6125 | 1.376338 | 3.93924 | 1527.808 | 0 | 678.8374 | 14328.45 | 207.8954 | -0.9798174 | 37.75646 | 22.46471 | 62.9749 | 2023-08-15 06:33 | 2023-08-15 07:15 | 0 | 0 | 251.9163 | 227.5361 | 249.2841 | 308.5373 | 0 | 0 |  | 0 | 0 | 2023-08-15 07:07 | 0.2366698 | 0.001089498 | 0.02253296 | 0.01533266 | 0.06658604 | 0.004837516 | 0.03924672 | 0.01526652 | 0.002974799 | 0 | 0 | 0.2585393 | 0.2474063 | 158.9959 | 1 | 5.850304 | 1.438949 | 0 | 836.0535 | 796.1799 | 281.2375 | 0 | 0 | 0 | 2023-08-15 06:13 |  |  |  |  | 295.4348 | 0 | 4.526947 | 62.33685
1659 | 2023-08-15 | 43916 | EN 14B | Ûý |  |  | A | PRAVIN | 0 | 0.0155933 | 0.04577662 | 3.063015 | 0 | 0 | 0 | 0 | 0 | 2.151766 | 0 | 1.900648 | 7.048707 | 0 | 13.05382 | 5.348342 | 18.40216 | -0.89007 | 17.51209 | 49.94459 | 68.52529 | 8.953889 | 2.709578 | 2.031137 | 4.082048 | 1717.237 | 0 | 604.3915 | 11225.38 | 161.6501 | -0.8943103 | 36.31638 | 10.03833 | 45.99629 | 2023-08-15 07:25 | 2023-08-15 07:59 | 0 | 0 | 223.2343 | 244.4611 | 224.9605 | 319.8604 | 0 | 0 |  | 0 | 0 | 2023-08-15 07:54 | 0.3185274 | 0.001854822 | 0.01943256 | 0.01325309 | 0.06875547 | 0.006304143 | 0.03510041 | 0.01505529 | 0.003034171 | 0 | 0 | 0.2888798 | 0.3049175 | 150.0972 | 1 | 5.788479 | 1.042133 | 0 | 710.7059 | 699.1508 | 578.9083 | 0 | 0 | 0 | 2023-08-15 07:15 |  |  |  |  | 204.94 | 0 | 4.811382 | 51.96689
1660 | 2023-08-15 | 43916 | B 14 | Ûý |  |  | A | PRAVIN | 0 | 0.009489806 | 0.01203696 | 2.916876 | 0 | 0 | 0 | 0 | 0 | 2.033254 | 0 | 2.0625 | 7.258437 | 0 | 10.33898 | 5.037926 | 15.3769 | -0.114009 | 15.26289 | 42.43382 | 64.55019 | 8.926882 | 2.573151 | 1.506518 | 3.498503 | 1453.242 | 0 | 501.1481 | 12583.41 | 192.2301 | -0.9804461 | 32.68705 | 9.183563 | 41.31378 | 2023-08-15 08:08 | 2023-08-15 08:42 | 0 | 0 | 247.8032 | 263.8932 | 268.9931 | 309.4409 | 0 | 0 |  | 0 | 0 | 2023-08-15 08:37 | 0.2152476 | 0.003352653 | 0.02370622 | 0.01317328 | 0.05833878 | 0.0058744 | 0.04673456 | 0.01424317 | 0.00320016 | 0 | 0 | 0.2325943 | 0.2295382 | 172.128 | 1.006871 | 6.539808 | 1.154491 | 0 | 674.1969 | 619.6231 | 521.2877 | 0 | 0 | 0 | 2023-08-15 07:59 |  |  |  |  | 223.0371 | 0 | 4.846724 | 55.46874
1661 | 2023-08-15 | 44612.94 | SAE 1018 | Ûý |  |  | A | PRAVIN | 0 | -0.001019252 | 0.007641328 | 2.945738 | 0 | 0 | 0 | 0 | 0 | 2.020975 | 0 | 2.037262 | 7.031106 | 0 | 8.228719 | 5.148663 | 13.37738 | -0.01538501 | 13.362 | 43.09388 | 64.47701 | 8.751117 | 3.141759 | 1.385551 | 3.833817 | 1648.222 | 0 | 667.6156 | 9463.562 | 129.6157 | -0.9888411 | 39.39165 | 12.69942 | 49.65645 | 2023-08-15 08:55 | 2023-08-15 09:33 | 0 | 0 | 260.1087 | 260.6745 | 254.5309 | 290.6094 | 0 | 0 |  | 0 | 0 | 2023-08-15 09:27 | 0.3750025 | 0.001432645 | 0.02397107 | 0.01593866 | 0.06001034 | 0.004917472 | 0.04454599 | 0.01510588 | 0.003368321 | 0 | 0 | 0.3833656 | 0.3603524 | 175.6358 | 1.020293 | 7.818777 | 0.7331541 | 0 | 835.566 | 807.1382 | 762.3604 | 0 | 0 | 0 | 2023-08-15 08:42 |  |  |  |  | 264.5709 | 0 | 4.683168 | 59.42419
1662 | 2023-08-15 | 45266.43 | SAE 1018 | Ûý |  |  | A | PRAVIN | 0 | 0.01644442 | 0.05266654 | 2.951746 | 0 | 0 | 0 | 0 | 0 | 1.855942 | 0 | 2.038505 | 7.207389 | 0 | 7.588855 | 6.756354 | 14.34521 | 0.369048 | 14.71426 | 47.89533 | 66.7543 | 8.595206 | 2.709797 | 1.781693 | 3.621678 | 1456.242 | 0 | 699.0025 | 8675.505 | 126.5198 | -0.9817621 | 41.03133 | 18.01538 | 51.40899 | 2023-08-15 09:49 | 2023-08-15 10:29 | 0 | 0 | 239.3739 | 238.6765 | 235.2344 | 317.284 | 0 | 0 |  | 0 | 0 | 2023-08-15 10:25 | 0.2769423 | 0.0008307342 | 0.02031053 | 0.01208614 | 0.05821564 | 0.005500948 | 0.04969348 | 0.015768 | 0.003091773 | 0 | 0 | 0.2425944 | 0.2707726 | 163.4188 | 1.003573 | 7.343797 | 0.9751806 | 0 | 788.2602 | 780.3007 | 536.7034 | 0 | 0 | 0 | 2023-08-15 09:33 |  |  |  |  | 267.9572 | 0 | 4.685264 | 57.59946
1663 | 2023-08-15 | 46021 | SAE 1018 | Ûý |  |  | A | PRAVIN | 0 | 0 | 0.04470268 | 3.11224 | 0 | 0 | 0 | 0 | 0 | 2.031043 | 0 | 2.055148 | 6.873504 | 0 | 5.19586 | 7.360143 | 12.556 | -0.1652072 | 12.3908 | 50.08057 | 68.7169 | 9.83956 | 2.262297 | 1.794282 | 2.657402 | 1686.574 | 0 | 666.4522 | 5960.292 | 88.95214 | -1 | 41.65527 | 15.63244 | 54.85722 | 2023-08-15 10:46 | 2023-08-15 11:27 | 0 | 0 | 240.1685 | 241.0672 | 256.6608 | 333.5847 | 0 | 0 |  | 0 | 0 | 2023-08-15 11:19 | 0.2671718 | 0.00171335 | 0.0222087 | 0.008974839 | 0.05613341 | 0.004585357 | 0.03977126 | 0.01532228 | 0.003275857 | 0 | 0 | 0.2924038 | 0.2847975 | 156.853 | 1 | 7.596678 | 0.8289703 | 0 | 1054.874 | 941.3511 | 819.5492 | 0 | 0 | 0 | 2023-08-15 10:29 |  |  |  |  | 369.535 | 0 | 4.589848 | 53.29675
1664 | 2023-08-15 | 43916 | SAE 1010 | Ûý |  |  | A | PRAVIN | 0 | 0.1358233 | 0.06842128 | 2.868887 | 0 | 0 | 0 | 0 | 0 | 2.114042 | 0 | 1.968823 | 6.844064 | 0 | 2.882292 | 6.764412 | 9.646705 | 0.9636689 | 10.61037 | 48.32303 | 68.85087 | 10.22366 | 2.484934 | 1.392548 | 3.786928 | 1636.755 | 0 | 683.387 | 6055.887 | 85.97144 | -0.9803299 | 39.1596 | 8.943026 | 55.4191 | 2023-08-15 11:37 | 2023-08-15 12:19 | 0 | 0 | 243.4979 | 240.583 | 239.3416 | 292.9764 | 0 | 0 |  | 0 | 0 | 2023-08-15 12:11 | 0.2894549 | 0.001184038 | 0.02979058 | 0.01388426 | 0.05421334 | 0.007128895 | 0.06370423 | 0.02741203 | 0.003122905 | 0 | 0 | 0.2921835 | 0.3170053 | 191.4886 | 1.059048 | 11.17054 | 1.797418 | 0 | 938.2363 | 876.5977 | 745.3441 | 0 | 0 | 0 | 2023-08-15 11:27 |  |  |  |  | 360.1692 | 0 | 4.458749 | 45.10961
1665 | 2023-08-15 | 43916 | 60Si7 | Ûý |  |  | A | PRAVIN | 0 | 0.02020639 | 0.103107 | 4.197388 | 0 | 0 | 0 | 0 | 0 | 1.955604 | 0 | 2.038575 | 8.19393 | 0 | 5.079642 | 6.672223 | 11.75187 | -0.183468 | 11.5684 | 45.02978 | 67.58335 | 9.48074 | 2.033275 | 1.013381 | 3.258149 | 1594.42 | 0 | 589.9815 | 8224.875 | 114.8918 | -0.9231659 | 39.60464 | 9.90624 | 48.14864 | 2023-08-15 12:29 | 2023-08-15 13:09 | 0 | 0 | 232.1293 | 246.2928 | 242.6467 | 332.139 | 0 | 0 |  | 0 | 0 | 2023-08-15 13:05 | 0.3940474 | 0.001515367 | 0.03112083 | 0.0176085 | 0.06125155 | 0.006386562 | 0.07532131 | 0.02690743 | 0.003827896 | 0 | 0 | 0.3484389 | 0.3636827 | 153.5257 | 1.040818 | 8.850293 | 1.049271 | 0 | 820.386 | 655.122 | 647.2575 | 0 | 0 | 0 | 2023-08-15 12:19 |  |  |  |  | 331.2821 | 0.9530502 | 4.604645 | 51.35546
1666 | 2023-08-15 | 44422.59 | 60Si7 | Ûý |  |  | A | PRAVIN | 0 | 0 | 0.09127688 | 3.988434 | 0 | 0 | 0 | 0 | 0 | 2.087857 | 0 | 2.081656 | 7.891027 | 0 | 8.816381 | 7.000363 | 15.81674 | 2.150038 | 17.96678 | 41.08288 | 66.75517 | 8.592403 | 2.081553 | 1.685192 | 3.490898 | 1645.074 | 0 | 619.5253 | 10817.83 | 162.0092 | -0.9515832 | 41.59771 | 9.888721 | 50.90281 | 2023-08-15 13:18 | 2023-08-15 13:58 | 0 | 0 | 253.2819 | 237.1768 | 228.3968 | 272.0738 | 0 | 0 |  | 0 | 0 | 2023-08-15 13:53 | 0.1317569 | 0.0008390483 | 0.02355959 | 0.01942431 | 0.05770404 | 0.005380994 | 0.05468855 | 0.01820928 | 0.003216037 | 0 | 0 | 0.1348066 | 0.1474777 | 143.1077 | 1 | 7.285118 | 1.046537 | 0 | 793.1193 | 722.9782 | 245.8864 | 0 | 0 | 0 | 2023-08-15 13:09 |  |  |  |  | 313.6244 | 0 | 4.279166 | 60.32246
1667 | 2023-08-15 | 43916 | SCM420HV | Ûý |  |  | B | GOVIND | 0 | 0 | 0.1106103 | 4.280273 | 0 | 0 | 0 | 0 | 0 | 1.994278 | 0 | 1.910682 | 8.204496 | 0 | 5.74281 | 7.407748 | 13.15056 | -1.222484 | 11.92808 | 47.25255 | 60.82209 | 9.632089 | 1.876743 | 1.268291 | 3.403228 | 1684.893 | 0 | 560.1872 | 7143.714 | 106.5269 | -0.9804962 | 36.95145 | 17.48706 | 55.63504 | 2023-08-15 14:17 | 2023-08-15 14:53 | 0 | 0 | 221.7809 | 228.8939 | 284.6584 | 302.556 | 0 | 0 |  | 0 | 0 | 2023-08-15 14:49 | 0.0869374 | 0.005863837 | 0.01664774 | 0.01428727 | 0.05394505 | 0.0072245 | 0.04895468 | 0.01818232 | 0.002661277 | 0 | 0 | 0.0872213 | 0.09593615 | 175.0785 | 1.090339 | 6.94743 | 1.579002 | 0 | 888.2052 | 942.6573 | 762.5979 | 0 | 0 | 0 | 2023-08-15 13:58 |  |  |  |  | 165.8779 | 0 | 4.232814 | 55.62304
1668 | 2023-08-15 | 46021 | SCM420HV | Ûý |  |  | B | GOVIND | 0 | 0 | 0.1538486 | 3.790012 | 0 | 0 | 0 | 0 | 0 | 1.980911 | 0 | 2.049442 | 8.286909 | 0 | 5.525096 | 7.450431 | 12.97553 | -1.306239 | 11.66929 | 44.09639 | 60.00582 | 9.610088 | 1.75011 | 0.4749618 | 3.431355 | 1523.556 | 0 | 510.0578 | 6808.595 | 90.89051 | -1 | 36.16324 | 13.19583 | 49.12788 | 2023-08-15 15:06 | 2023-08-15 15:42 | 0 | 0 | 221.4135 | 227.7236 | 261.2791 | 315.6531 | 0 | 0 |  | 0 | 0 | 2023-08-15 15:36 | 0.0758275 | 0.0009003118 | 0.01860457 | 0.0137418 | 0.04303402 | 0.00649295 | 0.04409405 | 0.01588995 | 0.003951333 | 0 | 0 | 0.08303344 | 0.08018366 | 178.4214 | 1 | 8.218626 | 1.72035 | 0 | 806.7271 | 738.8392 | 651.7654 | 0 | 0 | 0 | 2023-08-15 14:53 |  |  |  |  | 250.8072 | 0 | 4.680103 | 54.80063
1669 | 2023-08-15 | 43916 | SCM420HV | Ûý |  |  | B | GOVIND | 0 | 0 | 0.1422218 | 4.064876 | 0 | 0 | 0 | 0 | 0 | 1.98569 | 0 | 1.963224 | 7.585526 | 0 | 3.671931 | 4.444857 | 8.116788 | 0.7523518 | 8.86914 | 45.36148 | 58.80462 | 8.622278 | 1.782738 | 1.395809 | 2.764485 | 1713.315 | 0 | 557.5484 | 6380.829 | 110.0541 | -0.959382 | 37.37226 | 24.42373 | 66.38245 | 2023-08-15 16:07 | 2023-08-15 16:45 | 0 | 0 | 228.3381 | 239.6037 | 229.5208 | 281.7051 | 0 | 0 |  | 0 | 0 | 2023-08-15 16:37 | 0.08848619 | 0.004309617 | 0.02877725 | 0.01659236 | 0.04700594 | 0.006203063 | 0.08147688 | 0.01953487 | 0.003525671 | 0 | 0 | 0.08611142 | 0.09216706 | 193.9683 | 1.106982 | 7.149181 | 1.056927 | 0 | 893.0484 | 868.6361 | 764.6042 | 0 | 0 | 0 | 2023-08-15 15:42 |  |  |  |  | 371.3537 | 0 | 4.530472 | 53.01363
1670 | 2023-08-15 | 44140.92 | R16 | Ûý |  |  | B | GOVIND | 0 | 0.06694883 | 0.187239 | 3.796715 | 0 | 0 | 0 | 0 | 0 | 1.947658 | 0 | 1.995649 | 7.681871 | 0 | 8.196887 | 6.882566 | 15.07945 | -0.4281512 | 14.6513 | 44.42878 | 66.758 | 8.846563 | 1.777283 | 1.043793 | 2.578552 | 1655.336 | 0 | 515.1719 | 9273.605 | 143.5688 | -0.9870892 | 35.45811 | 11.38764 | 46.60714 | 2023-08-15 16:56 | 2023-08-15 17:30 | 0 | 0 | 239.102 | 264.9119 | 233.6716 | 319.4458 | 0 | 0 |  | 0 | 0 | 2023-08-15 17:24 | 0.1230956 | 0.001496675 | 0.02742533 | 0.02450401 | 0.05009678 | 0.005215363 | 0.06605078 | 0.01952248 | 0.003185083 | 0 | 0 | 0.119285 | 0.1224751 | 125.641 | 1.036484 | 8.088247 | 1.075108 | 0 | 744.0294 | 684.9925 | 543.1204 | 0 | 0 | 0 | 2023-08-15 16:45 |  |  |  |  | 244.2518 | 0 | 4.32766 | 51.95573
1671 | 2023-08-15 | 43946.6 | C70S6 | Ûý |  |  | B | GOVIND | 0 | 0.02543094 | 0.2482056 | 4.118714 | 0 | 0 | 0 | 0 | 0 | 2.008621 | 0 | 2.018779 | 7.468889 | 0 | 5.467559 | 8.004071 | 13.47163 | -1.118343 | 12.35329 | 48.24582 | 71.55711 | 8.882312 | 1.83741 | 1.518688 | 3.641718 | 1670.58 | 0 | 491.2591 | 6916.24 | 107.0124 | -1 | 35.90533 | 15.80241 | 58.94392 | 2023-08-15 17:47 | 2023-08-15 18:26 | 0 | 0 | 251.0425 | 238.2188 | 244.3349 | 275.7178 | 0 | 0 |  | 0 | 0 | 2023-08-15 18:22 | 0.1146617 | 0.002864404 | 0.0237163 | 0.02271123 | 0.0534101 | 0.005721645 | 0.09533086 | 0.02004483 | 0.00358897 | 0 | 0 | 0.1167794 | 0.1237299 | 176.653 | 1 | 8.865205 | 1.87879 | 0 | 900.4649 | 859.9953 | 732.3542 | 0 | 0 | 0 | 2023-08-15 17:30 |  |  |  |  | 364.0497 | 0 | 4.512947 | 49.20639
1672 | 2023-08-15 | 43916 | DY7 | Ûý |  |  | B | GOVIND | 0 | 0 | 0.1429954 | 3.879589 | 0 | 0 | 0 | 0 | 0 | 2.147188 | 0 | 1.988703 | 7.910616 | 0 | 5.45957 | 7.299057 | 12.75863 | -0.312849 | 12.44578 | 39.71449 | 60.58961 | 9.571789 | 1.958087 | 1.56485 | 3.900904 | 1704.152 | 0 | 493.1241 | 7579.059 | 124.1654 | -1 | 39.54055 | 7.650787 | 43.9762 | 2023-08-15 18:34 | 2023-08-15 19:11 | 0 | 0 | 231.5771 | 231.009 | 261.3546 | 302.4994 | 0 | 0 |  | 0 | 0 | 2023-08-15 19:03 | 0.1895314 | 0.001372071 | 0.02718374 | 0.0163592 | 0.04295626 | 0.006164681 | 0.09923555 | 0.01828833 | 0.00278088 | 0 | 0 | 0.1769661 | 0.1598288 | 198.6985 | 1.067033 | 7.222898 | 1.740468 | 0 | 803.9938 | 706.0152 | 535.4838 | 0 | 0 | 0 | 2023-08-15 18:26 |  |  |  |  | 195.752 | 0 | 4.556784 | 60.99876
1673 | 2023-08-15 | 43916 | DY7 | Ûý |  |  | B | GOVIND | 0 | 0 | 0.103949 | 4.160401 | 0 | 0 | 0 | 0 | 0 | 1.995588 | 0 | 1.927878 | 7.884067 | 0 | 5.185835 | 6.909725 | 12.09556 | 0.9529048 | 13.04846 | 43.48371 | 58.09125 | 8.875637 | 2.436049 | 1.582414 | 3.72421 | 1568.255 | 0 | 595.3078 | 7896.371 | 112.2224 | -0.9917722 | 40.08118 | 11.81904 | 56.3398 | 2023-08-15 19:24 | 2023-08-15 20:03 | 0 | 0 | 231.9892 | 245.5983 | 262.2607 | 330.3589 | 0 | 0 |  | 0 | 0 | 2023-08-15 19:59 | 0.1372022 | 0.002769235 | 0.02741107 | 0.01290553 | 0.0349736 | 0.007272528 | 0.06398956 | 0.01859498 | 0.003197131 | 0 | 0 | 0.1258186 | 0.1267526 | 172.06 | 1.028561 | 10.11858 | 1.889652 | 0 | 860.9782 | 825.9144 | 673.1376 | 0 | 0 | 0 | 2023-08-15 19:11 |  |  |  |  | 214.4357 | 0 | 4.647585 | 59.56589
1674 | 2023-08-15 | 43916 | DY7 | Ûý |  |  | B | GOVIND | 0 | 0 | 0.1517197 | 3.910382 | 0 | 0 | 0 | 0 | 0 | 1.844997 | 0 | 2.163037 | 7.92357 | 0 | 4.735944 | 7.037659 | 11.7736 | -1.041771 | 10.73183 | 47.03411 | 65.40335 | 8.750341 | 2.096305 | 1.03965 | 3.839332 | 1645.897 | 0 | 585.8631 | 6023.912 | 86.03412 | -1 | 39.16484 | 15.28647 | 54.38195 | 2023-08-15 20:17 | 2023-08-15 20:58 | 0 | 0 | 245.1235 | 222.7983 | 225.5072 | 304.557 | 0 | 0 |  | 0 | 0 | 2023-08-15 20:55 | 0.1097678 | 0.0009844015 | 0.0273268 | 0.01276671 | 0.03666052 | 0.007374852 | 0.04764822 | 0.02082365 | 0.003762558 | 0 | 0 | 0.1031175 | 0.1125745 | 178.4243 | 1 | 9.732561 | 1.536292 | 0 | 918.6834 | 731.0259 | 652.9933 | 0 | 0 | 0 | 2023-08-15 20:03 |  |  |  |  | 377.7843 | 0.8077888 | 4.771148 | 66.41803
1675 | 2023-08-15 | 43916 | R10S10V | Ûý |  |  | B | GOVIND | 0 | 0 | 0.09193143 | 3.982463 | 0 | 0 | 0 | 0 | 0 | 1.831222 | 0 | 2.114167 | 7.302992 | 0 | 7.827162 | 7.006315 | 14.83348 | 0.0650103 | 14.89849 | 45.12019 | 65.51869 | 9.3827 | 2.146141 | 1.511314 | 2.877337 | 1640.565 | 0 | 561.253 | 7676.371 | 112.7393 | -1 | 34.06556 | 9.158316 | 45.01697 | 2023-08-15 21:08 | 2023-08-15 21:43 | 0 | 0 | 219.1741 | 215.3441 | 246.3022 | 287.1448 | 0 | 0 |  | 0 | 0 | 2023-08-15 21:39 | 0.06934035 | 0.0009861639 | 0.02097203 | 0.02113784 | 0.05513484 | 0.006693099 | 0.05713499 | 0.01610511 | 0.00347768 | 0 | 0 | 0.06852341 | 0.06940121 | 120.4921 | 1 | 8.659243 | 0.4855007 | 0 | 791.34 | 779.6179 | 605.3325 | 0 | 0 | 0 | 2023-08-15 20:58 |  |  |  |  | 224.3979 | 0 | 4.5327 | 58.8427
1676 | 2023-08-15 | 43916 | B14 | Ûý |  |  | C | ANURAG | 0 | -0.01265641 | 0.1712833 | 4.262901 | 0 | 0 | 0 | 0 | 0 | 2.100813 | 0 | 1.964562 | 8.17992 | 0 | 7.20546 | 7.091339 | 14.2968 | 0.3533913 | 14.65019 | 44.25844 | 78.18836 | 8.951793 | 1.791281 | 1.708241 | 3.462986 | 1579.83 | 0 | 590.7107 | 6029.197 | 92.15928 | -0.8778005 | 41.06968 | 10.9469 | 51.27493 | 2023-08-15 21:54 | 2023-08-15 22:37 | 0 | 0 | 250.962 | 241.9203 | 237.406 | 301.5293 | 0 | 0 |  | 0 | 0 | 2023-08-15 22:29 | 0.09365784 | 0.0008064448 | 0.01990355 | 0.01219153 | 0.0494758 | 0.006026829 | 0.06053194 | 0.0183783 | 0.002927251 | 0 | 0 | 0.09593556 | 0.09394996 | 156.9736 | 1.023548 | 8.723496 | 1.541215 | 0 | 837.735 | 881.3786 | 651.0787 | 0 | 0 | 0 | 2023-08-15 21:43 |  |  |  |  | 287.7514 | 0 | 4.387607 | 48.63556
1677 | 2023-08-15 | 43916 | 30MNVS6 | Ûý |  |  | C | ANURAG | 0 | 0.001030084 | 0.1950602 | 10.7546 | 0 | 0 | 0 | 0 | 0 | 4.931787 | 2.894075 | 5.18552 | 24.01088 | 3.094798 | 0 | 5.527182 | 5.527182 | -0.260323 | 5.266859 | 38.3127 | 72.68045 | 9.265934 | 1.026984 | 2.042001 | 1.627884 | 1473.064 | 0 | 595.6164 | 10144.53 | 160.7956 | -1 | 58.70635 | 16.74771 | 66.62338 | 2023-08-15 22:54 | 2023-08-15 23:50 | 0 | 0 | 255.717 | 216.0337 | 259.1518 | 271.6719 | 0 | 0 |  | 0 | 0 | 2023-08-15 23:47 | 0.03816836 | 0.004109594 | 0.03360349 | 0.009981458 | 0.03972187 | 0.008411341 | 0.06228038 | 0.01965306 | 0.003638206 | 0 | 0 | 0.06928895 | 0.04599317 | 61.25638 | 1 | 20.9426 | 0.7460689 | 0 | 1148.645 | 637.2274 | 699.8079 | 0 | 0 | 0 | 2023-08-15 22:37 |  |  |  |  | 377.5168 | 0 | 4.457544 | 60.97347
1678 | 2023-08-16 | 45601.6 | 30MNVS6 | Ûý |  |  | C | ANURAG | 0 | 0.05003633 | 0.3355758 | 9.918504 | 0 | 0 | 0 | 0 | 0 | 5.303715 | 2.939603 | 4.737907 | 24.89375 | 3.001396 | 9.908829 | 7.201876 | 17.1107 | -1.464586 | 15.64612 | 17.98048 | 72.1941 | 9.532566 | 1.463906 | 1.717536 | 1.519952 | 1544.28 | 0 | 521.6777 | 16979.75 | 327.0803 | -1 | 50.58037 | 38.26368 | 90.27915 | 2023-08-16 00:29 | 2023-08-16 01:19 | 0 | 0 | 216.1164 | 253.0337 | 247.0548 | 271.1294 | 0 | 0 |  | 0 | 0 | 2023-08-16 01:15 | 0.05301553 | 0.006528701 | 0.01737549 | 0.01205858 | 0.05587443 | 0.010161 | 0.0434255 | 0.02197883 | 0.003169181 | 0 | 0 | 0.0471038 | 0.04852329 | 38.02212 | 1.080202 | 23.69775 | 0 | 0 | 976.6006 | 425.5732 | 437.5578 | 0 | 0 | 0 | 2023-08-15 23:50 |  |  |  |  | 389.7942 | 0 | 4.544384 | 53.89787
1679 | 2023-08-16 | 43916 | SSR550 | Ûý |  |  | C | ANURAG | 0 | 0.0506531 | 0.2398359 | 10.17288 | 0 | 0 | 0 | 0 | 0 | 4.953756 | 3.308872 | 4.82383 | 26.41502 | 3.275491 | 5.71381 | 6.830541 | 12.54435 | 0.1188579 | 12.66321 | 18.15881 | 60.0824 | 9.641412 | 1.159013 | 1.61134 | 1.345743 | 1666.601 | 0 | 601.2714 | 17921.23 | 329.7449 | -1 | 51.08448 | 23.82786 | 72.73231 | 2023-08-16 01:43 | 2023-08-16 02:33 | 0 | 0 | 235.6743 | 229.7071 | 219.6966 | 288.0791 | 0 | 0 |  | 0 | 0 | 2023-08-16 02:22 | 0.0486134 | 0.002471823 | 0.01141342 | 0.008519141 | 0.0524941 | 0.008691562 | 0.04657274 | 0.02134019 | 0.003788545 | 0 | 0 | 0.05296095 | 0.05564378 | 33.33599 | 1.007001 | 25.19061 | 0 | 0 | 1009.167 | 405.5454 | 316.7308 | 0 | 0 | 0 | 2023-08-16 01:19 |  |  |  |  | 248.9396 | 0 | 4.232814 | 58.39556
1680 | 2023-08-16 | 43916 | S45CSQDS | Ûý |  |  | C | ANURAG | 0 | 0.0499321 | 0.2780628 | 9.816804 | 0 | 0 | 0 | 0 | 0 | 4.780905 | 3.241185 | 5.325454 | 26.8438 | 3.154554 | 14.62129 | 7.445013 | 22.06631 | -0.4018819 | 21.66442 | 16.51428 | 72.51085 | 7.958609 | 2.051077 | 2.468363 | 2.403504 | 1743.821 | 0 | 454.7756 | 24881.37 | 407.6572 | -0.9471777 | 57.431 | 24.74023 | 80.24522 | 2023-08-16 02:57 | 2023-08-16 03:55 | 0 | 0 | 231.2329 | 230.3819 | 230.9248 | 277.5358 | 0 | 0 |  | 0 | 0 | 2023-08-16 03:40 | 0.05633162 | 0.003168589 | 0.01058776 | 0.007597813 | 0.05154718 | 0.008331834 | 0.02060554 | 0.02311172 | 0.002490759 | 0 | 0 | 0.04789755 | 0.0533323 | 61.45708 | 1 | 19.75059 | 0.5025495 | 0 | 981.8226 | 485.748 | 387.0892 | 0 | 0 | 0 | 2023-08-16 02:33 |  |  |  |  | 201.8141 | 0 | 4.792032 | 49.19855
1681 | 2023-08-16 | 43916 | S45CSQDS | Ûý |  |  | C | ANURAG | 0 | 0 | 0.114158 | 10.70717 | 0 | 0 | 0 | 0 | 0 | 5.021808 | 3.011048 | 4.891482 | 25.7144 | 2.703837 | 2.315701 | 0 | 2.315701 | 0.1513499 | 2.467051 | 41.00915 | 72.87255 | 10.01513 | 1.130105 | 3.097523 | 1.05893 | 1637.118 | 0 | 809.3394 | 7039.216 | 100.5376 | -0.9306198 | 48.10013 | 14.21868 | 64.87501 | 2023-08-16 04:09 | 2023-08-16 04:59 | 0 | 0 | 227.9641 | 235.1447 | 257.2627 | 290.8828 | 0 | 0 |  | 0 | 0 | 2023-08-16 04:56 | 0.05658415 | 0.001505494 | 0.02540423 | 0.01155919 | 0.03540484 | 0.007789944 | 0.06300151 | 0.02804591 | 0.002993712 | 0 | 0 | 0.8816712 | 0.05247208 | 45.03656 | 1 | 24.50334 | 0 | 0 | 1158.459 | 981.5025 | 466.2091 | 0 | 0 | 0 | 2023-08-16 03:55 |  |  |  |  | 871.0378 | 1.004251 | 4.694883 | 62.70905
1682 | 2023-08-16 | 46021 | B 14 | Ûý |  |  | C | ANURAG | 0 | 0 | 0.2291248 | 10.15844 | 0 | 0 | 0 | 0 | 0 | 5.174287 | 3.052524 | 5.00437 | 22.40201 | 3.106429 | 6.261365 | 7.405638 | 13.667 | -0.1092645 | 13.55774 | 44.74207 | 84.74006 | 8.33594 | 0.8804212 | 1.255666 | 0.9025122 | 1564.173 | 0 | 362.6833 | 10911.72 | 184.7876 | -0.9433734 | 35.03971 | 45.55648 | 75.95752 | 2023-08-16 05:43 | 2023-08-16 06:21 | 0 | 0 | 233.1037 | 210.004 | 239.2264 | 266.0303 | 0 | 0 |  | 0 | 0 | 2023-08-16 06:17 | 0.04930399 | 0.00148764 | 0.01201526 | 0.01197127 | 0.05256376 | 0.006909167 | 0.0328619 | 0.02142765 | 0.003266434 | 0 | 0 | 0.05100434 | 0.04615896 | 45.97402 | 1.047986 | 6.525781 | 0 | 0 | 742.0275 | 886.0169 | 715.4003 | 0 | 0 | 0 | 2023-08-16 04:59 |  |  |  |  | 133.4361 | 0 | 4.379766 | 51.64418
1683 | 2023-08-16 | 46021 | S45CS1QDS | Ûý |  |  | A | PRAVIN | 0 | 0 | 0.09257665 | 13.38311 | 0 | 0 | 0 | 0 | 0 | 6.591967 | 2.947109 | 7 | 33.9827 | 3.064507 | 8.001217 | 8.140443 | 16.14166 | -0.6340766 | 15.50758 | 42.41871 | 96.40599 | 8.965084 | 3.053621 | 0.9642308 | 3.646442 | 1431.705 | 0 | 512.4106 | 14021.52 | 226.0353 | -1 | 38.14463 | 38.32819 | 73.15353 | 2023-08-16 07:00 | 2023-08-16 07:40 | 0 | 0 | 223.1431 | 211 | 242.0879 | 322.5633 | 0 | 0 |  | 0 | 0 | 2023-08-16 07:33 | 0.06710111 | 0.001267894 | 0.01189625 | 0.009876138 | 0.06105102 | 0.006923795 | 0.02230048 | 0.01774063 | 0.002957203 | 0 | 0 | 0.07075958 | 0.06940824 | 184.1949 | 2 | 6.220175 | 0.7097158 | 0 | 777.8871 | 616.7178 | 472.3355 | 0 | 0 | 0 | 2023-08-16 06:21 |  |  |  |  | 417.0201 | 0 | 4.485357 | 56.4701
1684 | 2023-08-16 | 43916 | S45CS1QDS | Ûý |  |  | A | PRAVIN | 0 | 0 | 0.1286297 | 14.56426 | 0 | 0 | 0 | 0 | 0 | 6.979023 | 3.231498 | 7 | 34.19609 | 3.00433 | 4.082939 | 7.325871 | 11.40881 | -0.1476851 | 11.26112 | 45.10751 | 90.14638 | 8.529695 | 1.731563 | 1.601658 | 2.125032 | 1701.569 | 0 | 518.9433 | 11933.6 | 167.8295 | -1 | 38.36894 | 15.44986 | 59.30249 | 2023-08-16 07:57 | 2023-08-16 08:40 | 0 | 0 | 211.192 | 227.388 | 227.0195 | 288.0163 | 0 | 0 |  | 0 | 0 | 2023-08-16 08:29 | 0.06191389 | 0.001544352 | 0.02546024 | 0.01030722 | 0.07175981 | 0.006404902 | 0.03325284 | 0.0173898 | 0.00350614 | 0 | 0 | 0.06026649 | 0.05436235 | 107.883 | 1.966128 | 9.656405 | 0.4921658 | 0 | 686.4337 | 670.7139 | 524.5235 | 0 | 0 | 0 | 2023-08-16 07:40 |  |  |  |  | 518.8855 | 0 | 4.232814 | 53.0961
1685 | 2023-08-16 | 46021 | SSR 550 | Ûý |  |  | A | PRAVIN | 0 | 0 | 0.005342981 | 14.06576 | 0 | 0 | 0 | 0 | 0 | 7.224279 | 2.946946 | 6.85906 | 35.92093 | 3.089266 | 0 | 0 | 0 | 0 | 0 | 43.8398 | 79.74581 | 8.433457 | 0.6120963 | 1.210575 | 1.152152 | 1563.454 | 0 | 635.461 | 3417.733 | 62.57895 | -1 | 38.06962 | 9.804104 | 52.04773 | 2023-08-16 08:50 | 2023-08-16 09:30 | 0 | 0 | 233.4584 | 212.9093 | 244.5398 | 308.0838 | 0 | 0 |  | 0 | 0 | 2023-08-16 09:20 | 0.5070942 | 0.0121643 | 0.05157261 | 0.01532538 | 0.05607816 | 0.007751289 | 0.1096704 | 0.021176 | 0.003055339 | 0 | 0 | 0.5246005 | 0.5372146 | 89.87523 | 1.92225 | 12.31633 | 0.4676998 | 0 | 836.6562 | 700.9896 | 377.2943 | 0 | 0 | 0 | 2023-08-16 08:40 |  |  |  |  | 430.7979 | 0 | 4.513596 | 53.24664
1686 | 2023-08-16 | 46021 | S45CS1QDS | Ûý |  |  | A | PRAVIN | 0 | 0.006167587 | 0.02119618 | 13.71564 | 0 | 0 | 0 | 0 | 0 | 7.054539 | 3.074721 | 7 | 30.7424 | 2.966 | 5.298478 | 7.054574 | 12.35305 | 0.3373377 | 12.69039 | 47.19585 | 91.04775 | 9.075296 | 1.451043 | 1.745933 | 2.372999 | 1786.057 | 0 | 608.4264 | 9989.632 | 159.1368 | -0.9569264 | 50.86124 | 18.45666 | 68.56459 | 2023-08-16 09:47 | 2023-08-16 10:41 | 0 | 0 | 241.1513 | 236.1922 | 225.4641 | 323.0498 | 0 | 0 |  | 0 | 0 | 2023-08-16 10:20 | 0.2777633 | 0.009343685 | 0.03011643 | 0.0166121 | 0.06331666 | 0.008415623 | 0.04844955 | 0.01826149 | 0.03212733 | 0 | 0 | 0.2845913 | 0.3065282 | 127.4194 | 2 | 9.140947 | 1.049413 | 0 | 861.307 | 833.4422 | 627.5623 | 0 | 0 | 0 | 2023-08-16 09:30 |  |  |  |  | 611.923 | 0 | 4.690402 | 54.61357
1687 | 2023-08-16 | 46021 | S45CS1QDS | Ûý |  |  | A | PRAVIN | 0 | 0 | 0.05436867 | 14.03774 | 0 | 0 | 0 | 0 | 0 | 7.289014 | 2.795239 | 7 | 33.69877 | 3.208629 | 2.39572 | 7.084134 | 9.479854 | 0.4192586 | 9.899113 | 47.37701 | 97.63207 | 9.437566 | 1.992858 | 1.177174 | 2.676005 | 1630.531 | 0 | 680.3381 | 5955.418 | 93.89713 | -0.9900467 | 47.97702 | 10.3548 | 63.54853 | 2023-08-16 10:51 | 2023-08-16 11:40 | 0 | 0 | 229.5909 | 223.3131 | 253.7372 | 316.1515 | 0 | 0 |  | 0 | 0 | 2023-08-16 11:29 | 0.6351182 | 0.001664192 | 0.02574017 | 0.02574675 | 0.05690043 | 0.0110601 | 0.05882974 | 0.02172992 | 0.002886295 | 0 | 0 | 0.5747046 | 0.610524 | 140.937 | 1.911917 | 8.392856 | 0.9727333 | 0 | 894.0545 | 877.6017 | 713.0132 | 0 | 0 | 0 | 2023-08-16 10:41 |  |  |  |  | 637.2551 | 0 | 4.461026 | 59.00172
1688 | 2023-08-16 | 43916 | S45CS1QDS | Ûý |  |  | A | PRAVIN | 0 | 0.01871571 | 0.1035981 | 13.6838 | 0 | 0 | 0 | 0 | 0 | 7.210516 | 3.210289 | 6.530648 | 36.728 | 2.858608 | 5.416947 | 4.951758 | 10.36871 | 0.1217699 | 10.49048 | 42.77005 | 96.71433 | 9.046618 | 2.78903 | 1.897337 | 3.411758 | 1666.658 | 0 | 634.0545 | 7255.187 | 106.2177 | -1 | 43.54357 | 15.93726 | 61.41428 | 2023-08-16 11:56 | 2023-08-16 12:40 | 0 | 0 | 235.3283 | 234.2713 | 254.9026 | 335.125 | 0 | 0 |  | 0 | 0 | 2023-08-16 12:29 | 0.2514926 | 0.003342129 | 0.03116187 | 0.0175779 | 0.05102357 | 0.008924548 | 0.04677914 | 0.02131507 | 0.003046177 | 0 | 0 | 0.2273189 | 0.2281366 | 169.6194 | 2 | 9.255738 | 0.9610752 | 0 | 855.6343 | 741.4287 | 748.1608 | 0 | 0 | 0 | 2023-08-16 11:40 |  |  |  |  | 516.7058 | 0 | 4.24277 | 58.83336
1689 | 2023-08-16 | 44448.05 | S45CS1QDS | Ûý |  |  | A | PRAVIN | 0 | 0.0149589 | 0.05207389 | 13.46012 | 0 | 0 | 0 | 0 | 0 | 7.316829 | 3.010222 | 6.616482 | 37.51625 | 2.859689 | 1.274636 | 2.190076 | 3.464712 | -0.204567 | 3.260145 | 43.57825 | 82.42701 | 8.403165 | 0.8057431 | 1.784641 | 2.169295 | 1605.974 | 0 | 518.7325 | 3785.792 | 72.69428 | -1 | 43.01611 | 13.47689 | 53.71829 | 2023-08-16 12:54 | 2023-08-16 13:36 | 0 | 0 | 244.4759 | 233.0769 | 239.5745 | 311.4953 | 0 | 0 |  | 0 | 0 | 2023-08-16 13:25 | 0.4610716 | 0.001337187 | 0.03023446 | 0.02423307 | 0.03351556 | 0.007791854 | 0.05093261 | 0.01974048 | 0.003043836 | 0 | 0 | 0.4471826 | 0.4147719 | 187.4892 | 1.707439 | 8.643912 | 1.566925 | 0 | 748.9916 | 856.5798 | 512.7726 | 0 | 0 | 0 | 2023-08-16 12:40 |  |  |  |  | 509.1262 | 0 | 4.9131 | 48.53267
1690 | 2023-08-16 | 46021 | R16 | Ûý |  |  | B | GOVIND | 0 | 0.00661939 | 0.05322884 | 15.00376 | 0 | 0 | 0 | 0 | 0 | 6.67029 | 2.979305 | 6.731516 | 34.54608 | 3.055076 | 9.852392 | 7.308408 | 17.1608 | -0.922968 | 16.23783 | 46.58227 | 93.77361 | 8.759443 | 2.925927 | 1.433873 | 3.726153 | 1575.934 | 0 | 763.9911 | 9592.093 | 139.4041 | -0.9874719 | 44.62512 | 11.54185 | 66.27341 | 2023-08-16 13:47 | 2023-08-16 14:36 | 0 | 0 | 235.9815 | 240.2249 | 247.6424 | 345.644 | 0 | 0 |  | 0 | 0 | 2023-08-16 14:28 | 0.1577929 | 0.0009831249 | 0.0233556 | 0.01312975 | 0.04644035 | 0.006842647 | 0.03902365 | 0.01819102 | 0.003178863 | 0 | 0 | 0.1532809 | 0.1472376 | 157.7835 | 2 | 7.254354 | 0.9654268 | 0 | 848.7692 | 602.8917 | 581.0905 | 0 | 0 | 0 | 2023-08-16 13:36 |  |  |  |  | 726.4335 | 0 | 4.385637 | 53.99079
1691 | 2023-08-16 | 44512.58 | 38MnVS6 | Ûý |  |  | B | GOVIND | 0 | 0.06647303 | 0.1207301 | 13.26177 | 0 | 0 | 0 | 0 | 0 | 6.901196 | 3.041846 | 7 | 33.55287 | 2.873729 | 8.223721 | 6.930489 | 15.15421 | 0.5630698 | 15.71728 | 43.68814 | 97.63207 | 8.523858 | 2.699212 | 1.666164 | 4.198981 | 1762.333 | 0 | 553.9165 | 9504.984 | 118.2442 | -1 | 39.73506 | 9.166568 | 48.31461 | 2023-08-16 14:45 | 2023-08-16 15:24 | 0 | 0 | 233.9461 | 237.4808 | 250.3009 | 322.0217 | 0 | 0 |  | 0 | 0 | 2023-08-16 15:13 | 0.06654181 | 0.002661934 | 0.0184911 | 0.01165881 | 0.04196479 | 0.00592422 | 0.03669665 | 0.01749038 | 0.003856108 | 0 | 0 | 0.06916571 | 0.07015935 | 165.0713 | 2 | 7.392223 | 1.664308 | 0 | 869.5038 | 764.6269 | 674.6242 | 0 | 0 | 0 | 2023-08-16 14:36 |  |  |  |  | 405.821 | 0 | 4.54983 | 49.08979
1692 | 2023-08-16 | 46021 | 38MnVS6 | Ûý |  |  | B | GOVIND | 0 | 0 | 0.09412358 | 14.58654 | 0 | 0 | 0 | 0 | 0 | 7.019218 | 2.970805 | 6.307691 | 34.12519 | 2.870981 | 6.950503 | 8.172089 | 15.12259 | -1.303288 | 13.8193 | 46.08553 | 97.63207 | 9.209555 | 2.18519 | 1.019201 | 4.080209 | 1525.282 | 0 | 592.4591 | 7084.72 | 105.7163 | -0.9641544 | 38.22397 | 9.084391 | 45.68226 | 2023-08-16 15:33 | 2023-08-16 16:11 | 0 | 0 | 242.4009 | 250.6798 | 267.0905 | 310.3547 | 0 | 0 |  | 0 | 0 | 2023-08-16 16:02 | 0.1221153 | 0.04587013 | 0.02455853 | 0.01376794 | 0.04958022 | 0.005636754 | 0.03911768 | 0.01625655 | 0.003336079 | 0 | 0 | 0.1110135 | 0.1148949 | 174.2629 | 1.926767 | 6.87956 | 1.564552 | 0 | 851.502 | 760.2399 | 548.1172 | 0 | 0 | 0 | 2023-08-16 15:24 |  |  |  |  | 398.7187 | 0 | 4.9131 | 53.43065
1693 | 2023-08-16 | 44763.53 | 38MnVS6 | Ûý |  |  | B | GOVIND | 0 | 0.07801525 | 0.07589219 | 14.05438 | 0 | 0 | 0 | 0 | 0 | 6.916587 | 2.963031 | 7 | 32.17835 | 3.261848 | 7.413726 | 7.246924 | 14.66065 | 1.452171 | 16.11282 | 45.19729 | 96.29079 | 8.408647 | 1.770716 | 1.06578 | 3.14202 | 1731.914 | 0 | 457.9283 | 9653.998 | 137.0491 | -0.9315348 | 54.14925 | 7.895238 | 57.51799 | 2023-08-16 16:20 | 2023-08-16 17:09 | 0 | 0 | 246.4447 | 240.068 | 270.5242 | 365.8 | 0 | 0 |  | 0 | 0 | 2023-08-16 16:57 | 0.1376379 | 0.001572928 | 0.02342489 | 0.01818282 | 0.04499528 | 0.00579262 | 0.04981209 | 0.01756761 | 0.003254771 | 0 | 0 | 0.1431381 | 0.1419543 | 136.1365 | 2 | 7.270857 | 1.62723 | 0 | 895.8478 | 786.9889 | 707.1369 | 0 | 0 | 0 | 2023-08-16 16:11 |  |  |  |  | 501.1313 | 0 | 4.9131 | 59.85392
1694 | 2023-08-16 | 43916 | AISI416 | Ûý |  |  | B | GOVIND | 0 | 0.04812236 | 0.1031862 | 13.72872 | 0 | 0 | 0 | 0 | 0 | 6.988275 | 2.879395 | 7 | 35.88915 | 3.222265 | 7.206336 | 4.131715 | 11.33805 | -0.7571456 | 10.58091 | 36.82011 | 85.35941 | 9.466758 | 2.021904 | 2.02209 | 3.60059 | 1574.549 | 0 | 492.812 | 12002.06 | 192.1788 | -0.953343 | 53.93193 | 15.82187 | 69.114 | 2023-08-16 17:25 | 2023-08-16 18:16 | 0 | 0 | 227.7842 | 243.4053 | 270.8232 | 344.1433 | 0 | 0 |  | 0 | 0 | 2023-08-16 18:09 | 0.1338873 | 0.017557 | 0.0268018 | 0.01516575 | 0.03339921 | 0.006513817 | 0.1183814 | 0.02217546 | 0.003639788 | 0 | 0 | 0.4031855 | 0.1424079 | 195.4978 | 1.972252 | 9.244918 | 1.560691 | 0 | 1127.589 | 950.1577 | 433.3367 | 0 | 0 | 0 | 2023-08-16 17:09 |  |  |  |  | 488.8492 | 0 | 4.560242 | 55.14468
1695 | 2023-08-16 | 45637.14 | 38MnS6 | Ûý |  |  | B | GOVIND | 0 | 0.05297577 | 0.1038005 | 14.39473 | 0 | 0 | 0 | 0 | 0 | 7.358749 | 3.058615 | 6.978914 | 34.62517 | 3.011964 | 5.989361 | 7.319463 | 13.30882 | -1.443642 | 11.86518 | 45.185 | 88.9005 | 8.702898 | 1.637779 | 0.9345095 | 3.238734 | 1608.349 | 0 | 591.088 | 8567.66 | 139.0034 | -1 | 40.44525 | 29.88695 | 76.88512 | 2023-08-16 18:47 | 2023-08-16 19:31 | 0 | 0 | 228.7221 | 242.939 | 260.2406 | 348.7875 | 0 | 0 |  | 0 | 0 | 2023-08-16 19:22 | 0.06395071 | 0.002223433 | 0.01919121 | 0.01333089 | 0.0477516 | 0.006980093 | 0.0463688 | 0.01954521 | 0.003332008 | 0 | 0 | 0.06130174 | 0.05871243 | 147.1762 | 2 | 7.463784 | 1.414727 | 0 | 1129.935 | 825.4074 | 643.3147 | 0 | 0 | 0 | 2023-08-16 18:16 |  |  |  |  | 490.4061 | 0 | 4.449556 | 61.39116
1696 | 2023-08-16 | 46021 | 38MnS6 | Ûý |  |  | B | GOVIND | 0 | 0.03527842 | 0.3027918 | 13.11695 | 0 | 0 | 0 | 0 | 0 | 6.953909 | 3.085341 | 6.814211 | 31.64951 | 3.154464 | 6.372156 | 7.073936 | 13.44609 | -0.03157601 | 13.41452 | 44.17896 | 88.73436 | 8.953793 | 1.730638 | 1.892667 | 2.385858 | 1484.627 | 0 | 363.5401 | 11332.52 | 161.6154 | -0.9833392 | 43.74643 | 10.03034 | 50.14633 | 2023-08-16 19:41 | 2023-08-16 20:23 | 0 | 0 | 225.4492 | 227.1959 | 267.2695 | 336.3818 | 0 | 0 |  | 0 | 0 | 2023-08-16 20:10 | 0.07178739 | 0.003279322 | 0.02925373 | 0.01933698 | 0.05424464 | 0.008140718 | 0.05712118 | 0.01457032 | 0.003554504 | 0 | 0 | 0.06755589 | 0.07173553 | 102.2763 | 2 | 7.27854 | 0.4962696 | 0 | 844.288 | 727.3999 | 627.6628 | 0 | 0 | 0 | 2023-08-16 19:31 |  |  |  |  | 398.5873 | 0 | 4.648405 | 59.08323
1697 | 2023-08-16 | 45053.19 | 38MnS6 | Ûý |  |  | B | GOVIND | 0 | -0.003228053 | 0.1589836 | 14.04234 | 0 | 0 | 0 | 0 | 0 | 6.916249 | 3.087769 | 6.870582 | 32.765 | 2.984512 | 4.295199 | 6.57062 | 10.86582 | 0.6931897 | 11.55901 | 41.24886 | 94.91577 | 9.491813 | 1.946424 | 1.002927 | 2.680922 | 1575.186 | 0 | 474.8185 | 8634.117 | 134.432 | -1 | 36.46514 | 12.27316 | 51.23122 | 2023-08-16 20:34 | 2023-08-16 21:12 | 0 | 0 | 247.4041 | 253.6129 | 252.6419 | 298.8264 | 0 | 0 |  | 0 | 0 | 2023-08-16 21:03 | 0.05838609 | 0.002003435 | 0.02890193 | 0.01511427 | 0.06885293 | 0.007007114 | 0.06610398 | 0.01725211 | 0.003365866 | 0 | 0 | 0.05792897 | 0.06140794 | 141.5706 | 2 | 8.777596 | 0.972566 | 0 | 809.9518 | 714.5532 | 659.4597 | 0 | 0 | 0 | 2023-08-16 20:23 |  |  |  |  | 370.4288 | 0 | 4.82182 | 55.76103
1698 | 2023-08-16 | 46021 | AISI420 | Ûý |  |  | B | GOVIND | 0 | 0.05902323 | 0.1068035 | 14.62264 | 0 | 0 | 0 | 0 | 0 | 7.032537 | 2.944367 | 7 | 33.66188 | 3.036225 | 0 | 4.614035 | 4.614035 | -0.1811084 | 4.432927 | 40.24537 | 86.34941 | 8.417624 | 1.150111 | 0.9483905 | 3.357239 | 1746.147 | 0 | 571.5308 | 4813.253 | 78.67776 | -0.9948654 | 50.04343 | 8.924888 | 65.86354 | 2023-08-16 21:21 | 2023-08-16 22:13 | 0 | 0 | 227.5213 | 256.3792 | 262.1437 | 307.6814 | 0 | 0 |  | 0 | 0 | 2023-08-16 22:02 | 0.1391583 | 0.001511776 | 0.03732782 | 0.01274916 | 0.04187162 | 0.006082208 | 0.0576202 | 0.04139283 | 0.003509339 | 0 | 0 | 0.1578106 | 0.1418683 | 234.5331 | 2 | 10.07411 | 2.085549 | 0 | 899.3176 | 871.4913 | 293.362 | 0 | 0 | 0 | 2023-08-16 21:12 |  |  |  |  | 449.9912 | 0 | 4.736075 | 51.96224
1699 | 2023-08-16 | 45637.36 | 38MNVS6 | Ûý |  |  | C | ANURAG | 0 | 0.003650425 | 0.1900901 | 13.10498 | 0 | 0 | 0 | 0 | 0 | 7.651676 | 2.99132 | 7 | 33.44157 | 2.921485 | 5.555265 | 6.720637 | 12.2759 | 0.01279057 | 12.28869 | 44.04619 | 92.51877 | 9.0855 | 1.600702 | 0.9709971 | 3.171453 | 1598.766 | 0 | 693.7231 | 6953.459 | 110.9172 | -0.9388771 | 39.92881 | 11.96998 | 51.9449 | 2023-08-16 22:24 | 2023-08-16 23:05 | 0 | 0 | 247.3458 | 250.2414 | 278.6404 | 335.1453 | 0 | 0 |  | 0 | 0 | 2023-08-16 22:56 | 0.09149679 | 0.001298954 | 0.03291149 | 0.01640806 | 0.05569046 | 0.005559896 | 0.04621511 | 0.02972102 | 0.003330787 | 0 | 0 | 0.08926171 | 0.08075566 | 130.3282 | 2 | 9.263983 | 1.186486 | 0 | 641.9519 | 681.0417 | 575.4182 | 0 | 0 | 0 | 2023-08-16 22:13 |  |  |  |  | 438.0148 | 0 | 4.342689 | 60.44214
1700 | 2023-08-16 | 43916 | 38MNVS6 | Ûý |  |  | C | ANURAG | 0 | 0.04217294 | 0.1240881 | 13.14785 | 0 | 0 | 0 | 0 | 0 | 7.291334 | 2.941961 | 7 | 34.92991 | 2.821679 | 5.020846 | 6.9292 | 11.95005 | 0.2879394 | 12.23799 | 49.16661 | 91.06847 | 9.377642 | 1.553724 | 1.016776 | 3.483513 | 1699.278 | 0 | 679.7827 | 8829.675 | 115.3865 | -1 | 46.78946 | 10.1858 | 54.24056 | 2023-08-16 23:15 | 2023-08-17 00:01 | 0 | 0 | 242.7869 | 230.3999 | 272.7014 | 341.1791 | 0 | 0 |  | 0 | 0 | 2023-08-16 23:57 | 0.09876467 | 0.001521632 | 0.03232241 | 0.01724229 | 0.05106682 | 0.005887377 | 0.0474861 | 0.02283043 | 0.003302178 | 0 | 0 | 0.3439568 | 0.09000806 | 140.8577 | 1.864539 | 9.723537 | 1.425627 | 0 | 834.9448 | 701.8955 | 605.6335 | 0 | 0 | 0 | 2023-08-16 23:05 |  |  |  |  | 673.3924 | 0 | 4.432018 | 65.66504
1701 | 2023-08-17 | 43982.99 | 38MNVS6 | Ûý |  |  | C | ANURAG | 0 | 0 | 0.2547972 | 12.32736 | 0 | 0 | 0 | 0 | 0 | 6.876725 | 2.865762 | 7 | 34.03098 | 3.103941 | 8.593375 | 6.824757 | 15.41813 | 2.195245 | 17.61338 | 43.60086 | 97.63207 | 8.897988 | 1.620809 | 1.06047 | 3.470876 | 1672.179 | 0 | 495.8304 | 13970.57 | 208.1988 | -0.9586744 | 54.14421 | 21.43971 | 72.85761 | 2023-08-17 00:22 | 2023-08-17 01:16 | 0 | 0 | 235.1786 | 236.0193 | 266.6884 | 319.2438 | 0 | 0 |  | 0 | 0 | 2023-08-17 00:57 | 0.2109504 | 0.002991867 | 0.02919762 | 0.01514602 | 0.0571355 | 0.005575787 | 0.04834973 | 0.02107776 | 0.003196367 | 0 | 0 | 0.3066468 | 0.1967832 | 145.0504 | 1.893591 | 7.898885 | 2.229172 | 0 | 910.3226 | 686.5925 | 633.5389 | 0 | 0 | 0 | 2023-08-17 00:01 |  |  |  |  | 335.2348 | 0 | 4.352478 | 59.41811
1702 | 2023-08-17 | 46021 | 35C8 | Ûý |  |  | C | ANURAG | 0 | 0 | 0.2207742 | 15.00648 | 0 | 0 | 0 | 0 | 0 | 6.719918 | 3.001266 | 7 | 33.98222 | 3.048051 | 5.546614 | 6.693213 | 12.23983 | 0.1471737 | 12.387 | 45.14081 | 90.44966 | 9.283246 | 1.714203 | 1.378206 | 3.483003 | 1719.332 | 0 | 636.1291 | 7880.62 | 119.287 | -1 | 36.59785 | 41.6895 | 85.68269 | 2023-08-17 01:58 | 2023-08-17 02:38 | 0 | 0 | 222.8698 | 220.592 | 237.073 | 328.9158 | 0 | 0 |  | 0 | 0 | 2023-08-17 02:32 | 0.2172 | 0.007079205 | 0.02968269 | 0.01071622 | 0.07059694 | 0.005874149 | 0.05233817 | 0.01753729 | 0.003516374 | 0 | 0 | 0.1888626 | 0.1992737 | 158.2727 | 1.978325 | 7.690711 | 1.608224 | 0 | 838.3111 | 907.8508 | 722.6445 | 0 | 0 | 0 | 2023-08-17 01:16 |  |  |  |  | 382.2641 | 0 | 4.723305 | 40.42972
1703 | 2023-08-17 | 44739.26 | S25C | Ûý |  |  | C | ANURAG | 0 | 0 | 0.05724742 | 15.01696 | 0 | 0 | 0 | 0 | 0 | 6.717179 | 3.108996 | 7 | 32.6837 | 2.845539 | 5.778858 | 6.903797 | 12.68266 | 0.625385 | 13.30804 | 40.60579 | 89.93117 | 8.871141 | 1.843075 | 1.573281 | 2.83869 | 1711.873 | 0 | 610.898 | 9475.811 | 144.9122 | -1 | 47.13847 | 11.64847 | 55.98187 | 2023-08-17 02:49 | 2023-08-17 03:34 | 0 | 0 | 243.4225 | 251.2079 | 272.8947 | 322.6824 | 0 | 0 |  | 0 | 0 | 2023-08-17 03:29 | 0.1497162 | 0.0008417482 | 0.02191844 | 0.01294987 | 0.03786838 | 0.005672324 | 0.08665932 | 0.01934586 | 0.003343124 | 0 | 0 | 0.2662182 | 0.1620058 | 150.4124 | 2 | 6.980627 | 1.092302 | 0 | 794.3564 | 727.4933 | 572.3313 | 0 | 0 | 0 | 2023-08-17 02:38 |  |  |  |  | 523.2845 | 0 | 4.232814 | 54.86944
1704 | 2023-08-17 | 44704.22 | S25C | Ûý |  |  | C | ANURAG | 0 | -0.004631018 | 0.1710866 | 13.61056 | 0 | 0 | 0 | 0 | 0 | 7.253297 | 2.94018 | 7 | 32.533 | 3.019617 | 6.316075 | 7.278509 | 13.59458 | -0.6387806 | 12.9558 | 45.13119 | 91.80659 | 9.119136 | 1.835657 | 1.49074 | 3.107796 | 1522.07 | 0 | 658.4982 | 7380.112 | 111.4963 | -0.9940462 | 38.98134 | 11.64403 | 56.76911 | 2023-08-17 03:45 | 2023-08-17 04:26 | 0 | 0 | 226.0809 | 239.4661 | 242.2179 | 258.621 | 0 | 0 |  | 0 | 0 | 2023-08-17 04:19 | 0.1064564 | 0.001184343 | 0.02586608 | 0.01970374 | 0.04361984 | 0.005986547 | 0.06510782 | 0.0179042 | 0.003371378 | 0 | 0 | 0.1226105 | 0.1057202 | 137.8157 | 2 | 8.954032 | 1.553671 | 0 | 839.583 | 704.5486 | 619.7314 | 0 | 0 | 0 | 2023-08-17 03:34 |  |  |  |  | 561.5594 | 0 | 4.650656 | 52.0958
1705 | 2023-08-17 | 45373.58 | S48C | Ûý |  |  | C | ANURAG | 0 | 0.01198206 | 0.2019459 | 14.25667 | 0 | 0 | 0 | 0 | 0 | 6.747343 | 3.157838 | 6.479914 | 31.60738 | 3.126742 | 11.30171 | 6.277735 | 17.57944 | 1.480657 | 19.0601 | 40.61981 | 95.34652 | 8.386938 | 2.08518 | 1.527168 | 2.773624 | 1747.073 | 0 | 520.2028 | 15176.41 | 197.4497 | -0.9604007 | 56.11368 | 12.42398 | 66.68169 | 2023-08-17 04:39 | 2023-08-17 05:34 | 0 | 0 | 221.5101 | 236.9446 | 268.0158 | 257.1091 | 0 | 0 |  | 0 | 0 | 2023-08-17 05:11 | 0.1174368 | 0.0036242 | 0.03039245 | 0.01185205 | 0.07190697 | 0.004734461 | 0.04722204 | 0.01766407 | 0.002987445 | 0 | 0 | 0.1232138 | 0.1334616 | 112.2937 | 1.822829 | 6.436721 | 1.044215 | 0 | 745.957 | 687.5929 | 586.325 | 0 | 0 | 0 | 2023-08-17 04:26 |  |  |  |  | 374.4496 | 0 | 4.274911 | 59.2147
1706 | 2023-08-17 | 46021 | S48C | Ûý |  |  | C | ANURAG | 0 | 0.09344376 | 0.06422324 | 7.072854 | 0 | 0 | 0 | 0 | 0 | 4.106065 | 0 | 4.181599 | 16.14349 | 0 | 9.105416 | 7.115816 | 16.22123 | -1.275086 | 14.94615 | 41.33141 | 74.00697 | 8.888011 | 1.515382 | 0.9630026 | 2.685535 | 1749.373 | 0 | 581.5913 | 9563.959 | 147.2076 | -1 | 36.74036 | 9.557291 | 44.87055 | 2023-08-17 05:44 | 2023-08-17 06:20 | 0 | 0 | 222.0178 | 220.0992 | 251.6092 | 308.5056 | 0 | 0 |  | 0 | 0 | 2023-08-17 06:14 | 0.08644114 | 0.005961816 | 0.01878873 | 0.01354594 | 0.07431792 | 0.004911307 | 0.07965111 | 0.01870432 | 0.003107416 | 0 | 0 | 0.0706062 | 0.07717712 | 110.3757 | 1.778265 | 7.264478 | 1.009218 | 0 | 670.1355 | 672.6632 | 556.6904 | 0 | 0 | 0 | 2023-08-17 05:34 |  |  |  |  | 393.2742 | 0 | 4.232814 | 61.23039
1707 | 2023-08-17 | 46021 | S48C | Ûý |  |  | A | PRAVIN | 0 | 0.01247959 | 0.02561797 | 8.110279 | 0 | 0 | 0 | 0 | 0 | 4.331092 | 0 | 4.128528 | 17.03964 | 0 | 4.887824 | 7.125139 | 12.01296 | 0.9702752 | 12.98324 | 45.06733 | 75.78078 | 9.837318 | 2.239156 | 1.452974 | 3.114156 | 1579.633 | 0 | 582.0842 | 10952.47 | 177.1808 | -1 | 38.86374 | 38.9409 | 72.1454 | 2023-08-17 06:58 | 2023-08-17 07:35 | 0 | 0 | 239.1778 | 218.1316 | 253.9109 | 306.3766 | 0 | 0 |  | 0 | 0 | 2023-08-17 07:29 | 0.2122405 | 0.003587588 | 0.02497963 | 0.01135686 | 0.08000651 | 0.00568452 | 0.06187962 | 0.01620044 | 0.003333018 | 0 | 0 | 0.2061197 | 0.1956608 | 141.1922 | 1.017218 | 9.787682 | 0.9108188 | 0 | 844.9935 | 683.4958 | 541.0662 | 0 | 0 | 0 | 2023-08-17 06:20 |  |  |  |  | 369.5317 | 1.969558 | 4.744445 | 55.28378
1708 | 2023-08-17 | 43916 | R 16 | Ûý |  |  | A | PRAVIN | 0 | 0.01065853 | 0.11331 | 8.142876 | 0 | 0 | 0 | 0 | 0 | 4.239627 | 0 | 3.87025 | 15.88265 | 0 | 4.207947 | 6.951514 | 11.15946 | -0.6663934 | 10.49307 | 46.39399 | 71.4426 | 8.630286 | 2.253985 | 1.515132 | 3.199772 | 1681.469 | 0 | 573.0423 | 8260.454 | 119.4665 | -1 | 35.84762 | 11.22027 | 47.20323 | 2023-08-17 07:47 | 2023-08-17 08:23 | 0 | 0 | 225.4755 | 234.4952 | 229.9742 | 298.0933 | 0 | 0 |  | 0 | 0 | 2023-08-17 08:15 | 0.4667543 | 0.00153438 | 0.03903141 | 0.02425823 | 0.06272824 | 0.00629747 | 0.1283138 | 0.01666428 | 0.002718022 | 0 | 0 | 0.4361771 | 0.4321958 | 159.8344 | 1 | 9.230049 | 0.985717 | 0 | 776.2655 | 685.8119 | 621.0935 | 0 | 0 | 0 | 2023-08-17 07:35 |  |  |  |  | 297.4346 | 0 | 4.618636 | 54.94697
1709 | 2023-08-17 | 43916 | S45CS1QDS | Ûý |  |  | A | PRAVIN | 0 | -0.01484607 | 0.01587267 | 8.039389 | 0 | 0 | 0 | 0 | 0 | 3.734076 | 0 | 3.589007 | 15.84256 | 0 | 4.410238 | 7.122574 | 11.53281 | 0.8232923 | 12.3561 | 44.75595 | 69.83161 | 8.954217 | 2.315809 | 1.419225 | 3.066087 | 1734.601 | 0 | 672.8678 | 6713.886 | 89.82447 | -0.9036595 | 38.4444 | 9.440049 | 52.25999 | 2023-08-17 08:33 | 2023-08-17 09:11 | 0 | 0 | 229.478 | 232.1097 | 250.315 | 272.6063 | 0 | 0 |  | 0 | 0 | 2023-08-17 09:03 | 0.3273293 | 0.003322494 | 0.02818981 | 0.02022044 | 0.052945 | 0.006236011 | 0.09489061 | 0.01589453 | 0.003048392 | 0 | 0 | 0.3267412 | 0.3620816 | 162.7563 | 1 | 7.364366 | 0.8292351 | 0 | 683.944 | 725.8399 | 612.5232 | 0 | 0 | 0 | 2023-08-17 08:23 |  |  |  |  | 451.2482 | 0 | 4.389391 | 53.54652
1710 | 2023-08-17 | 46021 | S45CS1QDS | Ûý |  |  | A | PRAVIN | 0 | -0.02443529 | 0.03765701 | 8.139448 | 0 | 0 | 0 | 0 | 0 | 3.976126 | 0 | 4.2153 | 14.96496 | 0 | 8.023202 | 6.793228 | 14.81643 | 2.049961 | 16.86639 | 44.1963 | 77.22676 | 9.863063 | 2.151175 | 1.984103 | 2.356407 | 1543.132 | 0 | 675.0876 | 8522.066 | 136.476 | -0.8661593 | 38.03046 | 9.375941 | 49.04075 | 2023-08-17 09:21 | 2023-08-17 09:59 | 0 | 0 | 243.0684 | 234.8394 | 271.9125 | 316.9853 | 0 | 0 |  | 0 | 0 | 2023-08-17 09:56 | 0.3318025 | 0.003839402 | 0.02370983 | 0.0200232 | 0.06331029 | 0.005815545 | 0.05013485 | 0.01705236 | 0.003246773 | 0 | 0 | 0.325565 | 0.3117645 | 108.4357 | 1.020427 | 7.490201 | 0.2372735 | 0 | 718.3921 | 662.3843 | 579.4794 | 0 | 0 | 0 | 2023-08-17 09:11 |  |  |  |  | 384.6928 | 0 | 4.306669 | 47.93957
1711 | 2023-08-17 | 45548.19 | 25MoCr4 | Ûý |  |  | A | PRAVIN | 0 | -0.02049946 | 0.06328243 | 3.979852 | 0 | 0 | 0 | 0 | 0 | 2.016387 | 0 | 2.143678 | 8.446146 | 0 | 10.66785 | 6.878303 | 17.54615 | -0.9105412 | 16.63561 | 43.44398 | 69.11619 | 9.009283 | 2.143127 | 1.542358 | 2.593806 | 1662.905 | 0 | 616.9761 | 12680.07 | 171.4158 | -1 | 37.32867 | 11.31002 | 47.48566 | 2023-08-17 10:10 | 2023-08-17 10:48 | 0 | 0 | 234.7301 | 263.8464 | 254.3476 | 304.5739 | 0 | 0 |  | 0 | 0 | 2023-08-17 10:41 | 0.323791 | 0.00121965 | 0.02453673 | 0.0204116 | 0.06308018 | 0.006130777 | 0.03993547 | 0.01752389 | 0.003316236 | 0 | 0 | 0.324547 | 0.3388929 | 100.0411 | 1.014777 | 8.216767 | 0.3735564 | 0 | 688.8024 | 743.5636 | 402.2038 | 0 | 0 | 0 | 2023-08-17 09:59 |  |  |  |  | 388.5866 | 0 | 4.484266 | 56.05063
1712 | 2023-08-17 | 43916 | R 16 | Ûý |  |  | A | PRAVIN | 0 | 0.05507559 | 0.008133965 | 4.366165 | 0 | 0 | 0 | 0 | 0 | 1.948501 | 0 | 2.004293 | 8.442057 | 0 | 6.836456 | 6.563875 | 13.40033 | 1.408357 | 14.80869 | 48.7691 | 71.34218 | 8.829066 | 2.040796 | 1.542096 | 2.873657 | 1618.528 | 0 | 611.0358 | 7626.395 | 100.8117 | -0.9917795 | 40.5632 | 10.50928 | 47.88153 | 2023-08-17 10:59 | 2023-08-17 11:38 | 0 | 0 | 216.6125 | 259.4326 | 270.2156 | 324.8984 | 0 | 0 |  | 0 | 0 | 2023-08-17 11:31 | 0.3127444 | 0.002536067 | 0.02249666 | 0.01869099 | 0.06475724 | 0.009887754 | 0.05760333 | 0.0181073 | 0.003077284 | 0 | 0 | 0.3413448 | 0.3043782 | 147.4005 | 1.029307 | 7.777395 | 0.8671255 | 0 | 758.4503 | 748.4055 | 528.9629 | 0 | 0 | 0 | 2023-08-17 10:48 |  |  |  |  | 517.8551 | 0 | 4.574469 | 50.89104
1713 | 2023-08-17 | 44411.7 | 38MnS6 | Ûý |  |  | A | PRAVIN | 0 | 0.03970219 | 0.05120055 | 3.991173 | 0 | 0 | 0 | 0 | 0 | 1.997732 | 0 | 1.988574 | 7.724839 | 0 | 2.259448 | 5.97176 | 8.231208 | -0.314962 | 7.916246 | 45.18675 | 65.83855 | 9.235318 | 1.544514 | 2.412096 | 2.269893 | 1668.399 | 0 | 548.9842 | 4838.585 | 78.84938 | -0.9439569 | 44.42683 | 11.52069 | 53.152 | 2023-08-17 11:49 | 2023-08-17 12:33 | 0 | 0 | 257.0031 | 240.7677 | 269.8793 | 315.4901 | 0 | 0 |  | 0 | 0 | 2023-08-17 12:26 | 0.2207204 | 0.0005713479 | 0.02467709 | 0.01630753 | 0.04672741 | 0.008782456 | 0.06555087 | 0.01801162 | 0.003273492 | 0 | 0 | 0.5566306 | 0.2190074 | 118.7253 | 1 | 11.4387 | 0.8013738 | 0 | 876.6421 | 772.5311 | 622.7072 | 0 | 0 | 0 | 2023-08-17 11:38 |  |  |  |  | 485.1884 | 0 | 4.604262 | 49.95448
1714 | 2023-08-17 | 44576.63 | 38MnS6 | Ûý |  |  | A | PRAVIN | 0 | 0 | 0.0121431 | 4.035434 | 0 | 0 | 0 | 0 | 0 | 1.820898 | 0 | 2.018389 | 7.696238 | 0 | 8.84268 | 6.82604 | 15.66872 | -1.126991 | 14.54173 | 41.50239 | 67.17532 | 8.895423 | 2.258704 | 1.053701 | 3.138441 | 1593.97 | 0 | 654.9875 | 9338.997 | 117.5012 | -1 | 32.82745 | 13.3411 | 47.14036 | 2023-08-17 12:45 | 2023-08-17 13:20 | 0 | 0 | 239.5403 | 232.171 | 285.8931 | 285.4296 | 0 | 0 |  | 0 | 0 | 2023-08-17 13:17 | 0.2745259 | 0.001152446 | 0.02215634 | 0.01579085 | 0.05183121 | 0.006839114 | 0.04843413 | 0.01813568 | 0.003208744 | 0 | 0 | 0.2569405 | 0.2710024 | 142.4804 | 1 | 7.836493 | 1.061848 | 0 | 778.1086 | 770.6587 | 595.94 | 0 | 0 | 0 | 2023-08-17 12:33 |  |  |  |  | 715.6158 | 0 | 4.232814 | 60.08875
1715 | 2023-08-17 | 46021 | 38MnS6 | Ûý |  |  | A | PRAVIN | 0 | 0.06435656 | 0.06567963 | 4.13434 | 0 | 0 | 0 | 0 | 0 | 1.870422 | 0 | 1.922909 | 7.425303 | 0 | 9.854255 | 6.811008 | 16.66526 | 0.215911 | 16.88117 | 46.63681 | 69.896 | 8.134868 | 1.946657 | 1.419014 | 2.900787 | 1702.422 | 0 | 621.2555 | 11081.29 | 148.7481 | -0.9803948 | 41.02569 | 18.11702 | 51.44173 | 2023-08-17 13:37 | 2023-08-17 14:16 | 0 | 0 | 269.0733 | 260.1859 | 277.2272 | 329.6019 | 0 | 0 |  | 0 | 0 | 2023-08-17 14:05 | 0.5079318 | 0.003100534 | 0.02083699 | 0.02039353 | 0.05618288 | 0.006962248 | 0.04449919 | 0.01684612 | 0.003209639 | 0 | 0 | 0.5239752 | 0.5469069 | 121.602 | 1 | 6.232813 | 0.9588964 | 0 | 822.5651 | 760.8628 | 673.2451 | 0 | 0 | 0 | 2023-08-17 13:20 |  |  |  |  | 566.264 | 0 | 4.510131 | 66.03419
1716 | 2023-08-17 | 43916 | 38MnS6 | Ûý |  |  | B | GOVIND | 0 | 0 | 0.1422983 | 4.095669 | 0 | 0 | 0 | 0 | 0 | 2.10014 | 0 | 2.040257 | 8.730103 | 0 | 9.3805 | 6.462738 | 15.84324 | -0.1193791 | 15.72386 | 44.67378 | 66.76635 | 9.108226 | 2.222544 | 1.600784 | 3.857857 | 1617.662 | 0 | 487.5077 | 9252.072 | 149.3906 | -1 | 39.46165 | 14.74698 | 51.26631 | 2023-08-17 14:29 | 2023-08-17 15:07 | 0 | 0 | 238.7751 | 250.151 | 255.0589 | 283.5502 | 0 | 0 |  | 0 | 0 | 2023-08-17 14:57 | 0.1791353 | 0.001019601 | 0.02859581 | 0.02554081 | 0.04923045 | 0.006564037 | 0.08159626 | 0.01619212 | 0.003003563 | 0 | 0 | 0.1756569 | 0.1830436 | 166.3333 | 1.050413 | 8.285265 | 1.567071 | 0 | 938.6281 | 646.3496 | 588.3086 | 0 | 0 | 0 | 2023-08-17 14:16 |  |  |  |  | 895.7865 | 0 | 4.257433 | 51.43925
1717 | 2023-08-17 | 46021 | 16MnCr5 | Ûý |  |  | B | GOVIND | 0 | 0 | 0.05727223 | 4.250843 | 0 | 0 | 0 | 0 | 0 | 2.091741 | 0 | 2.067904 | 8.251726 | 0 | 9.546766 | 6.595167 | 16.14193 | -0.806264 | 15.33567 | 40.88802 | 63.97241 | 8.481687 | 1.750995 | 1.436538 | 2.826273 | 1516.241 | 0 | 507.8934 | 10315.82 | 170.493 | -1 | 34.44215 | 18.28653 | 57.00438 | 2023-08-17 15:28 | 2023-08-17 16:04 | 0 | 0 | 262.4195 | 248.1178 | 263.994 | 333.7292 | 0 | 0 |  | 0 | 0 | 2023-08-17 16:00 | 0.05042959 | 0.002478205 | 0.01980068 | 0.01757429 | 0.05512373 | 0.006995137 | 0.06118517 | 0.01799804 | 0.003632997 | 0 | 0 | 0.05261046 | 0.04831776 | 115.6138 | 1 | 7.967157 | 1.059812 | 0 | 883.1713 | 733.1856 | 622.9295 | 0 | 0 | 0 | 2023-08-17 15:07 |  |  |  |  | 333.9601 | 0 | 4.9131 | 59.05041
1718 | 2023-08-17 | 45522.21 | 16MnCr5 | Ûý |  |  | B | GOVIND | 0 | 0 | 0.1490223 | 4.106621 | 0 | 0 | 0 | 0 | 0 | 1.918395 | 0 | 1.844426 | 8.099879 | 0 | 4.075371 | 6.966705 | 11.04208 | -0.07869276 | 10.96338 | 43.50196 | 64.16267 | 8.838246 | 2.269712 | 1.359084 | 3.1936 | 1689.698 | 0 | 617.1062 | 7157.204 | 123.4098 | -1 | 41.88473 | 17.63555 | 59.18442 | 2023-08-17 16:22 | 2023-08-17 17:01 | 0 | 0 | 258.9405 | 238.1185 | 275.8787 | 324.5133 | 0 | 0 |  | 0 | 0 | 2023-08-17 16:55 | 0.1060044 | 0.001017149 | 0.01824228 | 0.01050341 | 0.0603748 | 0.007407805 | 0.04098298 | 0.01829423 | 0.0032863 | 0 | 0 | 0.09440984 | 0.09815946 | 143.1722 | 1.129034 | 8.745633 | 1.027515 | 0 | 1036.529 | 833.8987 | 697.8812 | 0 | 0 | 0 | 2023-08-17 16:04 |  |  |  |  | 238.1994 | 0.9706828 | 4.62196 | 58.33288
1719 | 2023-08-17 | 46021 | 16MnCr5 | Ûý |  |  | B | GOVIND | 0 | 0 | 0.2056648 | 3.8127 | 0 | 0 | 0 | 0 | 0 | 2.012587 | 0 | 1.91242 | 8.158451 | 0 | 5.271803 | 6.389655 | 11.66146 | 1.199768 | 12.86123 | 44.76112 | 63.7285 | 9.098833 | 2.172709 | 2.000758 | 2.645548 | 1583.802 | 0 | 546.8635 | 8073.44 | 97.86005 | -1 | 37.70086 | 14.49856 | 45.24484 | 2023-08-17 17:16 | 2023-08-17 17:53 | 0 | 0 | 251.2364 | 253.7262 | 264.6082 | 319.3893 | 0 | 0 |  | 0 | 0 | 2023-08-17 17:45 | 0.1350503 | 0.001381604 | 0.01896326 | 0.01007086 | 0.06227937 | 0.006742528 | 0.04252339 | 0.01607803 | 0.003651161 | 0 | 0 | 0.1323413 | 0.1416117 | 121.3483 | 1 | 10.16824 | 0.547905 | 0 | 849.594 | 811.6714 | 760.4247 | 0 | 0 | 0 | 2023-08-17 17:01 |  |  |  |  | 199.981 | 0 | 4.737361 | 56.04016
1720 | 2023-08-17 | 44377.48 | SAE52100 | Ûý |  |  | B | GOVIND | 0 | 0.07351621 | 0.08117449 | 3.763914 | 0 | 0 | 0 | 0 | 0 | 1.819068 | 0 | 2.024016 | 7.987825 | 0 | 3.733673 | 6.959544 | 10.69322 | -0.2026499 | 10.49057 | 45.91911 | 63.18504 | 10.07487 | 2.431284 | 1.952368 | 3.308969 | 1704.836 | 0 | 536.4885 | 6096.376 | 107.6431 | -0.9828864 | 35.54946 | 9.063504 | 44.75993 | 2023-08-17 18:02 | 2023-08-17 18:39 | 0 | 0 | 258.9852 | 237.4738 | 262.2133 | 301.552 | 0 | 0 |  | 0 | 0 | 2023-08-17 18:32 | 0.1389798 | 0.001264248 | 0.01650101 | 0.01058609 | 0.05471836 | 0.007386507 | 0.0567282 | 0.01993556 | 0.002442135 | 0 | 0 | 0.1337885 | 0.1383462 | 158.5113 | 1 | 8.938161 | 0.5135698 | 0 | 849.2329 | 791.7731 | 747.507 | 0 | 0 | 0 | 2023-08-17 17:53 |  |  |  |  | 342.5649 | 0 | 4.232814 | 58.78777
1721 | 2023-08-17 | 45236.27 | SAE52100 | Ûý |  |  | B | GOVIND | 0 | 0 | 0.1965247 | 4.339745 | 0 | 0 | 0 | 0 | 0 | 1.954438 | 0 | 2.071459 | 8.113728 | 0 | 7.977547 | 6.804411 | 14.78196 | 0.7700051 | 15.55196 | 46.09395 | 64.60803 | 9.043844 | 2.786834 | 1.872602 | 3.164626 | 1527.144 | 0 | 543.4965 | 8301.275 | 120.2532 | -0.9810786 | 34.91644 | 13.66242 | 51.2324 | 2023-08-17 18:52 | 2023-08-17 19:29 | 0 | 0 | 271.5863 | 268.3853 | 295.6438 | 298.1638 | 0 | 0 |  | 0 | 0 | 2023-08-17 19:24 | 0.06190593 | 0.001348052 | 0.01097758 | 0.009489884 | 0.08574631 | 0.006084498 | 0.0502895 | 0.01925603 | 0.003242607 | 0 | 0 | 0.05982628 | 0.06068864 | 151.7776 | 1 | 6.413007 | 0.3928424 | 0 | 821.4188 | 817.0094 | 525.0759 | 0 | 0 | 0 | 2023-08-17 18:39 |  |  |  |  | 267.5655 | 0 | 4.379445 | 52.99463
1722 | 2023-08-17 | 43916 | SAE52100 | Ûý |  |  | B | GOVIND | 0 | 0 | 0.1470628 | 3.887238 | 0 | 0 | 0 | 0 | 0 | 1.968422 | 0 | 2.060788 | 8.110418 | 0 | 11.5288 | 6.54421 | 18.07301 | 1.388246 | 19.46126 | 45.29586 | 70.26245 | 9.389138 | 2.837261 | 1.077318 | 3.6978 | 1564.956 | 0 | 594.9453 | 11437.16 | 192.1192 | -0.9462137 | 44.26532 | 7.896288 | 53.06922 | 2023-08-17 19:37 | 2023-08-17 20:23 | 0 | 0 | 252.3427 | 227.6283 | 273.5657 | 329.6618 | 0 | 0 |  | 0 | 0 | 2023-08-17 20:11 | 0.08443525 | 0.001193494 | 0.01485592 | 0.01061025 | 0.07852624 | 0.006628765 | 0.05447302 | 0.01716231 | 0.003337647 | 0 | 0 | 0.08563462 | 0.07836421 | 148.8357 | 1.023689 | 6.509418 | 0.9859407 | 0 | 838.6095 | 664.4154 | 422.2156 | 0 | 0 | 0 | 2023-08-17 19:29 |  |  |  |  | 295.4149 | 0 | 4.348412 | 56.14791
1723 | 2023-08-17 | 43916 | SAE52100 | Ûý |  |  | B | GOVIND | 0 | 0 | 0.140968 | 4.110654 | 0 | 0 | 0 | 0 | 0 | 2.079422 | 0 | 2.014596 | 6.733827 | 0 | 8.104642 | 6.78525 | 14.88989 | -0.4039519 | 14.48594 | 50.49463 | 77.0984 | 8.608099 | 2.606737 | 1.895746 | 2.936319 | 1568.731 | 0 | 652.1579 | 8548.034 | 114.9531 | -0.9508482 | 39.30955 | 13.18858 | 46.77285 | 2023-08-17 20:36 | 2023-08-17 21:12 | 0 | 0 | 260.3816 | 244.3374 | 295.5541 | 322.1468 | 0 | 0 |  | 0 | 0 | 2023-08-17 21:06 | 0.1559629 | 0.0004356083 | 0.01317896 | 0.01047074 | 0.07055558 | 0.005968489 | 0.06425821 | 0.01608644 | 0.003695409 | 0 | 0 | 0.1515934 | 0.1332443 | 141.9389 | 1 | 7.308977 | 0.4812838 | 0 | 923.3227 | 824.4989 | 671.8807 | 0 | 0 | 0 | 2023-08-17 20:23 |  |  |  |  | 172.5473 | 0 | 4.416889 | 52.5057
1724 | 2023-08-17 | 45234.45 | 16MnCr5LSI | Ûý |  |  | B | GOVIND | 0 | 0 | 0.1026039 | 4.209576 | 0 | 0 | 0 | 0 | 0 | 2.024401 | 0 | 2.007211 | 7.335727 | 0 | 6.899994 | 7.908984 | 14.80898 | 1.30711 | 16.11609 | 43.80263 | 65.60137 | 9.403401 | 2.29507 | 1.957082 | 2.135669 | 1595.584 | 0 | 504.1717 | 10259 | 155.0993 | -1 | 37.87393 | 11.34631 | 51.65703 | 2023-08-17 21:24 | 2023-08-17 22:02 | 0 | 0 | 270.8166 | 251.6006 | 283.8531 | 314.2854 | 0 | 0 |  | 0 | 0 | 2023-08-17 21:56 | 0.0606369 | 0.001137506 | 0.01365656 | 0.01109534 | 0.06454479 | 0.005737413 | 0.05112374 | 0.01537781 | 0.003095211 | 0 | 0 | 0.06428426 | 0.06050126 | 102.9941 | 1 | 7.008268 | 0 | 0 | 784.7492 | 636.0921 | 562.2458 | 0 | 0 | 0 | 2023-08-17 21:12 |  |  |  |  | 437.3033 | 0 | 4.232814 | 56.78187
1725 | 2023-08-17 | 43916 | 16MnCr5LSI | Ûý |  |  | C | ANURAG | 0 | 0 | 0.1436987 | 3.966096 | 0 | 0 | 0 | 0 | 0 | 2.01749 | 0 | 1.996261 | 7.821693 | 0 | 6.341725 | 7.410251 | 13.75198 | -0.03666158 | 13.71531 | 44.7838 | 66.26023 | 9.097823 | 1.956065 | 1.361203 | 3.497301 | 1757.559 | 0 | 656.086 | 8790.649 | 126.0923 | -0.9167378 | 39.47553 | 12.0959 | 53.80479 | 2023-08-17 22:14 | 2023-08-17 22:54 | 0 | 0 | 230.2197 | 248.0332 | 281.1975 | 301.075 | 0 | 0 |  | 0 | 0 | 2023-08-17 22:46 | 0.2581739 | 0.002480192 | 0.02520823 | 0.01957858 | 0.07179703 | 0.005648399 | 0.06268713 | 0.01536666 | 0.003338638 | 0 | 0 | 0.264153 | 0.281281 | 149.884 | 1 | 8.379298 | 1.37639 | 0 | 760.937 | 739.6857 | 642.3715 | 0 | 0 | 0 | 2023-08-17 22:02 |  |  |  |  | 320.9443 | 0 | 4.285128 | 56.02577
1726 | 2023-08-17 | 43916 | 38MNVS6 | Ûý |  |  | C | ANURAG | 0 | 0 | 0.1993656 | 4.047021 | 0 | 0 | 0 | 0 | 0 | 1.992173 | 0 | 1.987867 | 8.474346 | 0 | 9.579025 | 6.492747 | 16.07177 | 0.4230492 | 16.49482 | 44.62363 | 70.07005 | 9.333442 | 1.681695 | 1.370259 | 3.470325 | 1645.408 | 0 | 544.2903 | 13032.68 | 176.0334 | -0.9924999 | 36.67605 | 16.33678 | 59.45743 | 2023-08-17 23:11 | 2023-08-17 23:50 | 0 | 0 | 258.5335 | 242.6982 | 275.9786 | 317.9218 | 0 | 0 |  | 0 | 0 | 2023-08-17 23:43 | 0.1860532 | 0.0009316899 | 0.02252261 | 0.01313225 | 0.06785288 | 0.004996814 | 0.07312667 | 0.01369231 | 0.003331111 | 0 | 0 | 0.185044 | 0.1686567 | 143.6501 | 1 | 8.93312 | 1.831511 | 0 | 690.4507 | 702.9377 | 560.1415 | 0 | 0 | 0 | 2023-08-17 22:54 |  |  |  |  | 157.6158 | 0 | 4.640588 | 56.74803
1727 | 2023-08-18 | 44061.74 | 38MNVS6 | Ûý |  |  | C | ANURAG | 0 | 0 | 0.1283594 | 3.997044 | 0 | 0 | 0 | 0 | 0 | 1.861821 | 0 | 1.786238 | 8.282457 | 0 | 8.205056 | 6.62074 | 14.8258 | 0.6560725 | 15.48187 | 41.28791 | 68.06654 | 8.416483 | 1.671566 | 1.449712 | 2.938462 | 1655.489 | 0 | 630.8267 | 8551.037 | 130.7371 | -1 | 35.84087 | 12.43907 | 51.49282 | 2023-08-18 00:03 | 2023-08-18 00:38 | 0 | 0 | 250.5622 | 252.8939 | 288.5741 | 318.7682 | 0 | 0 |  | 0 | 0 | 2023-08-18 00:34 | 0.2131693 | 0.002165031 | 0.02226234 | 0.01009389 | 0.05291601 | 0.005524359 | 0.04162344 | 0.02051774 | 0.003289904 | 0 | 0 | 0.2367243 | 0.2292305 | 130.617 | 1.153413 | 8.229403 | 1.256252 | 0 | 826.9783 | 656.8564 | 505.3945 | 0 | 0 | 0 | 2023-08-17 23:50 |  |  |  |  | 285.0456 | 0 | 4.696327 | 51.76467
1728 | 2023-08-18 | 45257.7 | 38MNVS6 | Ûý |  |  | C | ANURAG | 0 | 0.003335783 | 0.0926535 | 3.927601 | 0 | 0 | 0 | 0 | 0 | 1.781469 | 0 | 1.981438 | 8.394866 | 0 | 1.682216 | 7.514142 | 9.196358 | -1.246223 | 7.950134 | 47.81325 | 62.76409 | 9.77848 | 1.749026 | 1.007232 | 2.760676 | 1579.108 | 0 | 545.4423 | 7499.857 | 125.3167 | -1 | 32.91467 | 10.23383 | 47.87221 | 2023-08-18 00:49 | 2023-08-18 01:25 | 0 | 0 | 262.0496 | 227.2177 | 285.6662 | 290.3467 | 0 | 0 |  | 0 | 0 | 2023-08-18 01:22 | 0.1352866 | 0.001058797 | 0.04067917 | 0.01691006 | 0.06133664 | 0.006161217 | 0.07504041 | 0.0188414 | 0.00318875 | 0 | 0 | 0.1232515 | 0.1314517 | 163.2689 | 1 | 7.460511 | 0.9280312 | 0 | 857.6761 | 731.7295 | 612.4144 | 0 | 0 | 0 | 2023-08-18 00:38 |  |  |  |  | 287.9251 | 0 | 4.545759 | 50.95554
1729 | 2023-08-18 | 43916 | 12L14 | Ûý |  |  | C | ANURAG | 0 | 0.01351643 | 0.1056504 | 3.956904 | 0 | 0 | 1.803984 | 0 | 0 | 1.921117 | 0 | 0 | 7.771067 | 0 | 4.488982 | 6.179022 | 10.668 | 1.155481 | 11.82348 | 45.55606 | 56.2775 | 8.553195 | 1.985837 | 1.007362 | 2.935173 | 1649.846 | 0 | 488.9133 | 7593.595 | 133.1921 | -0.9997016 | 38.27789 | 24.71013 | 63.72243 | 2023-08-18 01:50 | 2023-08-18 02:29 | 0 | 0 | 214.3734 | 227.3142 | 262.7124 | 302.5918 | 0 | 0 |  | 0 | 0 | 2023-08-18 02:25 | 0.0569928 | 0.002889898 | 0.03024677 | 0.01288937 | 0.06383071 | 0.009051177 | 0.0484444 | 0.01752639 | 0.003326207 | 0 | 0 | 0.05186086 | 0.05428973 | 161.9313 | 1.037856 | 8.520628 | 1.100234 | 0 | 805.0163 | 682.3187 | 733.0093 | 0 | 0 | 0 | 2023-08-18 01:25 |  |  |  |  | 728.0748 | 0 | 4.262666 | 52.44199
1730 | 2023-08-18 | 43916 | 12L14 | Ûý |  |  | C | ANURAG | 0 | 0.1191269 | 0.1924925 | 3.841031 | 0 | 0 | 1.91938 | 0 | 0 | 2.034585 | 0 | 0 | 7.474468 | 0 | 15.35563 | 7.308654 | 22.66428 | 0.6740378 | 23.33832 | 43.52213 | 67.26616 | 9.016015 | 1.674189 | 1.615653 | 2.302056 | 1690.385 | 0 | 490.1893 | 9876.853 | 161.178 | -0.9620519 | 24.87657 | 22.84145 | 40.8161 | 2023-08-18 02:51 | 2023-08-18 03:17 | 0 | 0 | 249.5089 | 253.0774 | 275.7738 | 270.6148 | 0 | 0 |  | 0 | 0 | 2023-08-18 03:08 | 0.1095656 | 0.006777516 | 0.01676847 | 0.01487307 | 0.07951101 | 0.008109798 | 0.02668467 | 0.01280932 | 0.003343474 | 0 | 0 | 0.1132841 | 0.1120862 | 105.3179 | 1 | 0 | 0.8821564 | 0 | 849.517 | 829.7856 | 735.4393 | 0 | 0 | 0 | 2023-08-18 02:29 |  |  |  |  | 492.8992 | 0 | 4.862605 | 52.99617
1731 | 2023-08-18 | 43916 | 38MNVS6 | Ûý |  |  | C | ANURAG | 0 | 0.05026603 | 0.2074193 | 4.245395 | 0 | 0 | 1.79938 | 0 | 0 | 2.213231 | 0 | 0 | 7.274494 | 0 | 6.28188 | 6.289513 | 12.57139 | 1.077985 | 13.64938 | 39.26402 | 67.7904 | 9.432169 | 1.608137 | 1.57902 | 3.500114 | 1641.67 | 0 | 635.5015 | 9838.114 | 154.591 | -1 | 48.50252 | 11.13685 | 57.13379 | 2023-08-18 03:28 | 2023-08-18 04:14 | 0 | 0 | 249.55 | 261.9965 | 282.9555 | 306.2225 | 0 | 0 |  | 0 | 0 | 2023-08-18 04:02 | 0.1036258 | 0.001261058 | 0.02373102 | 0.01006488 | 0.05536112 | 0.005086393 | 0.03667402 | 0.01539272 | 0.003227004 | 0 | 0 | 0.09880995 | 0.1028923 | 141.8217 | 1 | 9.9041 | 1.679269 | 0 | 691.0297 | 646.8615 | 596.5514 | 0 | 0 | 0 | 2023-08-18 03:17 |  |  |  |  | 535.5742 | 0 | 4.466267 | 58.21365
1732 | 2023-08-18 | 43916 | 38MNVS6 | Ûý |  |  | C | ANURAG | 0 | 0.005115167 | 0.1941472 | 3.981749 | 0 | 0 | 1.795145 | 0 | 0 | 2.020562 | 0 | 0 | 8.636265 | 0 | 8.855474 | 7.089778 | 15.94525 | 1.176498 | 17.12175 | 43.23095 | 67.41236 | 9.370592 | 1.834666 | 1.102275 | 3.319938 | 1719.181 | 0 | 531.0878 | 10706.14 | 166.3851 | -1 | 37.16837 | 14.60172 | 49.70674 | 2023-08-18 04:27 | 2023-08-18 05:05 | 0 | 0 | 246.6046 | 236.5545 | 267.406 | 296.0993 | 0 | 0 |  | 0 | 0 | 2023-08-18 05:02 | 0.1037122 | 0.001849654 | 0.03261449 | 0.01424021 | 0.06436389 | 0.006226958 | 0.09730225 | 0.01580012 | 0.003104329 | 0 | 0 | 0.104829 | 0.1106603 | 116.084 | 1 | 11.46474 | 1.526878 | 0 | 700.5944 | 749.3102 | 638.347 | 0 | 0 | 0 | 2023-08-18 04:14 |  |  |  |  | 303.6448 | 0 | 4.326135 | 59.42991
1733 | 2023-08-18 | 44546.43 | 38MNVS6 | Ûý |  |  | C | ANURAG | 0 | 0 | 0.1323178 | 3.867942 | 0 | 0 | 2 | 0 | 0 | 2.018055 | 0 | 0 | 8.260067 | 0 | 3.83841 | 7.53949 | 11.3779 | -0.5608476 | 10.81705 | 51.00786 | 63.12229 | 9.446676 | 1.620922 | 0.656197 | 2.862462 | 1636.926 | 0 | 738.2991 | 7644.902 | 118.483 | -0.9378589 | 44.73079 | 30.80098 | 70.4415 | 2023-08-18 05:35 | 2023-08-18 06:18 | 0 | 0 | 215.522 | 256.7337 | 257.5515 | 293.5926 | 0 | 0 |  | 0 | 0 | 2023-08-18 06:15 | 0.2009009 | 0.001041113 | 0.03929071 | 0.01444426 | 0.05080292 | 0.006715412 | 0.05760498 | 0.01638725 | 0.003344499 | 0 | 0 | 0.4896545 | 0.2139367 | 148.9851 | 1.014022 | 8.902947 | 1.339276 | 0 | 941.9178 | 803.5129 | 634.599 | 0 | 0 | 0 | 2023-08-18 05:05 |  |  |  |  | 354.5591 | 0 | 4.632824 | 58.3568
1734 | 2023-08-18 | 44286.53 | EN1A | Ûý |  |  | A | PRAVIN | 0 | 0 | 0.02024628 | 4.343384 | 0 | 0 | 2 | 0 | 0 | 2.016114 | 0 | 0 | 8.12526 | 0 | 10.97114 | 6.386674 | 17.35781 | -0.2622953 | 17.09551 | 44.94452 | 69.07361 | 10.4457 | 2.257573 | 1.096268 | 2.906219 | 1488.377 | 0 | 521.5085 | 10532.81 | 125.2842 | -0.9857357 | 32.94907 | 10.73505 | 45.50124 | 2023-08-18 06:29 | 2023-08-18 07:03 | 0 | 0 | 230.594 | 228.6172 | 284.1236 | 288.3082 | 0 | 0 |  | 0 | 0 | 2023-08-18 07:01 | 0.0550397 | 0.0006802317 | 0.01680755 | 0.01510972 | 0.05946456 | 0.006750699 | 0.03925647 | 0.01590611 | 0.003161807 | 0 | 0 | 0.0608743 | 0.05977395 | 118.2189 | 1.141306 | 8.816667 | 1.009385 | 0 | 749.6848 | 694.1118 | 514.8552 | 0 | 0 | 0 | 2023-08-18 06:18 |  |  |  |  | 306.797 | 0 | 4.54254 | 49.28464
1735 | 2023-08-18 | 43916 | EN1A | Ûý |  |  | A | PRAVIN | 0 | 0 | 0.1049333 | 4.461259 | 0 | 0 | 1.948656 | 0 | 0 | 2.044457 | 0 | 0 | 7.903833 | 0 | 5.752422 | 6.186282 | 11.9387 | -1.339496 | 10.59921 | 47.25666 | 61.2006 | 9.849084 | 2.11323 | 1.272556 | 3.044296 | 1689.76 | 0 | 658.6054 | 4871.539 | 65.75436 | -1 | 38.43845 | 14.53222 | 47.85238 | 2023-08-18 07:17 | 2023-08-18 07:55 | 0 | 0 | 236.1907 | 241.1163 | 252.6065 | 308.8415 | 0 | 0 |  | 0 | 0 | 2023-08-18 07:51 | 0.1263261 | 0.0006509284 | 0.02293405 | 0.01422682 | 0.0792357 | 0.006612392 | 0.07083789 | 0.01633646 | 0.00350876 | 0 | 0 | 0.12268 | 0.1275641 | 154.5804 | 1.013488 | 10.22125 | 0.9810149 | 0 | 948.882 | 961.6606 | 585.1916 | 0 | 0 | 0 | 2023-08-18 07:03 |  |  |  |  | 262.1355 | 0 | 4.376189 | 54.32195
1736 | 2023-08-18 | 44546.77 | R 16 | Ûý |  |  | A | PRAVIN | 0 | 0.07604881 | 0.1218922 | 3.714866 | 0 | 0 | 2 | 0 | 0 | 2.003923 | 0 | 0 | 7.831097 | 0 | 7.598737 | 6.410117 | 14.00885 | 0.9094022 | 14.91826 | 43.2486 | 67.63682 | 9.790174 | 2.431785 | 1.060652 | 4.736318 | 1766.144 | 0 | 653.2638 | 11363.86 | 173.5326 | -1 | 36.71313 | 10.77068 | 46.59892 | 2023-08-18 08:05 | 2023-08-18 08:41 | 0 | 0 | 262.478 | 244.8862 | 256.0072 | 320.1564 | 0 | 0 |  | 0 | 0 | 2023-08-18 08:35 | 0.4201348 | 0.001014418 | 0.03520726 | 0.01697467 | 0.06145661 | 0.006185516 | 0.08378418 | 0.02128924 | 0.003615344 | 0 | 0 | 0.3774 | 0.4085672 | 193.0317 | 1.072057 | 10.10556 | 2.006687 | 0 | 830.5964 | 691.5423 | 341.0962 | 0 | 0 | 0 | 2023-08-18 07:55 |  |  |  |  | 404.3523 | 0 | 4.819934 | 51.16474
1737 | 2023-08-18 | 43916 | 40Cr4C | Ûý |  |  | A | PRAVIN | 0 | -0.004179019 | 0.1878085 | 4.107424 | 0 | 0 | 1.940932 | 0 | 0 | 2.144265 | 0 | 0 | 8.125292 | 0 | 4.577873 | 6.624709 | 11.20258 | 0.9005169 | 12.1031 | 48.41873 | 63.83678 | 10.41789 | 2.427625 | 1.794496 | 4.424448 | 1550.011 | 0 | 704.9471 | 5635.245 | 94.23318 | -0.9830831 | 36.78242 | 12.413 | 50.79184 | 2023-08-18 08:54 | 2023-08-18 09:32 | 0 | 0 | 267.7982 | 229.4373 | 243.1223 | 313.6062 | 0 | 0 |  | 0 | 0 | 2023-08-18 09:26 | 0.5364378 | 0.001555523 | 0.02285386 | 0.02969149 | 0.05815918 | 0.007023435 | 0.08429342 | 0.01874185 | 0.003513258 | 0 | 0 | 0.5680354 | 0.5691642 | 209.4691 | 1.030046 | 8.897943 | 1.577806 | 0 | 843.4991 | 855.8444 | 696.5168 | 0 | 0 | 0 | 2023-08-18 08:41 |  |  |  |  | 339.9242 | 0 | 4.572229 | 58.87932
1738 | 2023-08-18 | 43916 | 40Cr4C | Ûý |  |  | A | PRAVIN | 0 | 0.03932795 | 0.1870149 | 3.75844 | 0 | 0 | 1.833872 | 0 | 0 | 1.870287 | 0 | 0 | 7.92403 | 0 | 10.3976 | 7.337732 | 17.73533 | -0.5595928 | 17.17574 | 45.95211 | 67.90963 | 11.37852 | 3.206933 | 1.458346 | 4.248246 | 1591.218 | 0 | 624.0561 | 12506.18 | 193.7062 | -1 | 36.32087 | 16.80927 | 52.95024 | 2023-08-18 09:49 | 2023-08-18 10:24 | 0 | 0 | 277.3708 | 259.6918 | 267.8756 | 334.4615 | 0 | 0 |  | 0 | 0 | 2023-08-18 10:15 | 0.4022812 | 0.001000828 | 0.032251 | 0.01759992 | 0.05373172 | 0.006171354 | 0.08955373 | 0.02562271 | 0.003264005 | 0 | 0 | 0.4025005 | 0.4200774 | 185.8488 | 1 | 6.489951 | 1.454297 | 0 | 730.2214 | 692.2305 | 487.8697 | 0 | 0 | 0 | 2023-08-18 09:32 |  |  |  |  | 190.0868 | 0 | 4.447454 | 56.19681
1739 | 2023-08-18 | 45719.8 | EN 52 | Ûý |  |  | A | PRAVIN | 0 | 0.03765959 | 0.08491201 | 3.919242 | 0 | 0 | 2 | 0 | 0 | 1.933102 | 0 | 0 | 8.29918 | 0 | 6.916746 | 7.738092 | 14.65484 | -0.4112861 | 14.24355 | 44.76837 | 64.48203 | 10.41786 | 2.541291 | 2.006664 | 4.385228 | 1761.766 | 0 | 706.5246 | 8811.278 | 140.8045 | -0.9636433 | 38.49487 | 14.08201 | 52.932 | 2023-08-18 10:37 | 2023-08-18 11:17 | 0 | 0 | 253.8064 | 237.0821 | 290.4632 | 300.174 | 0 | 0 |  | 0 | 0 | 2023-08-18 11:10 | 0.3040472 | 0.001399672 | 0.01468528 | 0.01224956 | 0.05852911 | 0.006023062 | 0.03513277 | 0.01659063 | 0.003145745 | 0 | 0 | 0.3182975 | 0.3062288 | 209.979 | 1.00193 | 5.789688 | 1.749256 | 0 | 800.4728 | 827.0885 | 662.1633 | 0 | 0 | 0 | 2023-08-18 10:24 |  |  |  |  | 224.9744 | 0 | 4.645514 | 54.70366
1740 | 2023-08-18 | 43916 | EN 52 | Ûý |  |  | A | PRAVIN | 0 | 0.01419293 | 0.06894827 | 3.733522 | 0 | 0 | 1.898072 | 0 | 0 | 2.042611 | 0 | 0 | 7.814341 | 0 | 1.924245 | 5.043393 | 6.967637 | -0.5261578 | 6.44148 | 43.69808 | 58.98845 | 10.00969 | 2.159171 | 0.9352049 | 4.09927 | 1591.328 | 0 | 630.9339 | 5701.422 | 94.60364 | -0.952677 | 36.82772 | 29.4321 | 68.43864 | 2023-08-18 11:45 | 2023-08-18 12:23 | 0 | 0 | 245.2514 | 249.718 | 282.3643 | 292.8476 | 0 | 0 |  | 0 | 0 | 2023-08-18 12:16 | 0.1682013 | 0.002087984 | 0.02498403 | 0.01083715 | 0.04655476 | 0.006236269 | 0.05855874 | 0.0189671 | 0.003563028 | 0 | 0 | 0.1671075 | 0.1664184 | 268.4132 | 1 | 8.287745 | 1.70487 | 0 | 942.4848 | 780.5356 | 667.034 | 0 | 0 | 0 | 2023-08-18 11:17 |  |  |  |  | 164.5722 | 0 | 4.68523 | 53.14984
1741 | 2023-08-18 | 43916 | SUP 9 | Ûý |  |  | A | PRAVIN | 0 | 0.0003228646 | 0.02622111 | 3.778549 | 0 | 0 | 2 | 0 | 0 | 2.068542 | 0 | 0 | 7.819859 | 0 | 4.028655 | 5.90932 | 9.937975 | 0.2863635 | 10.22434 | 43.22294 | 63.71721 | 10.57632 | 2.239357 | 1.289311 | 2.812368 | 1656.76 | 0 | 574.2302 | 8728.508 | 144.5684 | -0.961789 | 34.4692 | 19.62507 | 51.63081 | 2023-08-18 12:42 | 2023-08-18 13:18 | 0 | 0 | 264.7401 | 252.9739 | 283.4924 | 308.4612 | 0 | 0 |  | 0 | 0 | 2023-08-18 13:13 | 0.3716087 | 0.002066487 | 0.0457667 | 0.0188993 | 0.0584079 | 0.0065659 | 0.06261658 | 0.0167121 | 0.003074442 | 0 | 0 | 0.4118131 | 0.3512639 | 144.064 | 1.034398 | 8.54806 | 0.4274567 | 0 | 720.7147 | 703.1784 | 553.4019 | 0 | 0 | 0 | 2023-08-18 12:23 |  |  |  |  | 126.6856 | 1.892565 | 4.605609 | 49.57567
1742 | 2023-08-18 | 43916 | SUP 9 | Ûý |  |  | A | PRAVIN | 0 | 0 | 0.09421749 | 4.084856 | 0 | 0 | 2 | 0 | 0 | 1.951136 | 0 | 0 | 7.994612 | 0 | 5.148066 | 7.408522 | 12.55659 | -1.029021 | 11.52757 | 44.59566 | 63.33476 | 9.69058 | 2.253836 | 1.412499 | 2.988383 | 1685.669 | 0 | 619.0274 | 7630.971 | 108.4859 | -0.985622 | 38.59391 | 15.19176 | 53.70778 | 2023-08-18 13:33 | 2023-08-18 14:11 | 0 | 0 | 243.6493 | 237.4024 | 285.8719 | 299.0408 | 0 | 0 |  | 0 | 0 | 2023-08-18 14:05 | 0.1920761 | 0.004841349 | 0.03172108 | 0.0204376 | 0.03708038 | 0.007820098 | 0.08439849 | 0.02002928 | 0.002933665 | 0 | 0 | 0.2117174 | 0.1915023 | 159.7187 | 1.007315 | 7.792157 | 0.798074 | 0 | 738.6344 | 780.9213 | 742.196 | 0 | 0 | 0 | 2023-08-18 13:18 |  |  |  |  | 176.732 | 0 | 4.867537 | 52.07345
1743 | 2023-08-18 | 43916 | SUP 9 | Ûý |  |  | B | GOVIND | 0 | 0 | 0.1389363 | 3.92194 | 0 | 0 | 2 | 0 | 0 | 1.975393 | 0 | 0 | 8.26011 | 0 | 9.091647 | 7.571405 | 16.66305 | -0.3484846 | 16.31457 | 45.36456 | 66.43635 | 10.76749 | 1.922762 | 1.294246 | 3.269432 | 1737.485 | 0 | 364.0328 | 10447.08 | 156.4145 | -0.9378024 | 40.95835 | 17.20744 | 60.43206 | 2023-08-18 14:29 | 2023-08-18 15:08 | 0 | 0 | 252.9341 | 248.7017 | 291.2404 | 292.2793 | 0 | 0 |  | 0 | 0 | 2023-08-18 15:02 | 0.08670956 | 0.008441126 | 0.03418207 | 0.02869792 | 0.04753293 | 0.006150781 | 0.05673025 | 0.01571482 | 0.003967283 | 0 | 0 | 0.08935013 | 0.08530033 | 140.5577 | 1.037457 | 6.887549 | 1.207552 | 0 | 968.1164 | 734.6283 | 534.1116 | 0 | 0 | 0 | 2023-08-18 14:11 |  |  |  |  | 129.2314 | 0 | 4.338499 | 56.89278
1744 | 2023-08-18 | 46021 | 15B41 | Ûý |  |  | B | GOVIND | 0 | 0 | 0.09604002 | 4.238721 | 0 | 0 | 1.966218 | 0 | 0 | 2.011501 | 0 | 0 | 8.09916 | 0 | 4.643293 | 7.168 | 11.81129 | 0.1007793 | 11.91207 | 44.64173 | 67.97061 | 10.42006 | 1.701283 | 1.540492 | 2.671518 | 1549.819 | 0 | 488.8904 | 6062.584 | 94.386 | -1 | 41.02024 | 15.5912 | 56.51038 | 2023-08-18 15:23 | 2023-08-18 16:04 | 0 | 0 | 256.7432 | 225.4219 | 288.5511 | 314.4336 | 0 | 0 |  | 0 | 0 | 2023-08-18 16:00 | 0.1427368 | 0.005568018 | 0.02581235 | 0.01484129 | 0.0368312 | 0.007214128 | 0.04655197 | 0.01818322 | 0.002838534 | 0 | 0 | 0.1921466 | 0.1450962 | 143.4404 | 1 | 8.881595 | 0.9905155 | 0 | 896.0825 | 791.7326 | 747.5393 | 0 | 0 | 0 | 2023-08-18 15:08 |  |  |  |  | 107.7665 | 0 | 4.232814 | 54.79321
1745 | 2023-08-18 | 44511.71 | 15B41 | Ûý |  |  | B | GOVIND | 0 | 0.06763812 | 0.1268169 | 3.800596 | 0 | 0 | 2 | 0 | 0 | 2.066585 | 0 | 0 | 7.79199 | 0 | 5.072894 | 7.305211 | 12.3781 | -1.3698 | 11.0083 | 47.57425 | 65.88147 | 9.430044 | 1.767764 | 0.9914774 | 2.632195 | 1650.668 | 0 | 569.4058 | 7538.407 | 117.4388 | -1 | 36.10736 | 12.44452 | 51.3158 | 2023-08-18 16:17 | 2023-08-18 16:55 | 0 | 0 | 249.0642 | 257.7035 | 292.4503 | 304.3843 | 0 | 0 |  | 0 | 0 | 2023-08-18 16:47 | 0.1204142 | 0.001815704 | 0.02628966 | 0.01668489 | 0.06778268 | 0.007184393 | 0.04323657 | 0.0156413 | 0.00290101 | 0 | 0 | 0.1225249 | 0.1274275 | 133.2848 | 1.004073 | 8.878147 | 1.078953 | 0 | 836.9731 | 710.3784 | 794.4731 | 0 | 0 | 0 | 2023-08-18 16:04 |  |  |  |  | 174.5101 | 0 | 4.444116 | 64.4707
1746 | 2023-08-18 | 43916 | 15B41 | Ûý |  |  | B | GOVIND | 0 | 0.09549699 | 0.1120142 | 3.842042 | 0 | 0 | 1.885049 | 0 | 0 | 2.207901 | 0 | 0 | 8.597784 | 0 | 8.336701 | 6.849635 | 15.18634 | -1.614107 | 13.57223 | 38.33003 | 67.1104 | 9.94605 | 1.850399 | 1.460091 | 2.81997 | 1726.882 | 0 | 526.7375 | 11152.97 | 175.761 | -0.9832532 | 35.89062 | 10.53658 | 43.18977 | 2023-08-18 17:06 | 2023-08-18 17:40 | 0 | 0 | 264.9695 | 242.7989 | 297.6551 | 292.2295 | 0 | 0 |  | 0 | 0 | 2023-08-18 17:34 | 0.1553656 | 0.004669772 | 0.02438016 | 0.01320736 | 0.08609524 | 0.008496776 | 0.03568966 | 0.01655443 | 0.003469595 | 0 | 0 | 0.1505884 | 0.150849 | 136.1031 | 1.059843 | 5.9429 | 0.9146996 | 0 | 729.8189 | 623.4148 | 622.1277 | 0 | 0 | 0 | 2023-08-18 16:55 |  |  |  |  | 138.449 | 0 | 4.404902 | 59.67741
1747 | 2023-08-18 | 44342.88 | 15B41 | Ûý |  |  | B | GOVIND | 0 | 0.0602035 | 0.1702827 | 3.81603 | 0 | 0 | 2 | 0 | 0 | 1.851704 | 0 | 0 | 7.460983 | 0 | 7.886413 | 6.847817 | 14.73423 | 1.112018 | 15.84625 | 45.6784 | 68.99198 | 9.738733 | 2.042131 | 2.454209 | 2.136666 | 1592.459 | 0 | 540.5512 | 10152.41 | 153.634 | -1 | 34.77316 | 10.12997 | 46.27334 | 2023-08-18 17:50 | 2023-08-18 18:25 | 0 | 0 | 246.3425 | 253.8555 | 292.0066 | 320.4541 | 0 | 0 |  | 0 | 0 | 2023-08-18 18:20 | 0.05185992 | 0.002129823 | 0.02075348 | 0.01508494 | 0.05888488 | 0.008033736 | 0.03818717 | 0.01586877 | 0.003326172 | 0 | 0 | 0.0542482 | 0.05593877 | 93.67129 | 1 | 9.468146 | 0.02175366 | 0 | 807.8306 | 723.9568 | 591.4577 | 0 | 0 | 0 | 2023-08-18 17:40 |  |  |  |  | 259.154 | 0 | 4.590249 | 57.16893
1748 | 2023-08-18 | 43916 | 20MnCr5 | Ûý |  |  | B | GOVIND | 0 | 0.04561943 | 0.1051612 | 3.848123 | 0 | 0 | 1.888039 | 0 | 0 | 1.80453 | 0 | 0 | 7.326864 | 0 | 6.490052 | 7.605944 | 14.096 | 0.0601758 | 14.15617 | 47.87795 | 75.3569 | 11.28623 | 2.146916 | 1.460222 | 2.878302 | 1566.266 | 0 | 507.8364 | 8563.229 | 131.5874 | -0.9257069 | 34.86736 | 24.9058 | 62.45169 | 2023-08-18 18:49 | 2023-08-18 19:26 | 0 | 0 | 237.8805 | 247.7763 | 288.0969 | 295.5166 | 0 | 0 |  | 0 | 0 | 2023-08-18 19:22 | 0.08933822 | 0.0007878674 | 0.01703269 | 0.0112739 | 0.04621952 | 0.006478625 | 0.05248338 | 0.01779318 | 0.003629998 | 0 | 0 | 0.09230457 | 0.09711777 | 132.669 | 1.012612 | 7.136407 | 0.5018719 | 0 | 865.5217 | 740.64 | 777.415 | 0 | 0 | 0 | 2023-08-18 18:25 |  |  |  |  | 234.4352 | 0 | 4.608648 | 59.84917
1749 | 2023-08-18 | 46021 | 20MnCr5 | Ûý |  |  | B | GOVIND | 0 | 0 | 0.07199848 | 3.940465 | 0 | 0 | 1.911184 | 0 | 0 | 1.831783 | 0 | 0 | 7.445001 | 0 | 5.124941 | 6.888706 | 12.01365 | -0.2983606 | 11.71529 | 49.10995 | 67.90103 | 8.839936 | 1.304405 | 1.422056 | 1.849639 | 1661.817 | 0 | 284.3525 | 12106.03 | 163.0542 | -1 | 87.12223 | 10.58941 | 94.84643 | 2023-08-18 19:37 | 2023-08-18 20:59 | 0 | 0 | 235.8212 | 254.3351 | 290.6151 | 288.9616 | 0 | 0 |  | 0 | 0 | 2023-08-18 20:54 | 0.09560063 | 0.002374076 | 0.02492597 | 0.01791852 | 0.05138647 | 0.007073083 | 0.04580085 | 0.01564792 | 0.003285949 | 0 | 0 | 0.09326633 | 0.07964638 | 100.1589 | 1.057804 | 7.023099 | 0.5330853 | 0 | 1083.314 | 849.6928 | 683.924 | 0 | 0 | 0 | 2023-08-18 19:26 |  |  |  |  | 382.8789 | 0 | 4.620369 | 46.15511
1750 | 2023-08-18 | 45932.31 | SAE1050 | Ûý |  |  | B | GOVIND | 0 | 0 | 0.0680645 | 4.387375 | 0 | 0 | 2 | 0 | 0 | 1.952256 | 0 | 0 | 7.908914 | 0 | 1.659464 | 4.904423 | 6.563887 | 0.3181909 | 6.882078 | 44.31044 | 59.14243 | 9.557163 | 1.341597 | 1.037808 | 2.261972 | 1719.709 | 0 | 450.68 | 5031.685 | 86.25642 | -0.9301426 | 44.91933 | 11.47008 | 58.13369 | 2023-08-18 21:10 | 2023-08-18 21:54 | 0 | 0 | 232.859 | 235.959 | 273.7357 | 305.8077 | 0 | 0 |  | 0 | 0 | 2023-08-18 21:50 | 0.08181044 | 0.0004906225 | 0.03790916 | 0.0212928 | 0.0462171 | 0.00622551 | 0.04143254 | 0.01405672 | -0.002 | 0 | 0 | 0.08176663 | 0.08282664 | 170.5531 | 1 | 8.24835 | 1.155827 | 0 | 982.1272 | 817.7453 | 572.6664 | 0 | 0 | 0 | 2023-08-18 20:59 |  |  |  |  | 264.5731 | 0 | 4.232814 | 56.9842
1751 | 2023-08-18 | 45832.2 | SAE1050 | Ûý |  |  | C | ANURAG | 0 | 0.06992835 | 0.07647127 | 4.119536 | 0 | 0 | 1.907406 | 0 | 0 | 2.006687 | 0 | 0 | 7.511513 | 0 | 6.413731 | 7.429415 | 13.84315 | -0.6183358 | 13.22481 | 44.70067 | 66.44279 | 10.61215 | 1.017268 | 1.202859 | 2.428778 | 1575.043 | 0 | 531.7543 | 10639.2 | 169.8335 | -0.9107311 | 36.01607 | 26.6431 | 65.28648 | 2023-08-18 22:22 | 2023-08-18 23:00 | 0 | 0 | 244.2701 | 238.681 | 264.9176 | 331.5341 | 0 | 0 |  | 0 | 0 | 2023-08-18 22:53 | 0.1257143 | 0.0006158609 | 0.02288273 | 0.01806702 | 0.05836526 | 0.005290358 | 0.03645568 | 0.01442643 | 0.003178227 | 0 | 0 | 0.117 | 0.108327 | 110.7055 | 1.065769 | 7.104999 | 1.29595 | 0 | 681.2142 | 649.3826 | 489.8973 | 0 | 0 | 0 | 2023-08-18 21:54 |  |  |  |  | 545.2313 | 0 | 4.330955 | 62.22941
1752 | 2023-08-18 | 46021 | SAE1050 | Ûý |  |  | C | ANURAG | 0 | 0 | 0.02837548 | 4.006087 | 0 | 0 | 1.859653 | 0 | 0 | 1.98394 | 0 | 0 | 8.637191 | 0 | 8.209448 | 6.882731 | 15.09218 | -0.02292254 | 15.06926 | 41.50947 | 70.39165 | 9.81108 | 1.261024 | 0.9868958 | 2.178197 | 1809.761 | 0 | 556.3157 | 9357.625 | 147.5684 | -0.9549037 | 40.42484 | 9.673316 | 52.06422 | 2023-08-18 23:10 | 2023-08-18 23:50 | 0 | 0 | 251.6215 | 247.0215 | 292.8874 | 288.3393 | 0 | 0 |  | 0 | 0 | 2023-08-18 23:50 | 0.06580719 | 0.0009716995 | 0.0234733 | 0.02169406 | 0.05419568 | 0.006031602 | 0.03625977 | 0.01334121 | 0.003202032 | 0 | 0 | 0.08615085 | 0.06476662 | 94.96809 | 1 | 7.250084 | 0.9655027 | 0 | 778.929 | 698.8743 | 209.4966 | 0 | 0 | 0 | 2023-08-18 23:00 |  |  |  |  | 562.2452 | 0 | 4.232814 | 56.75035
1753 | 2023-08-19 | 45715.32 | EN45A | Ûý |  |  | C | ANURAG | 0 | 0.05458082 | 0.07390232 | 4.251377 | 0 | 0 | 2 | 0 | 0 | 1.97109 | 0 | 0 | 7.805621 | 0 | 5.216307 | 6.816512 | 12.03282 | 0.5325308 | 12.56535 | 46.03699 | 68.20186 | 10.07566 | 1.20588 | 1.505728 | 2.294857 | 1612.882 | 0 | 563.01 | 10409.43 | 141.8929 | -0.8904286 | 46.49006 | 10.6543 | 51.12886 | 2023-08-19 | 2023-08-19 00:46 | 0 | 0 | 242.8907 | 251.3937 | 264.2244 | 294.6046 | 0 | 0 |  | 0 | 0 | 2023-08-19 00:40 | 0.1400923 | 0.001429912 | 0.02969162 | 0.01713967 | 0.05361503 | 0.00523006 | 0.0327619 | 0.01434825 | 0.003472742 | 0 | 0 | 0.290215 | 0.1475175 | 116.7304 | 1.05189 | 8.741914 | 1.197724 | 0 | 887.5633 | 717.6424 | 482.7838 | 0 | 0 | 0 | 2023-08-18 23:50 |  |  |  |  | 773.3078 | 0 | 4.299716 | 56.47329
1754 | 2023-08-19 | 46021 | 41CR4 | Ûý |  |  | C | ANURAG | 0 | 0.0823177 | 0.06191253 | 4.18043 | 0 | 0 | 2 | 0 | 0 | 2.077006 | 0 | 0 | 7.798692 | 0 | 5.892146 | 7.061604 | 12.95375 | 0.9612098 | 13.91496 | 40.54807 | 53.88585 | 9.505338 | 1.274014 | 1.026895 | 2.431942 | 1626.94 | 0 | 587.3473 | 8070.329 | 125.1018 | -0.9720983 | 48.88967 | 8.249714 | 55.08811 | 2023-08-19 00:54 | 2023-08-19 01:41 | 0 | 0 | 241.9175 | 249.8052 | 267.7308 | 305.5278 | 0 | 0 |  | 0 | 0 | 2023-08-19 01:37 | 0.1489329 | 0.002296394 | 0.04232221 | 0.01631673 | 0.05250598 | 0.006626516 | 0.09533967 | 0.01904162 | 0.003527057 | 0 | 0 | 0.4526584 | 0.1558782 | 103.1611 | 1 | 10.45179 | 1.016818 | 0 | 906.1712 | 731.2475 | 436.6416 | 0 | 0 | 0 | 2023-08-19 00:46 |  |  |  |  | 566.7792 | 0.9313101 | 4.559885 | 61.42483
1755 | 2023-08-19 | 46021 | 41CR4 | Ûý |  |  | C | ANURAG | 0 | 0.001575684 | 0.07578651 | 3.740383 | 0 | 0 | 2 | 0 | 0 | 1.925846 | 0 | 0 | 8.081312 | 0 | 4.432593 | 7.1384 | 11.57099 | -0.1156057 | 11.45539 | 44.45063 | 62.79757 | 10.58536 | 1.207468 | 1.537262 | 2.520007 | 1601.876 | 0 | 571.1848 | 7551.984 | 134.046 | -1 | 39.9859 | 21.90107 | 69.20123 | 2023-08-19 02:03 | 2023-08-19 02:49 | 0 | 0 | 254.3297 | 246.0178 | 285.2685 | 298.0006 | 0 | 0 |  | 0 | 0 | 2023-08-19 02:43 | 0.1428783 | 0.003119256 | 0.03928673 | 0.02317441 | 0.04949296 | 0.00566201 | 0.05694742 | 0.01499766 | 0.003180376 | 0 | 0 | 0.508379 | 0.1516406 | 118.0919 | 1 | 10.23667 | 1.257966 | 0 | 964.9408 | 900.1036 | 659.4575 | 0 | 0 | 0 | 2023-08-19 01:41 |  |  |  |  | 763.8188 | 0 | 4.251919 | 64.47823
1756 | 2023-08-19 | 46021 | SAE1050 | Ûý |  |  | C | ANURAG | 0 | 0 | 0.1329332 | 3.910017 | 0 | 0 | 2 | 0 | 0 | 2.013873 | 0 | 0 | 7.856349 | 0 | 6.585948 | 7.382088 | 13.96804 | -0.4034755 | 13.56456 | 46.03662 | 68.72405 | 10.58689 | 1.323089 | 1.435473 | 1.896899 | 1615.394 | 0 | 592.958 | 7625.781 | 121.759 | -1 | 40.47232 | 8.309254 | 48.32527 | 2023-08-19 02:58 | 2023-08-19 03:38 | 0 | 0 | 226.2632 | 246.4125 | 245.3995 | 323.2001 | 0 | 0 |  | 0 | 0 | 2023-08-19 03:33 | 0.09730326 | 0.0009805767 | 0.03752875 | 0.02113837 | 0.04440099 | 0.007162934 | 0.04706531 | 0.01957027 | 0.003336472 | 0 | 0 | 0.2397672 | 0.09937118 | 88.85751 | 1 | 8.630583 | 0.6136434 | 0 | 846.1675 | 861.0843 | 494.6474 | 0 | 0 | 0 | 2023-08-19 02:49 |  |  |  |  | 719.0765 | 0 | 4.823463 | 60.07554
1757 | 2023-08-19 | 43916 | SAE1050 | Ûý |  |  | C | ANURAG | 0 | 0 | 0.0735242 | 4.45084 | 0 | 0 | 2 | 0 | 0 | 2.079681 | 0 | 0 | 7.647415 | 0 | 6.354741 | 6.995917 | 13.35066 | 0.108643 | 13.4593 | 37.59101 | 54.87557 | 10.18412 | 1.213443 | 1.169692 | 2.209381 | 1636.263 | 0 | 620.6454 | 8356.686 | 138.2948 | -1 | 48.56088 | 9.270643 | 54.9417 | 2023-08-19 03:47 | 2023-08-19 04:36 | 0 | 0 | 246.1807 | 226.5838 | 275.8432 | 301.6351 | 0 | 0 |  | 0 | 0 | 2023-08-19 04:30 | 0.08199729 | 0.001963578 | 0.02784848 | 0.0204446 | 0.05550069 | 0.007877081 | 0.07058042 | 0.01625448 | 0.003588959 | 0 | 0 | 0.2096023 | 0.0853101 | 102.4098 | 1 | 9.253805 | 1.09757 | 0 | 925.6191 | 967.6511 | 265.263 | 0 | 0 | 0 | 2023-08-19 03:38 |  |  |  |  | 325.6645 | 0 | 4.612597 | 59.83598
1758 | 2023-08-19 | 43916 | 41CR4 | Ûý |  |  | C | ANURAG | 0 | 0 | 0.04801496 | 3.911142 | 0 | 0 | 2 | 0 | 0 | 2.082601 | 0 | 0 | 8.25666 | 0 | 5.019943 | 6.503806 | 11.52375 | 0.08726289 | 11.61101 | 44.48186 | 64.36233 | 9.754706 | 0 | 1.93132 | 1.638109 | 1666.029 | 0 | 566.3308 | 8340.456 | 113.6898 | -0.9458221 | 41.70949 | 10.19271 | 51.2345 | 2023-08-19 04:45 | 2023-08-19 05:26 | 0 | 0 | 232.0287 | 226.8425 | 285.8885 | 310.6805 | 0 | 0 |  | 0 | 0 | 2023-08-19 05:21 | 0.1635473 | 0.000739881 | 0.02846775 | 0.01714936 | 0.04639514 | 0.007519745 | 0.09685756 | 0.01841208 | 0.003035033 | 0 | 0 | 0.2325956 | 0.1632608 | 75.96697 | 1.006719 | 9.984266 | 1.504536 | 0 | 906.6642 | 829.8144 | 487.4304 | 0 | 0 | 0 | 2023-08-19 04:36 |  |  |  |  | 1045.014 | 0 | 4.337202 | 52.98878
1759 | 2023-08-19 | 44851.76 | 41CR4 | Ûý |  |  | C | ANURAG | 0 | 0 | 0.1075172 | 4.198592 | 0 | 0 | 2 | 0 | 0 | 1.864563 | 0 | 0 | 8.078989 | 0 | 3.722033 | 4.04046 | 7.762493 | 0.4963938 | 8.258887 | 40.67461 | 56.15048 | 10.07877 | 1.165228 | 1.524637 | 2.196293 | 1719.121 | 0 | 518.9217 | 6836.266 | 115.5758 | -1 | 39.95913 | 9.847173 | 46.18555 | 2023-08-19 05:35 | 2023-08-19 06:15 | 0 | 0 | 260.4042 | 237.7376 | 281.1414 | 313.7962 | 0 | 0 |  | 0 | 0 | 2023-08-19 06:04 | 0.3608155 | 0.002714307 | 0.05061977 | 0.01923711 | 0.04489752 | 0.006720768 | 0.1274167 | 0.01559484 | 0.003142085 | 0 | 0 | 0.3557695 | 0.3238216 | 118.1045 | 1.074734 | 11.73113 | 1.136559 | 0 | 863.0888 | 818.5465 | 370.679 | 0 | 0 | 0 | 2023-08-19 05:26 |  |  |  |  | 649.7029 | 0 | 4.640562 | 59.00001
1760 | 2023-08-19 | 43916 | R 16 | Ûý |  |  | A | PRAVIN | 0 | 0 | 0.0191898 | 3.87545 | 0 | 0 | 1.975253 | 0 | 0 | 1.802631 | 0 | 0 | 7.607965 | 0 | 1.920475 | 0.7623578 | 2.682833 | 0.1043136 | 2.787147 | 45.33519 | 48.32613 | 9.699467 | 2.1841 | 0.9843619 | 2.887521 | 1565.462 | 0 | 742.9999 | 14.59005 | 0.2804591 | -0.969854 | 44.70265 | 18.41076 | 66.72654 | 2023-08-19 06:35 | 2023-08-19 07:21 | 0 | 0 | 257.097 | 242.6953 | 296.5107 | 301.0573 | 0 | 0 |  | 0 | 0 | 2023-08-19 07:14 | 0.5177722 | 0.001585732 | 0.0381714 | 0.02846919 | 0.03492458 | 0.005549577 | 0.07675288 | 0.01758159 | 0.004253341 | 0 | 0 | 0.5359504 | 0.4969943 | 306.8248 | 1.003252 | 6.583582 | 0.6030285 | 0 | 981.3648 | 878.1309 | 646.0995 | 0 | 0 | 0 | 2023-08-19 06:15 |  |  |  |  | 2602.276 | 0 | 4.689928 | 58.66915
1761 | 2023-08-19 | 46021 | EN 52 | Ûý |  |  | A | PRAVIN | 0 | 0.00565496 | 0.0717903 | 4.391242 | 0 | 0 | 2 | 0 | 0 | 2.040919 | 0 | 0 | 7.417356 | 0 | 0.8513815 | 0.8146184 | 1.666 | -0.03929708 | 1.626703 | 40.40578 | 47.59019 | 10.53544 | 1.179209 | 1.373875 | 2.826231 | 1511.28 | 0 | 590.3702 | 2056.872 | 35.51783 | -1 | 44.22471 | 13.7403 | 54.33047 | 2023-08-19 07:35 | 2023-08-19 08:16 | 0 | 0 | 250.0259 | 221.7885 | 261.9479 | 282.5326 | 0 | 0 |  | 0 | 0 | 2023-08-19 08:06 | 0.1158011 | 0.001051106 | 0.05429903 | 0.02086577 | 0.04157311 | 0.008445192 | 0.1331327 | 0.01880967 | 0.003809454 | 0 | 0 | 0.1124798 | 0.120226 | 202.3047 | 1.04147 | 11.55754 | 1.536448 | 0 | 831.7405 | 685.236 | 504.7822 | 0 | 0 | 0 | 2023-08-19 07:21 |  |  |  |  | 214.618 | 0 | 4.608471 | 57.60268
1762 | 2023-08-19 | 44391.16 | EN 52 | Ûý |  |  | A | PRAVIN | 0 | 0.01669 | 0.1667631 | 3.656477 | 0 | 0 | 1.919139 | 0 | 0 | 1.922409 | 0 | 0 | 7.787712 | 0 | 4.75601 | 1.006291 | 5.7623 | 0.3272428 | 6.089543 | 39.21342 | 51.76838 | 10.44708 | 0.9274293 | 2.231538 | 2.724659 | 1676.25 | 0 | 500.7521 | 303.5439 | 7.268547 | -1 | 44.10583 | 16.6489 | 57.02088 | 2023-08-19 08:34 | 2023-08-19 09:16 | 0 | 0 | 258.5123 | 233.1001 | 286.8774 | 304.3272 | 0 | 0 |  | 0 | 0 | 2023-08-19 09:10 | 0.2664358 | 0.0009589122 | 0.02282035 | 0.008993289 | 0.02341218 | 0.00681075 | 0.03892764 | 0.01936051 | 0.003350659 | 0 | 0 | 0.5356137 | 0.2467041 | 471.9514 | 1 | 0 | 1.687899 | 0 | 896.9204 | 972.4794 | 689.9994 | 0 | 0 | 0 | 2023-08-19 08:16 |  |  |  |  | 2650.526 | 0 | 4.9131 | 65.63033
1763 | 2023-08-19 | 45937.49 | SUP 9 | Ûý |  |  | A | PRAVIN | 0 | 0 | 0.1334912 | 3.663583 | 0 | 0 | 1.975306 | 0 | 0 | 2.168816 | 0 | 0 | 7.575483 | 0 | 6.642769 | 0 | 6.642769 | 0.6234072 | 7.266176 | 42.37585 | 60.84514 | 9.743613 | 0.9825676 | 3.13216 | 1.987812 | 1603.283 | 0 | 1064.176 | 1843.538 | 34.0229 | -0.9506914 | 108.6926 | 34.29589 | 141.4412 | 2023-08-19 09:49 | 2023-08-19 11:37 | 0 | 0 | 249.8059 | 258.8363 | 281.0043 | 358.6624 | 0 | 0 |  | 0 | 0 | 2023-08-19 10:30 | 0.3459952 | 0.001592611 | 0.006916557 | 0.009894378 | 0.03781335 | 0.005075694 | 0.01120946 | 0.01352191 | 0.004308327 | 0 | 0 | 0.8498929 | 0.3221321 | 273.6435 | 1 | 0 | 1.064918 | 0 | 1535.361 | 1515.247 | 875.4401 | 0 | 0 | 0 | 2023-08-19 09:16 |  |  |  |  | 3759.528 | 0 | 4.671419 | 51.17391
1764 | 2023-08-19 | 46021 | 38MnVS5 | Ûý |  |  | B | GOVIND | 0 | 0.03922724 | 0.1583788 | 4.058663 | 0 | 0 | 2 | 0 | 0 | 1.964078 | 0 | 0 | 8.40682 | 0 | 22.90217 | 0 | 22.90217 | 0.08651469 | 22.98868 | 46.32721 | 77.69995 | 0 | 2.416028 | 2.54402 | 2.988428 | 1629.344 | 0 | 580.1417 | 20253.45 | 245.5496 | -1 | 100.4102 | 239.2915 | 291.4653 | 2023-08-19 15:11 | 2023-08-19 16:54 | 0 | 0 | 235.6638 | 246.6143 | 261.2501 | 288.2954 | 0 | 0 |  | 0 | 0 | 2023-08-19 16:48 | 0.06853956 | 0.002657304 | 0.0117628 | 0.01061913 | 0.05826961 | 0.00626907 | 0.0475161 | 0.02224861 | 0.003854097 | 0 | 0 | 0.5006336 | 0.07240466 | 97.17323 | 1.00589 | 7.85535 | 0.5172319 | 0 | 1427.603 | 1128.502 | 688.7561 | 0 | 0 | 0 | 2023-08-19 11:37 |  |  |  |  | 438.6732 | 0 | 4.582587 | 59.40245
1765 | 2023-08-19 | 43916 | 38MnVS5 | Ûý |  |  | B | GOVIND | 0 | 0.007909186 | 0.3885395 | 3.69859 | 0 | 0 | 2 | 0 | 0 | 2.056558 | 0 | 0 | 9.035514 | 0 | 16.91519 | 7.368619 | 24.28381 | 0.4384646 | 24.72227 | 44.31671 | 73.81685 | 5.427126 | 2.95949 | 1.686713 | 3.420437 | 1732.554 | 0 | 606.9848 | 17127.12 | 186.6767 | -1 | 43.68214 | 14.08247 | 56.50793 | 2023-08-19 17:08 | 2023-08-19 17:52 | 0 | 0 | 253.145 | 244.1866 | 288.7935 | 306.191 | 0 | 0 |  | 0 | 0 | 2023-08-19 17:42 | 0.07325432 | 0.007956115 | 0.01943514 | 0.01077852 | 0.08067231 | 0.004829706 | 0.06934586 | 0.01771225 | 0.003358535 | 0 | 0 | 0.07267178 | 0.06457381 | 100.9594 | 1 | 8.109545 | 0.5387245 | 0 | 953.632 | 824.2915 | 567.4691 | 0 | 0 | 0 | 2023-08-19 16:54 |  |  |  |  | 292.419 | 0 | 4.84913 | 55.37444
1766 | 2023-08-19 | 45326.77 | 38MnVS5 | Ûý |  |  | B | GOVIND | 0 | 0.05588298 | 0.1961065 | 4.284794 | 0 | 0 | 1.993451 | 0 | 0 | 2.075844 | 0 | 0 | 8.417987 | 0 | 13.20755 | 6.774792 | 19.98234 | 0.5244271 | 20.50677 | 46.09203 | 79.4285 | 9.693837 | 2.725404 | 1.96289 | 3.479005 | 1644.489 | 0 | 629.1645 | 11531.86 | 158.1022 | -1 | 42.52663 | 11.16881 | 54.4624 | 2023-08-19 18:03 | 2023-08-19 18:44 | 0 | 0 | 249.5519 | 243.3138 | 289.4953 | 311.5806 | 0 | 0 |  | 0 | 0 | 2023-08-19 18:33 | 0.114451 | 0.002355473 | 0.02083868 | 0.01415306 | 0.06690055 | 0.005149705 | 0.06729574 | 0.01526996 | 0.002725667 | 0 | 0 | 0.1236999 | 0.1231288 | 113.1447 | 1 | 8.001805 | 0.5222354 | 0 | 927.3134 | 840.5727 | 632.407 | 0 | 0 | 0 | 2023-08-19 17:52 |  |  |  |  | 350.1719 | 0 | 4.455318 | 57.93238
1767 | 2023-08-19 | 44786.29 | 51CrV4 | Ûý |  |  | B | GOVIND | 0 | 0.07145489 | 0.1928904 | 4.013219 | 0 | 0 | 2 | 0 | 0 | 1.991604 | 0 | 0 | 7.998425 | 0 | 12.96888 | 6.981177 | 19.95006 | 1.539654 | 21.48971 | 44.84712 | 72.26688 | 10.12824 | 2.973578 | 3.043843 | 3.046927 | 1626.555 | 0 | 475.5528 | 12982.76 | 196.5969 | -1 | 37.40465 | 8.884219 | 43.24894 | 2023-08-19 18:52 | 2023-08-19 19:30 | 0 | 0 | 265.6482 | 253.9981 | 275.7744 | 300.9375 | 0 | 0 |  | 0 | 0 | 2023-08-19 19:23 | 0.1194054 | 0.002724681 | 0.0181668 | 0.01348777 | 0.0791964 | 0.004911603 | 0.09337375 | 0.01563796 | 0.003180928 | 0 | 0 | 0.1219465 | 0.1326147 | 114.8563 | 1.00731 | 6.026901 | 0 | 0 | 841.2243 | 652.5061 | 432.6337 | 0 | 0 | 0 | 2023-08-19 18:44 |  |  |  |  | 296.0551 | 0 | 4.517096 | 56.23464
1768 | 2023-08-19 | 43916 | R16 | Ûý |  |  | B | GOVIND | 0 | 0 | 0.1438349 | 4.00884 | 0 | 0 | 2 | 0 | 0 | 2.038534 | 0 | 0 | 8.177638 | 0 | 7.417569 | 6.723118 | 14.14069 | 0.505425 | 14.64611 | 46.70442 | 70.61056 | 9.793706 | 2.634069 | 1.983125 | 3.949383 | 1610.352 | 0 | 611.2627 | 8065.814 | 118.7411 | -0.9046379 | 41.06809 | 12.75659 | 54.24979 | 2023-08-19 19:43 | 2023-08-19 20:24 | 0 | 0 | 268.3823 | 278.6385 | 279.4604 | 314.2666 | 0 | 0 |  | 0 | 0 | 2023-08-19 20:12 | 0.2268653 | 0.00487012 | 0.03035862 | 0.0143862 | 0.06325148 | 0.005095683 | 0.06613629 | 0.01338076 | 0.003402734 | 0 | 0 | 0.256197 | 0.2480521 | 161.7883 | 1.045725 | 8.218047 | 1.133625 | 0 | 913.3302 | 718.0173 | 659.6631 | 0 | 0 | 0 | 2023-08-19 19:30 |  |  |  |  | 412.6735 | 0 | 4.341063 | 51.09614
1769 | 2023-08-19 | 45804.78 | SAE9254 | Ûý |  |  | B | GOVIND | 0 | 0.05752181 | 0.03211612 | 4.127697 | 0 | 0 | 1.943598 | 0 | 0 | 1.924369 | 0 | 0 | 8.4162 | 0 | 9.20013 | 7.409226 | 16.60936 | 0.05727782 | 16.66663 | 44.54438 | 65.78912 | 10.90279 | 1.914467 | 1.023036 | 5.052237 | 1541.299 | 0 | 612.8711 | 6862.216 | 102.881 | -0.9591495 | 40.92547 | 16.93338 | 58.55662 | 2023-08-19 20:42 | 2023-08-19 21:23 | 0 | 0 | 252.3804 | 268.0526 | 277.0832 | 266.5261 | 0 | 0 |  | 0 | 0 | 2023-08-19 21:22 | 0.09888961 | 0.00171283 | 0.01726138 | 0.009337962 | 0.06635671 | 0.004761451 | 0.05511613 | 0.01994263 | 0.003649185 | 0 | 0 | 0.1302068 | 0.1005176 | 201.2017 | 1.01851 | 7.356238 | 3.337325 | 0 | 1068.84 | 791.9445 | 598.87 | 0 | 0 | 0 | 2023-08-19 20:24 |  |  |  |  | 230.6917 | 0 | 4.664988 | 50.54538
1770 | 2023-08-19 | 45527.69 | SAE9254 | Ûý |  |  | B | GOVIND | 0 | 0 | 0.04301339 | 3.869951 | 0 | 0 | 2 | 0 | 0 | 1.943264 | 0 | 0 | 8.492509 | 0 | 8.629533 | 6.909898 | 15.53943 | 0.6128113 | 16.15224 | 44.10119 | 71.94868 | 9.609769 | 1.255294 | 0.8823221 | 4.226842 | 1557.607 | 0 | 594.5205 | 10032.5 | 152.4465 | -1 | 42.21701 | 8.772501 | 52.49976 | 2023-08-19 21:32 | 2023-08-19 22:17 | 0 | 0 | 268.5499 | 251.7586 | 264.3533 | 295.5485 | 0 | 0 |  | 0 | 0 | 2023-08-19 22:11 | 0.1692577 | 0.000915526 | 0.01635276 | 0.01162558 | 0.07055886 | 0.004981776 | 0.03298458 | 0.01619646 | 0.003604084 | 0 | 0 | 0.2616609 | 0.1913309 | 167.6963 | 1.064123 | 6.84212 | 2.72918 | 0 | 906.1674 | 812.2136 | 520.7923 | 0 | 0 | 0 | 2023-08-19 21:23 |  |  |  |  | 608.664 | 0 | 4.839597 | 59.5343
1771 | 2023-08-19 | 43916 | SAE9254 | Ûý |  |  | B | GOVIND | 0 | 0.04536994 | 0.07647341 | 3.953948 | 0 | 0 | 1.991966 | 0 | 0 | 1.985721 | 0 | 0 | 8.227663 | 0 | 8.452386 | 6.812481 | 15.26487 | 0.7994223 | 16.06429 | 44.89011 | 67.08013 | 8.973692 | 2.04751 | 2.370898 | 4.359266 | 1547.778 | 0 | 573.2282 | 9062.993 | 122.8087 | -0.9349767 | 47.70368 | 8.599207 | 58.36926 | 2023-08-19 22:25 | 2023-08-19 23:12 | 0 | 0 | 260.5914 | 246.5617 | 278.3259 | 311.5518 | 0 | 0 |  | 0 | 0 | 2023-08-19 23:01 | 0.079962 | 0.003556116 | 0.01165643 | 0.01149233 | 0.06773892 | 0.005808231 | 0.03817509 | 0.01355476 | 0.003053755 | 0 | 0 | 0.08507606 | 0.0887447 | 180.0699 | 1 | 6.815721 | 2.091137 | 0 | 913.7164 | 717.0588 | 515.3853 | 0 | 0 | 0 | 2023-08-19 22:17 |  |  |  |  | 363.2624 | 0 | 4.346015 | 52.06715
1772 | 2023-08-19 | 43916 | SCM415HV | Ûý |  |  | C | ANURAG | 0 | 0.06742138 | 0.08859252 | 4.161043 | 0 | 0 | 2 | 0 | 0 | 1.938685 | 0 | 0 | 8.274689 | 0 | 7.335603 | 6.928929 | 14.26453 | -1.392739 | 12.87179 | 37.11176 | 66.39599 | 10.07708 | 2.190974 | 1.050372 | 4.020307 | 1566.543 | 0 | 571.7473 | 8645.329 | 132.6178 | -1 | 44.86266 | 14.28685 | 67.21801 | 2023-08-19 23:26 | 2023-08-20 00:14 | 0 | 0 | 291.4225 | 244.6489 | 267.9034 | 308.0772 | 0 | 0 |  | 0 | 0 | 2023-08-20 00:14 | 0.04972142 | 0.00256148 | 0.01396444 | 0.0100398 | 0.04771893 | 0.004521243 | 0.03317861 | 0.0131883 | 0.003579346 | 0 | 0 | 0.2931021 | 0.04615584 | 176.8082 | 1 | 6.939978 | 1.828008 | 0 | 937.8153 | 886.6057 | 691.8525 | 0 | 0 | 0 | 2023-08-19 23:12 |  |  |  |  | 797.2696 | 0 | 4.310951 | 59.83042
1773 | 2023-08-20 | 46021 | SCM415HV | Ûý |  |  | C | ANURAG | 0 | 0.1324553 | 0.07978148 | 3.982665 | 0 | 0 | 2 | 0 | 0 | 1.962289 | 0 | 0 | 8.742413 | 0 | 8.036299 | 7.241127 | 15.27743 | -0.9406206 | 14.33681 | 44.03905 | 65.42006 | 9.664473 | 1.639117 | 2.912833 | 2.001183 | 1692.015 | 0 | 733.8047 | 7841.296 | 110.5406 | -0.9676672 | 42.70629 | 9.24279 | 53.0963 | 2023-08-20 00:23 | 2023-08-20 01:05 | 0 | 0 | 278.0521 | 235.0934 | 265.2318 | 303.1856 | 0 | 0 |  | 0 | 0 | 2023-08-20 00:58 | 0.1947303 | 0.00272553 | 0.03109139 | 0.01420092 | 0.05224794 | 0.004797095 | 0.05625222 | 0.01415302 | 0.003593305 | 0 | 0 | 0.1934556 | 0.1776412 | 82.45005 | 1.070557 | 7.981235 | 0.2057946 | 0 | 815.0231 | 905.0485 | 700.8394 | 0 | 0 | 0 | 2023-08-20 00:14 |  |  |  |  | 806.2325 | 0 | 4.546636 | 58.45975
1774 | 2023-08-20 | 43916 | R16 | Ûý |  |  | C | ANURAG | 0 | 0 | 0.04052201 | 4.131031 | 0 | 0 | 1.99892 | 0 | 0 | 1.999522 | 0 | 0 | 8.228402 | 0 | 7.597434 | 6.94484 | 14.54227 | 0.05983462 | 14.60211 | 42.78278 | 66.95554 | 8.81989 | 1.922473 | 1.303621 | 3.478364 | 1556.454 | 0 | 510.2978 | 6895.907 | 101.1299 | -0.9354584 | 40.02 | 10.59962 | 48.02901 | 2023-08-20 01:15 | 2023-08-20 01:53 | 0 | 0 | 237.0037 | 256.9739 | 275.963 | 323.4463 | 0 | 0 |  | 0 | 0 | 2023-08-20 01:48 | 0.2569055 | 0.0007053051 | 0.02413686 | 0.01395904 | 0.05906306 | 0.00517446 | 0.09169243 | 0.01815512 | 0.003160151 | 0 | 0 | 0.2512585 | 0.2768487 | 140.9178 | 1 | 9.518301 | 1.438038 | 0 | 728.8847 | 750.2453 | 573.3655 | 0 | 0 | 0 | 2023-08-20 01:05 |  |  |  |  | 719.1456 | 0 | 4.757165 | 55.20609
1775 | 2023-08-20 | 45016.88 | SAE9254 | Ûý |  |  | C | ANURAG | 0 | 0 | 0.0471636 | 4.035845 | 0 | 0 | 2 | 0 | 0 | 1.896065 | 0 | 0 | 8.076964 | 0 | 8.851021 | 7.30237 | 16.15339 | -0.1388353 | 16.01456 | 40.08138 | 66.37985 | 10.08232 | 2.178268 | 1.882545 | 4.639217 | 1673.72 | 0 | 632.4748 | 9271.049 | 149.1563 | -0.9529695 | 49.01496 | 16.26932 | 61.3946 | 2023-08-20 02:10 | 2023-08-20 02:54 | 0 | 0 | 256.4205 | 221.1348 | 250.836 | 278.7172 | 0 | 0 |  | 0 | 0 | 2023-08-20 02:46 | 0.1512236 | 0.0009054844 | 0.01725214 | 0.009395814 | 0.06122222 | 0.005560634 | 0.04464981 | 0.01913324 | 0.003044141 | 0 | 0 | 0.3400193 | 0.1563392 | 212.6614 | 1.112543 | 6.667116 | 2.526493 | 0 | 876.1379 | 987.1142 | 574.3492 | 0 | 0 | 0 | 2023-08-20 01:53 |  |  |  |  | 264.8061 | 0 | 4.482416 | 53.42939
1776 | 2023-08-20 | 46021 | SAE9254 | Ûý |  |  | C | ANURAG | 0 | 0.04711709 | 0.1148008 | 3.951927 | 0 | 0 | 1.809292 | 0 | 0 | 2.007668 | 0 | 0 | 8.309472 | 0 | 7.978138 | 6.951943 | 14.93008 | -0.8272292 | 14.10285 | 45.6261 | 66.53349 | 10.5606 | 1.669969 | 2.020614 | 3.971911 | 1621.272 | 0 | 688.79 | 7748.268 | 121.4612 | -1 | 42.88351 | 10.06664 | 59.70845 | 2023-08-20 03:04 | 2023-08-20 03:48 | 0 | 0 | 226.8497 | 257.7989 | 251.81 | 292.6138 | 0 | 0 |  | 0 | 0 | 2023-08-20 03:39 | 0.1447663 | 0.004480172 | 0.02652636 | 0.01093789 | 0.05116257 | 0.004569571 | 0.04036832 | 0.02103171 | 0.003009862 | 0 | 0 | 0.1366401 | 0.1311548 | 178.8257 | 1.063114 | 7.407145 | 2.192627 | 0 | 811.3721 | 722.0908 | 711.2945 | 0 | 0 | 0 | 2023-08-20 02:54 |  |  |  |  | 339.1597 | 0 | 4.9131 | 60.29528
1777 | 2023-08-20 | 44700.74 | SAE9254 | Ûý |  |  | C | ANURAG | 0 | 0.05587801 | 0.1139591 | 4.064874 | 0 | 0 | 1.897867 | 0 | 0 | 2.016592 | 0 | 0 | 7.383859 | 0 | 10.12004 | 7.001973 | 17.12201 | 0.5712323 | 17.69324 | 42.51716 | 66.52143 | 10.45809 | 1.727565 | 1.818127 | 3.863556 | 1760.177 | 0 | 475.203 | 11040.43 | 176.2622 | -1 | 37.43077 | 14.36627 | 51.97432 | 2023-08-20 04:02 | 2023-08-20 04:41 | 0 | 0 | 223.3903 | 239.9728 | 241.693 | 293.6318 | 0 | 0 |  | 0 | 0 | 2023-08-20 04:35 | 0.1337159 | 0.003049317 | 0.02243608 | 0.01184859 | 0.05516215 | 0.005448608 | 0.04231645 | 0.02527579 | 0.00312057 | 0 | 0 | 0.1313559 | 0.1397848 | 154.6223 | 1 | 8.010851 | 2.112446 | 0 | 791.5229 | 848.7307 | 491.4275 | 0 | 0 | 0 | 2023-08-20 03:48 |  |  |  |  | 301.9478 | 0 | 4.629737 | 53.24352
1778 | 2023-08-20 | 44560.63 | SAE9254 | Ûý |  |  | C | ANURAG | 0 | 0.07712489 | 0.1478654 | 3.793644 | 0 | 0 | 1.968816 | 0 | 0 | 1.955202 | 0 | 0 | 7.368997 | 0 | 11.22197 | 7.212887 | 18.43486 | 1.078933 | 19.51379 | 36.20521 | 63.21559 | 9.130453 | 2.210378 | 2.592231 | 2.661067 | 1762.983 | 0 | 608.7923 | 11355.88 | 177.6062 | -1 | 37.75078 | 14.11756 | 47.58512 | 2023-08-20 04:55 | 2023-08-20 05:31 | 0 | 0 | 231.4386 | 253.2985 | 264.6702 | 314.0405 | 0 | 0 |  | 0 | 0 | 2023-08-20 05:24 | 0.1876895 | 0.002099545 | 0.01914578 | 0.0108971 | 0.06511398 | 0.004963746 | 0.05792291 | 0.01955725 | 0.003399103 | 0 | 0 | 0.1887141 | 0.1836103 | 109.3125 | 1 | 7.253494 | 0.8067128 | 0 | 837.7486 | 733.623 | 579.0437 | 0 | 0 | 0 | 2023-08-20 04:41 |  |  |  |  | 369.1341 | 0 | 4.620256 | 59.08388
1779 | 2023-08-20 | 45727.21 | EN8C | Ûý |  |  | C | ANURAG | 0 | -0.004914271 | 0.06429872 | 3.648373 | 0 | 0 | 2 | 0 | 0 | 1.953187 | 0 | 0 | 8.221615 | 0 | 6.580803 | 6.933099 | 13.5139 | -0.3576796 | 13.15622 | 44.41719 | 65.37236 | 10.78715 | 2.004052 | 2.019421 | 3.488707 | 1674.024 | 0 | 558.661 | 9462.168 | 144.113 | -0.9879804 | 49.16709 | 10.92864 | 57.39696 | 2023-08-20 05:43 | 2023-08-20 06:28 | 0 | 0 | 222.9916 | 243.8886 | 274.3793 | 298.5462 | 0 | 0 |  | 0 | 0 | 2023-08-20 06:26 | 0.1493991 | 0.00184338 | 0.02070858 | 0.009401431 | 0.05678363 | 0.005182869 | 0.04772262 | 0.0193235 | 0.003347715 | 0 | 0 | 0.4368674 | 0.1390733 | 164.3675 | 1.041606 | 8.910582 | 1.534117 | 0 | 862.2336 | 757.6714 | 641.9196 | 0 | 0 | 0 | 2023-08-20 05:31 |  |  |  |  | 600.9845 | 1.475747 | 4.442681 | 59.23544
1780 | 2023-08-20 | 46021 | EN8C | Ûý |  |  | A | AKASH | 0 | -0.0002743484 | 0.104976 | 3.71258 | 0 | 0 | 1.979123 | 0 | 0 | 1.882909 | 0 | 0 | 7.274458 | 0 | 7.192212 | 6.750404 | 13.94262 | 2.474479 | 16.4171 | 49.70921 | 70.03324 | 9.995243 | 2.140863 | 2.362917 | 2.715253 | 1810.887 | 0 | 750.2436 | 7722.049 | 99.08383 | -0.9584871 | 47.66854 | 38.28779 | 85.03677 | 2023-08-20 07:04 | 2023-08-20 07:51 | 0 | 0 | 211.1034 | 257.2612 | 250.1657 | 314.5778 | 0 | 0 |  | 0 | 0 | 2023-08-20 07:45 | 0.2290814 | 0.002134684 | 0.01760126 | 0.01238762 | 0.05936247 | 0.006054247 | 0.06887544 | 0.02208118 | 0.003529509 | 0 | 0 | 0.6320657 | 0.2433226 | 132.4076 | 1 | 5.972596 | 0.5590811 | 0 | 1161.021 | 936.7968 | 836.9834 | 0 | 0 | 0 | 2023-08-20 06:28 |  |  |  |  | 632.2706 | 0 | 4.9131 | 55.69492
1781 | 2023-08-20 | 43916 | EN8C | Ûý |  |  | A | AKASH | 0 | 0.06855871 | 0.07640006 | 4.41328 | 0 | 0 | 1.852105 | 0 | 0 | 2.267988 | 0 | 0 | 8.017071 | 0 | 11.14097 | 7.055379 | 18.19635 | -0.04163864 | 18.15471 | 41.71717 | 71.22054 | 10.39843 | 1.886954 | 1.79484 | 2.863495 | 1629.529 | 0 | 625.633 | 7855.307 | 122.365 | -1 | 40.36719 | 10.49307 | 52.45936 | 2023-08-20 08:01 | 2023-08-20 08:43 | 0 | 0 | 251.2647 | 225.3765 | 256.8117 | 297.2017 | 0 | 0 |  | 0 | 0 |  | 0 | 0 | 0 | 0 | 0 | 0 | 0 | 0 | 0 | 0 | 0 | 0 | 0 | 116.667 | 1.014125 | 7.132267 | 0.7905062 | 0 | 854.2019 | 725.228 | 482.5978 | 0 | 0 | 0 | 2023-08-20 07:51 |  |  |  |  | 479.2566 | 0 | 4.564061 | 51.06138
1782 | 2023-08-20 | 43916 | 44MNSIVS6 | Ûý |  |  | A | AKASH | 0 | -0.005707044 | 0.1636239 | 4.077247 | 0 | 0 | 2 | 0 | 0 | 1.974978 | 0 | 0 | 7.930786 | 0 | 9.272719 | 7.283144 | 16.55586 | -0.2252515 | 16.33061 | 42.86913 | 62.06028 | 10.66391 | 2.361161 | 1.566501 | 3.096623 | 1830.922 | 0 | 539.0364 | 9633.896 | 157.8553 | -1 | 46.41512 | 10.41845 | 56.5105 | 2023-08-20 08:53 | 2023-08-20 09:37 | 0 | 0 | 248.0787 | 217.3858 | 251.3787 | 350.8173 | 0 | 0 |  | 0 | 0 | 2023-08-20 09:28 | 0.1735587 | 0.002184365 | 0.02041055 | 0.01487771 | 0.08920913 | 0.005935066 | 0.05134559 | 0.01904734 | 0.003313327 | 0 | 0 | 0.1689354 | 0.1559742 | 134.7286 | 1 | 7.296573 | 0.646847 | 0 | 859.2444 | 731.2704 | 452.4916 | 0 | 0 | 0 | 2023-08-20 08:43 |  |  |  |  | 358.2434 | 0 | 4.588309 | 58.33392
1783 | 2023-08-20 | 43916 | 44MNSIVS6 | Ûý |  |  | A | AKASH | 0 | 0 | 0.2405014 | 3.684675 | 0 | 0 | 2 | 0 | 0 | 2.025297 | 0 | 0 | 7.49277 | 0 | 9.269591 | 7.24742 | 16.51701 | -0.1127166 | 16.40429 | 41.60445 | 62.21913 | 10.05814 | 1.646083 | 2.276305 | 2.18168 | 1630.558 | 0 | 665.6582 | 9736.109 | 148.3518 | -1 | 40.58208 | 10.37094 | 46.35122 | 2023-08-20 09:47 | 2023-08-20 10:29 | 0 | 0 | 244.8309 | 223.422 | 251.925 | 311.8293 | 0 | 0 |  | 0 | 0 | 2023-08-20 10:22 | 0.2786003 | 0.001428805 | 0.01824144 | 0.01809835 | 0.08212596 | 0.005747454 | 0.05095597 | 0.01642849 | 0.003084962 | 0 | 0 | 0.2320527 | 0.2494493 | 98.54113 | 1 | 8.50277 | 0.5293533 | 0 | 832.4483 | 688.0478 | 378.1868 | 0 | 0 | 0 | 2023-08-20 09:37 |  |  |  |  | 413.3611 | 0 | 4.742441 | 59.15947
1784 | 2023-08-20 | 43916 | 44MNSIVS6 | Ûý |  |  | A | AKASH | 0 | 0 | 0.04329918 | 3.849683 | 0 | 0 | 2 | 0 | 0 | 2.202167 | 0 | 0 | 7.584038 | 0 | 6.688135 | 6.975221 | 13.66336 | -0.2098667 | 13.45349 | 45.41688 | 66.80336 | 10.23455 | 1.799431 | 1.668223 | 2.483585 | 1684.568 | 0 | 739.2801 | 8825.43 | 133.6403 | -1 | 40.3865 | 9.847647 | 50.58065 | 2023-08-20 10:39 | 2023-08-20 11:23 | 0 | 0 | 233.3528 | 226.059 | 248.2211 | 323.1801 | 0 | 0 |  | 0 | 0 |  | 0 | 0 | 0 | 0 | 0 | 0 | 0 | 0 | 0 | 0 | 0 | 0 | 0 | 108.9895 | 1 | 10.15355 | 0.526008 | 0 | 812.4453 | 765.2372 | 394.8236 | 0 | 0 | 0 | 2023-08-20 10:29 |  |  |  |  | 995.3914 | 0 | 4.232814 | 54.9337
1785 | 2023-08-20 | 43916 | SAE15B41 | Ûý |  |  | A | AKASH | 0 | 0 | 0.03681259 | 3.987452 | 0 | 0 | 2 | 0 | 0 | 1.870645 | 0 | 0 | 7.739228 | 0 | 7.388543 | 6.934594 | 14.32314 | -1.481712 | 12.84143 | 43.97636 | 64.64096 | 9.822369 | 1.651539 | 1.674769 | 3.233116 | 1624.675 | 0 | 584.1545 | 8011.376 | 130.7701 | -1 | 41.40168 | 7.975786 | 54.4456 | 2023-08-20 11:31 | 2023-08-20 12:16 | 0 | 0 | 246.2578 | 227.0825 | 230.8622 | 319.6997 | 0 | 0 |  | 0 | 0 | 2023-08-20 12:11 | 0.1324124 | 0.001153728 | 0.02284346 | 0.0149904 | 0.07232624 | 0.005485001 | 0.05307741 | 0.01605443 | 0.003484452 | 0 | 0 | 0.3671401 | 0.1259718 | 152.7871 | 1.041982 | 8.792908 | 1.587533 | 0 | 907.2969 | 765.8278 | 571.8552 | 0 | 0 | 0 | 2023-08-20 11:23 |  |  |  |  | 898.6548 | 0 | 4.531994 | 51.20579
1786 | 2023-08-20 | 43916 | SAE15B41 | Ûý |  |  | A | AKASH | 0 | 0.1064727 | 0.09637141 | 3.796891 | 0 | 0 | 2 | 0 | 0 | 1.919137 | 0 | 0 | 7.502217 | 0 | 9.220185 | 6.711516 | 15.9317 | 0.3022924 | 16.23399 | 39.82418 | 60.31324 | 10.32868 | 2.009549 | 1.744698 | 4.270122 | 1713.275 | 0 | 588.0071 | 11535.11 | 181.0421 | -0.8388054 | 60.94702 | 12.1666 | 69.43075 | 2023-08-20 12:28 | 2023-08-20 13:27 | 0 | 0 | 220.5585 | 238.0029 | 224.8845 | 327.7607 | 0 | 0 |  | 0 | 0 | 2023-08-20 13:23 | 0.1068624 | 0.002520424 | 0.01981915 | 0.01497246 | 0.07977801 | 0.005598795 | 0.03993497 | 0.02146645 | 0.003491861 | 0 | 0 | 0.5817775 | 0.1041365 | 172.4365 | 1 | 7.884716 | 1.912863 | 0 | 1004.271 | 825.8061 | 680.5881 | 0 | 0 | 0 | 2023-08-20 12:16 |  |  |  |  | 864.3576 | 0 | 4.232814 | 64.36139
1787 | 2023-08-20 | 43916 | SAE15B41 | Ûý |  |  | A | AKASH | 0 | 0.05213576 | 0.1411516 | 4.076394 | 0 | 0 | 1.933179 | 0 | 0 | 1.926831 | 0 | 0 | 7.595057 | 0 | 13.22202 | 7.41765 | 20.63967 | 1.481424 | 22.1211 | 43.23778 | 67.04795 | 9.799757 | 2.350045 | 2.102904 | 3.183956 | 1815.768 | 0 | 696.6009 | 13214.25 | 181.3009 | -1 | 48.34167 | 9.590753 | 57.43852 | 2023-08-20 13:37 | 2023-08-20 14:22 | 0 | 0 | 238.1833 | 233.8841 | 228.1697 | 327.0424 | 0 | 0 |  | 0 | 0 | 2023-08-20 14:17 | 0.08661362 | 0.003268002 | 0.02150429 | 0.01498786 | 0.09768236 | 0.006031085 | 0.03796917 | 0.01820341 | 0.004102116 | 0 | 0 | 0.08621288 | 0.08944273 | 120.7283 | 1.078779 | 7.486384 | 0.9595858 | 0 | 774.4515 | 756.0149 | 322.4112 | 0 | 0 | 0 | 2023-08-20 13:27 |  |  |  |  | 441.834 | 0 | 4.407003 | 51.84509
1788 | 2023-08-20 | 46021 | 45C8 | Ûý |  |  | B | GOVIND | 0 | 0.06699299 | 0.1245545 | 4.150629 | 0 | 0 | 2 | 0 | 0 | 2.082294 | 0 | 0 | 8.593842 | 0 | 8.252171 | 7.477902 | 15.73007 | -0.2812684 | 15.4488 | 44.50571 | 72.49985 | 9.523807 | 2.176952 | 1.010439 | 3.839115 | 1666.88 | 0 | 638.0892 | 7134.863 | 110.4134 | -1 | 43.8709 | 24.29553 | 65.8932 | 2023-08-20 14:47 | 2023-08-20 15:31 | 0 | 0 | 222.2832 | 209.4158 | 228.6249 | 305.8918 | 0 | 0 |  | 0 | 0 | 2023-08-20 15:24 | 0.122063 | 0.001051124 | 0.02283752 | 0.01483065 | 0.07978456 | 0.006760159 | 0.03643868 | 0.02080879 | 0.0033065 | 0 | 0 | 0.1146601 | 0.1067661 | 177.0835 | 1.021571 | 7.737978 | 2.04397 | 0 | 961.4877 | 768.0227 | 703.7518 | 0 | 0 | 0 | 2023-08-20 14:22 |  |  |  |  | 1486.193 | 0 | 4.560711 | 52.70194
1789 | 2023-08-20 | 46021 | 38MnVS5 | Ûý |  |  | B | GOVIND | 0 | 0.06549426 | 0.186488 | 3.813062 | 0 | 0 | 1.971945 | 0 | 0 | 2.034234 | 0 | 0 | 7.385943 | 0 | 5.845445 | 7.182777 | 13.02822 | 0.350698 | 13.37892 | 39.30836 | 67.4544 | 9.466931 | 1.818454 | 1.260723 | 3.269392 | 1602.345 | 0 | 565.4239 | 9448.703 | 149.7829 | -1 | 40.33195 | 11.40398 | 51.49152 | 2023-08-20 15:42 | 2023-08-20 16:23 | 0 | 0 | 231.8354 | 213.5077 | 246.4382 | 293.4912 | 0 | 0 |  | 0 | 0 | 2023-08-20 16:15 | 0.1343462 | 0.002160316 | 0.0158346 | 0.01185143 | 0.08120005 | 0.006943138 | 0.05928956 | 0.01955062 | 0.003137077 | 0 | 0 | 0.1336973 | 0.1201047 | 117.4263 | 1 | 10.44056 | 1.39878 | 0 | 766.5917 | 838.7893 | 626.9559 | 0 | 0 | 0 | 2023-08-20 15:31 |  |  |  |  | 328.1963 | 0 | 4.294901 | 56.54987
1790 | 2023-08-20 | 44606.66 | 38MnVS5 | Ûý |  |  | B | GOVIND | 0 | 0 | 0.2251095 | 4.404589 | 0 | 0 | 1.978567 | 0 | 0 | 1.938559 | 0 | 0 | 8.129717 | 0 | 8.078423 | 6.797457 | 14.87588 | -0.317 | 14.55888 | 42.23722 | 69.59997 | 8.487498 | 2.656411 | 1.962083 | 2.935091 | 1590.015 | 0 | 603.2812 | 8657.079 | 141.7963 | -0.9935413 | 37.20474 | 10.95859 | 49.03624 | 2023-08-20 16:34 | 2023-08-20 17:12 | 0 | 0 | 225.5036 | 220.3051 | 224.081 | 292.0983 | 0 | 0 |  | 0 | 0 | 2023-08-20 17:05 | 0.2171295 | 0.00125059 | 0.02342246 | 0.01159406 | 0.08812733 | 0.02203629 | 0.04777197 | 0.02152173 | 0.003302693 | 0 | 0 | 0.1978456 | 0.2082596 | 125.5855 | 1 | 9.526227 | 0.5170942 | 0 | 757.7277 | 692.918 | 626.3543 | 0 | 0 | 0 | 2023-08-20 16:23 |  |  |  |  | 457.2552 | 0 | 4.232814 | 64.25636
1791 | 2023-08-20 | 43916 | 38MnVS5 | Ûý |  |  | B | GOVIND | 0 | 0.3469859 | 0.08140763 | 4.318577 | 0 | 0 | 2 | 0 | 0 | 2.032565 | 0 | 0 | 7.7906 | 0 | 4.882746 | 6.731915 | 11.61466 | 0.6943819 | 12.30904 | 52.43697 | 65.66571 | 10.03339 | 2.557332 | 1.764136 | 2.826559 | 1615.692 | 0 | 534.5378 | 7033.816 | 121.3045 | -0.9468543 | 44.958 | 10.07535 | 57.35886 | 2023-08-20 17:22 | 2023-08-20 18:07 | 0 | 0 | 215.1976 | 231.0179 | 233.199 | 353.9446 | 0 | 0 |  | 0 | 0 | 2023-08-20 17:58 | 0.263036 | 0.004014238 | 0.02006217 | 0.01002448 | 0.08867052 | 0.01074594 | 0.03958464 | 0.01903264 | 0.003857199 | 0 | 0 | 0.2722357 | 0.2409263 | 126.5416 | 1.087981 | 9.164561 | 0.5039146 | 0 | 997.3554 | 880.7867 | 767.745 | 0 | 0 | 0 | 2023-08-20 17:12 |  |  |  |  | 488.0477 | 0 | 4.513534 | 57.54013
1792 | 2023-08-20 | 45684.89 | SCM415HV | Ûý |  |  | B | GOVIND | 0 | 0 | 0.2335975 | 3.937908 | 0 | 0 | 1.990646 | 0 | 0 | 1.886069 | 0 | 0 | 8.008549 | 0 | 13.23841 | 6.108362 | 19.34677 | 1.115161 | 20.46193 | 44.5042 | 75.97727 | 10.47289 | 2.487254 | 2.706753 | 2.874723 | 1617.16 | 0 | 610.0717 | 11182 | 154.0225 | -1 | 42.81165 | 11.82536 | 59.11044 | 2023-08-20 18:20 | 2023-08-20 19:03 | 0 | 0 | 201.2564 | 239.6773 | 210.3547 | 281.2674 | 0 | 0 |  | 0 | 0 | 2023-08-20 18:57 | 0.0595854 | 0.002362388 | 0.01377858 | 0.009798373 | 0.0877603 | 0.007642921 | 0.03862068 | 0.01961704 | 0.003411722 | 0 | 0 | 0.06156015 | 0.06202581 | 105.9873 | 1.060104 | 6.901399 | 0.5743452 | 0 | 875.2234 | 855.7823 | 762.6465 | 0 | 0 | 0 | 2023-08-20 18:07 |  |  |  |  | 488.2863 | 0 | 4.48576 | 60.33583
1793 | 2023-08-20 | 43916 | SCM415HV | Ûý |  |  | B | GOVIND | 0 | 0 | 0.204596 | 4.245048 | 0 | 0 | 2 | 0 | 0 | 1.920738 | 0 | 0 | 8.397541 | 0 | 7.712289 | 6.427195 | 14.13948 | 0.5210102 | 14.66049 | 43.01724 | 63.81999 | 9.831327 | 3.051033 | 2.035057 | 3.370723 | 1610.134 | 0 | 625.5611 | 10673.6 | 152.358 | -1 | 38.8989 | 9.695552 | 46.52585 | 2023-08-20 19:12 | 2023-08-20 19:51 | 0 | 0 | 237.37 | 208.4534 | 256.2397 | 341.8603 | 0 | 0 |  | 0 | 0 | 2023-08-20 19:44 | 0.1322152 | 0.002589671 | 0.01739849 | 0.008012025 | 0.07819141 | 0.006361146 | 0.03918383 | 0.01800815 | 0.003250871 | 0 | 0 | 0.116102 | 0.1271228 | 158.9943 | 1 | 8.815297 | 0.537375 | 0 | 849.5045 | 716.3561 | 641.7955 | 0 | 0 | 0 | 2023-08-20 19:03 |  |  |  |  | 390.4959 | 0 | 4.400426 | 56.05121
1794 | 2023-08-20 | 43916 | SAE1541M | Ûý |  |  | B | GOVIND | 0 | 0 | 0.2327053 | 3.875425 | 0 | 0 | 1.97801 | 0 | 0 | 1.80384 | 0 | 0 | 8.127515 | 0 | 9.524665 | 7.345259 | 16.86992 | -1.008321 | 15.8616 | 44.03163 | 68.59784 | 10.03527 | 2.819923 | 1.421017 | 4.197132 | 1587.309 | 0 | 530.1767 | 12119.79 | 168.7046 | -0.9402068 | 37.14271 | 17.27857 | 55.05534 | 2023-08-20 20:08 | 2023-08-20 20:44 | 0 | 0 | 243.1416 | 237.003 | 221.751 | 304.0967 | 0 | 0 |  | 0 | 0 | 2023-08-20 20:38 | 0.07686781 | 0.001589641 | 0.02210925 | 0.01314439 | 0.103581 | 0.008320969 | 0.08170977 | 0.01870542 | 0.003333993 | 0 | 0 | 0.07088231 | 0.07803625 | 192.9029 | 1.052346 | 8.531981 | 1.521085 | 0 | 885.3417 | 728.517 | 650.654 | 0 | 0 | 0 | 2023-08-20 19:51 |  |  |  |  | 377.4777 | 0 | 4.9131 | 58.14511
1795 | 2023-08-20 | 45570.42 | SAE1541M | Ûý |  |  | B | GOVIND | 0 | 0 | 0.2444307 | 4.153235 | 0 | 0 | 1.838776 | 0 | 0 | 2.084252 | 0 | 0 | 8.292796 | 0 | 8.209385 | 6.896362 | 15.10575 | -0.05416425 | 15.05158 | 44.98477 | 72.73103 | 9.684012 | 2.564589 | 1.028088 | 3.939248 | 1514.251 | 0 | 520.295 | 9346.391 | 155.0134 | -0.9710367 | 35.4325 | 9.959781 | 45.53761 | 2023-08-20 20:54 | 2023-08-20 21:31 | 0 | 0 | 247.3566 | 245.7619 | 251.4865 | 314.1389 | 0 | 0 |  | 0 | 0 | 2023-08-20 21:28 | 0.06105203 | 0.005569773 | 0.0224011 | 0.01325325 | 0.1015274 | 0.006426551 | 0.06120269 | 0.01671178 | 0.003528204 | 0 | 0 | 0.06545938 | 0.06041465 | 188.7849 | 1.075484 | 8.215051 | 1.62766 | 0 | 734.0468 | 786.9608 | 696.2293 | 0 | 0 | 0 | 2023-08-20 20:44 |  |  |  |  | 657.6981 | 0 | 4.545164 | 60.92192
1796 | 2023-08-20 | 45254.61 | SAE1541M | Ûý |  |  | C | RAHUL | 0 | 0.006249448 | 0.09270778 | 3.951036 | 0 | 0 | 1.892585 | 0 | 0 | 1.973883 | 0 | 0 | 8.152454 | 0 | 9.53433 | 6.607918 | 16.14225 | 0.4665079 | 16.60876 | 42.01469 | 70.75561 | 10.43779 | 1.898503 | 1.759229 | 3.267446 | 1533.563 | 0 | 482.6241 | 12035.8 | 193.3392 | -0.9583992 | 34.51686 | 8.690005 | 45.62758 | 2023-08-20 21:40 | 2023-08-20 22:14 | 0 | 0 | 246.7194 | 214.2533 | 223.5478 | 304.719 | 0 | 0 |  | 0 | 0 | 2023-08-20 22:10 | 0.05180183 | 0.001326944 | 0.01477134 | 0.01445796 | 0.09204954 | 0.005758879 | 0.02705591 | 0.01635769 | 0.003296247 | 0 | 0 | 0.05460679 | 0.052114 | 146.0006 | 1 | 4.845266 | 1.260776 | 0 | 811.7493 | 688.4577 | 562.599 | 0 | 0 | 0 | 2023-08-20 21:31 |  |  |  |  | 310.3843 | 0 | 4.701492 | 53.26551
1797 | 2023-08-20 | 43916 | R-16 | Ûý |  |  | C | RAHUL | 0 | 0.005538361 | 0.07000569 | 4.196819 | 0 | 0 | 1.833034 | 0 | 0 | 2.095832 | 0 | 0 | 8.065435 | 0 | 5.819493 | 6.784271 | 12.60376 | 0.5833398 | 13.1871 | 44.87453 | 64.84614 | 9.83474 | 1.886871 | 1.470986 | 3.194174 | 1642.595 | 0 | 431.1763 | 8993.007 | 133.8536 | -1 | 33.8632 | 9.248301 | 44.32248 | 2023-08-20 22:23 | 2023-08-20 22:57 | 0 | 0 | 215.4186 | 222.7942 | 242.8487 | 316.8349 | 0 | 0 |  | 0 | 0 | 2023-08-20 22:52 | 0.09715701 | 0.007495884 | 0.02245748 | 0.01314379 | 0.0848633 | 0.00629534 | 0.06020143 | 0.0179797 | 0.003429333 | 0 | 0 | 0.09666434 | 0.0915886 | 148.9944 | 1 | 8.9781 | 1.198724 | 0 | 706.8116 | 621.9767 | 619.6567 | 0 | 0 | 0 | 2023-08-20 22:14 |  |  |  |  | 326.3012 | 0 | 4.469559 | 53.09679
1798 | 2023-08-20 | 43916 | SCM415HV | Ûý |  |  | C | RAHUL | 0 | 0.008136308 | 0.1427811 | 4.325521 | 0 | 0 | 2 | 0 | 0 | 2.049488 | 0 | 0 | 7.931756 | 0 | 9.139305 | 6.789469 | 15.92877 | -0.6586592 | 15.27012 | 43.86487 | 71.4848 | 10.28352 | 2.167503 | 2.122791 | 2.314574 | 1653.007 | 0 | 523.4729 | 10570.64 | 164.8282 | -1 | 34.81681 | 17.55832 | 54.0497 | 2023-08-20 23:13 | 2023-08-20 23:47 | 0 | 0 | 236.8565 | 245.6339 | 248.184 | 306.6065 | 0 | 0 |  | 0 | 0 | 2023-08-20 23:41 | 0.06125586 | 0.001076811 | 0.01691872 | 0.01311416 | 0.0908175 | 0.005384355 | 0.04788606 | 0.01630749 | 0.003155975 | 0 | 0 | 0.05849429 | 0.05956837 | 97.22788 | 1.036388 | 6.754334 | 0.04226544 | 0 | 757.1369 | 674.1567 | 647.4312 | 0 | 0 | 0 | 2023-08-20 22:57 |  |  |  |  | 258.5566 | 0 | 4.560237 | 59.06281
1799 | 2023-08-21 | 43916 | SCM415HV | Ûý |  |  | C | RAHUL | 0 | 0.08337803 | 0.0724355 | 3.862791 | 0 | 0 | 2 | 0 | 0 | 2.07675 | 0 | 0 | 7.671651 | 0 | 8.831783 | 6.869331 | 15.70111 | -0.3352684 | 15.36585 | 43.76991 | 66.50421 | 10.01172 | 2.16139 | 1.610633 | 3.1369 | 1551.213 | 0 | 551.6432 | 9710.046 | 136.2745 | -1 | 35.25773 | 17.82479 | 55.7066 | 2023-08-21 00:05 | 2023-08-21 00:40 | 0 | 0 | 245.2069 | 229.1863 | 238.2374 | 320.5368 | 0 | 0 |  | 0 | 0 | 2023-08-21 00:33 | 0.1071959 | 0.00334183 | 0.02212479 | 0.01538157 | 0.06839948 | 0.004630112 | 0.05200672 | 0.01751221 | 0.003198104 | 0 | 0 | 0.1078727 | 0.1058039 | 143.822 | 1.018028 | 6.097764 | 0.9650424 | 0 | 870.1874 | 799.2265 | 701.7123 | 0 | 0 | 0 | 2023-08-20 23:47 |  |  |  |  | 362.6504 | 0 | 4.44426 | 62.00486
1800 | 2023-08-21 | 43916 | SCM415HV | Ûý |  |  | C | RAHUL | 0 | -0.006047416 | 0.1507123 | 4.015756 | 0 | 0 | 2 | 0 | 0 | 2.1151 | 0 | 0 | 8.369816 | 0 | 5.597278 | 6.839744 | 12.43702 | -0.2906575 | 12.14636 | 43.0719 | 62.72235 | 10.17826 | 1.739953 | 1.53513 | 2.618681 | 1588.556 | 0 | 488.9135 | 9112.067 | 133.9613 | -0.989687 | 33.61043 | 14.97008 | 50.77808 | 2023-08-21 00:54 | 2023-08-21 01:29 | 0 | 0 | 222.3354 | 219.5069 | 218.4411 | 316.5554 | 0 | 0 |  | 0 | 0 | 2023-08-21 01:22 | 0.08565856 | 0.0009258425 | 0.02600541 | 0.0156357 | 0.08259652 | 0.005588048 | 0.04596395 | 0.02687925 | 0.003267162 | 0 | 0 | 0.07536431 | 0.08523716 | 98.5997 | 1.00903 | 10.25383 | 0.624531 | 0 | 791.372 | 707.9753 | 728.1621 | 0 | 0 | 0 | 2023-08-21 00:40 |  |  |  |  | 375.1281 | 0 | 4.56142 | 56.79914
1801 | 2023-08-21 | 45416.38 | SCM420HV | Ûý |  |  | C | RAHUL | 0 | 0.02394117 | 0.05438583 | 3.911371 | 0 | 0 | 2 | 0 | 0 | 2.011896 | 0 | 0 | 8.261175 | 0 | 6.848459 | 7.005066 | 13.85353 | 0.1023004 | 13.95583 | 45.08079 | 65.40763 | 9.999658 | 1.853183 | 1.368132 | 2.67328 | 1572.159 | 0 | 563.8234 | 8772.624 | 132.0428 | -0.9968445 | 36.63167 | 10.61455 | 44.90928 | 2023-08-21 01:40 | 2023-08-21 02:14 | 0 | 0 | 243.6967 | 231.166 | 243.8229 | 306.792 | 0 | 0 |  | 0 | 0 | 2023-08-21 02:08 | 0.08172442 | 0.00428058 | 0.02099232 | 0.0242391 | 0.07869556 | 0.005513509 | 0.06638157 | 0.03293654 | 0.00324053 | 0 | 0 | 0.08174673 | 0.07571497 | 112.2795 | 1.030253 | 7.495315 | 0.6821026 | 0 | 802.3075 | 757.0282 | 689.073 | 0 | 0 | 0 | 2023-08-21 01:29 |  |  |  |  | 318.5596 | 0 | 4.9131 | 54.86509
1802 | 2023-08-21 | 43916 | SCM420HV | Ûý |  |  | C | RAHUL | 0 | 0.02110462 | 0.09498965 | 3.923813 | 0 | 0 | 2 | 0 | 0 | 1.826719 | 0 | 0 | 7.225601 | 0 | 5.087533 | 7.208517 | 12.29605 | 0.7441642 | 13.04021 | 45.84123 | 68.14765 | 9.937833 | 2.219293 | 1.798393 | 2.687839 | 1730.922 | 0 | 509.408 | 8365.585 | 122.6742 | -0.9821715 | 39.07521 | 21.58411 | 58.24592 | 2023-08-21 02:34 | 2023-08-21 03:12 | 0 | 0 | 220.2357 | 235.2551 | 248.8267 | 320.9173 | 0 | 0 |  | 0 | 0 | 2023-08-21 03:06 | 0.05401153 | 0.001784229 | 0.02036305 | 0.0163448 | 0.06952811 | 0.005913541 | 0.09037382 | 0.02712408 | 0.002990519 | 0 | 0 | 0.05576608 | 0.05516522 | 124.507 | 1 | 9.532138 | 0.7296061 | 0 | 790.2553 | 678.3959 | 673.5272 | 0 | 0 | 0 | 2023-08-21 02:14 |  |  |  |  | 354.9474 | 0 | 4.528923 | 62.57521
1803 | 2023-08-21 | 45752.14 | R-16 | Ûý |  |  | C | RAHUL | 0 | 0.009538265 | 0.07586621 | 4.088533 | 0 | 0 | 1.810202 | 0 | 0 | 2.000191 | 0 | 0 | 8.183183 | 0 | 4.042113 | 6.761311 | 10.80342 | 1.878692 | 12.68212 | 48.23786 | 62.89282 | 10.56813 | 1.507448 | 0.5367857 | 3.244206 | 1666.254 | 0 | 385.7165 | 8864.993 | 118.0493 | -0.8760543 | 33.69277 | 13.33074 | 46.73512 | 2023-08-21 03:25 | 2023-08-21 03:58 | 0 | 0 | 220.5004 | 237.0497 | 235.1465 | 330.0069 | 0 | 0 |  | 0 | 0 | 2023-08-21 03:51 | 0.1723444 | 0.00191624 | 0.04243175 | 0.02559964 | 0.07961248 | 0.004764411 | 0.08367241 | 0.02585152 | 0.003442908 | 0 | 0 | 0.1751334 | 0.1935525 | 140.0384 | 1 | 12.2773 | 1.517629 | 0 | 821.213 | 760.8333 | 654.3127 | 0 | 0 | 0 | 2023-08-21 03:12 |  |  |  |  | 361.9634 | 0 | 4.9131 | 56.47765
1804 | 2023-08-21 | 43916 | SAE52100 | Ûý |  |  | C | RAHUL | 0 | 0.1606423 | 0.287759 | 4.263774 | 0 | 0 | 2 | 0 | 0 | 1.880009 | 0 | 0 | 8.058706 | 0 | 4.22943 | 6.939498 | 11.16893 | -0.0685082 | 11.10042 | 48.31973 | 64.04308 | 9.151566 | 1.610127 | 0.5045103 | 4.938248 | 1605.998 | 0 | 607.8777 | 7935.914 | 123.2217 | -0.9857921 | 53.97604 | 10.39992 | 70.4431 | 2023-08-21 04:09 | 2023-08-21 05:06 | 0 | 0 | 216.4043 | 216.4854 | 240.4607 | 311.3824 | 0 | 0 |  | 0 | 0 | 2023-08-21 05:03 | 0.05439091 | 0.001321484 | 0.02466008 | 0.01722209 | 0.06275499 | 0.005981237 | 0.05954362 | 0.02116167 | 0.003343192 | 0 | 0 | 0.2148147 | 0.05550123 | 217.6884 | 1 | 10.148 | 3.24762 | 0 | 1114.144 | 924.3764 | 854.3935 | 0 | 0 | 0 | 2023-08-21 03:58 |  |  |  |  | 261.6955 | 0 | 4.285609 | 61.72481
1805 | 2023-08-21 | 45667.99 | SAE52100 | Ûý |  |  | C | RAHUL | 0 | 0.05062012 | 0.07966477 | 4.257116 | 0 | 0 | 2 | 0 | 0 | 2.071122 | 0 | 0 | 8.493817 | 0 | 9.256767 | 6.751653 | 16.00842 | 0.2053434 | 16.21376 | 40.27648 | 65.3133 | 9.517344 | 1.498466 | 1.031725 | 3.977487 | 1566.775 | 0 | 441.0109 | 10813.31 | 177.2971 | -0.994431 | 28.93703 | 9.395196 | 39.49523 | 2023-08-21 05:16 | 2023-08-21 05:46 | 0 | 0 | 233.5339 | 215.0437 | 212.903 | 291.1138 | 0 | 0 |  | 0 | 0 | 2023-08-21 05:41 | 0.05582399 | 0.000604252 | 0.01658835 | 0.01074955 | 0.08167039 | 0.005874127 | 0.04402814 | 0.02132015 | 0.003003145 | 0 | 0 | 0.05995453 | 0.05530586 | 136.6836 | 1 | 10.54907 | 2.152519 | 0 | 671.0035 | 607.1673 | 550.2734 | 0 | 0 | 0 | 2023-08-21 05:06 |  |  |  |  | 291.8946 | 0 | 4.317102 | 59.41737
1806 | 2023-08-21 | 45957.57 | SAE52100 | Ûý |  |  | A | GOVIND | 0 | 0 | 0.122373 | 3.837769 | 0 | 0 | 2 | 0 | 0 | 2.049231 | 0 | 0 | 7.661638 | 0 | 7.262156 | 6.389309 | 13.65146 | -0.05408315 | 13.59738 | 42.01101 | 70.31955 | 9.734587 | 1.736027 | 2.050626 | 3.236129 | 1691.079 | 0 | 457.1319 | 8555.977 | 133.1103 | -1 | 43.41872 | 15.83498 | 55.25152 | 2023-08-21 06:02 | 2023-08-21 06:42 | 0 | 0 | 212.4962 | 216.6555 | 236.0135 | 277.5777 | 0 | 0 |  | 0 | 0 | 2023-08-21 06:33 | 0.1247398 | 0.002220052 | 0.02721784 | 0.01422651 | 0.06084127 | 0.006178514 | 0.06313544 | 0.02017196 | 0.002972261 | 0 | 0 | 0.1226693 | 0.1186321 | 162.785 | 1.025419 | 8.479332 | 1.659153 | 0 | 890.7142 | 702.6097 | 752.7086 | 0 | 0 | 0 | 2023-08-21 05:46 |  |  |  |  | 390.2389 | 0 | 4.542566 | 60.14615
1807 | 2023-08-21 | 45685 | SAE52100 | Ûý |  |  | A | GOVIND | 0 | 0 | 0.04664517 | 4.246802 | 0 | 0 | 2 | 0 | 0 | 1.864212 | 0 | 0 | 7.892151 | 0 | 7.122176 | 7.589989 | 14.71217 | 0.2347568 | 14.94692 | 45.93344 | 68.64624 | 9.487398 | 2.007011 | 2.470948 | 3.162155 | 1676.088 | 0 | 634.5817 | 5701.784 | 99.11668 | -0.9971735 | 41.69227 | 13.84295 | 51.26587 | 2023-08-21 06:56 | 2023-08-21 07:37 | 0 | 0 | 223.0119 | 212.0777 | 220.573 | 304.27 | 0 | 0 |  | 0 | 0 | 2023-08-21 07:32 | 0.10948 | 0.00201853 | 0.01065658 | 0.01026251 | 0.06842214 | 0.005414354 | 0.02618083 | 0.01657562 | 0.002548666 | 0 | 0 | 0.1076781 | 0.1006987 | 157.0081 | 1 | 5.459951 | 1.116314 | 0 | 943.2448 | 834.8121 | 587.7907 | 0 | 0 | 0 | 2023-08-21 06:42 |  |  |  |  | 230.1313 | 0 | 4.332618 | 58.70539
1808 | 2023-08-21 | 46021 | SCM420HV | Ûý |  |  | A | GOVIND | 0 | 0.07411922 | 0.09312245 | 4.084324 | 0 | 0 | 1.981983 | 0 | 0 | 2.129039 | 0 | 0 | 8.250758 | 0 | 1.374848 | 6.380956 | 7.755804 | 0.4454142 | 8.201218 | 48.10801 | 63.86913 | 9.792871 | 1.309349 | 1.942943 | 1.885841 | 1725.496 | 0 | 573.3721 | 4897.182 | 78.58012 | -1 | 38.44636 | 9.755543 | 48.54864 | 2023-08-21 07:47 | 2023-08-21 08:26 | 0 | 0 | 232.7472 | 231.6936 | 217.946 | 326.5499 | 0 | 0 |  | 0 | 0 | 2023-08-21 08:21 | 0.0747164 | 0.0009371795 | 0.01758673 | 0.01057611 | 0.05011349 | 0.006384477 | 0.06105678 | 0.01758127 | 0.003803709 | 0 | 0 | 0.07723087 | 0.08262382 | 109.2071 | 1 | 7.915919 | 0.5078292 | 0 | 853.3046 | 774.6879 | 731.3862 | 0 | 0 | 0 | 2023-08-21 07:37 |  |  |  |  | 313.6752 | 0 | 4.232814 | 57.29942
1809 | 2023-08-21 | 45859.49 | SCM420HV | Ûý |  |  | A | GOVIND | 0 | 0 | 0.09786873 | 3.864559 | 0 | 0 | 2 | 0 | 0 | 1.978694 | 0 | 0 | 8.262088 | 0 | 11.61813 | 6.234977 | 17.85311 | -1.374166 | 16.47894 | 45.81814 | 70.55265 | 9.473565 | 2.329364 | 2.099188 | 2.836169 | 1653.532 | 0 | 510.8356 | 10593.93 | 157.4858 | -1 | 33.59377 | 49.47952 | 79.67754 | 2023-08-21 09:14 | 2023-08-21 09:48 | 0 | 0 | 211.2129 | 222.6995 | 250.18 | 276.2471 | 0 | 0 |  | 0 | 0 | 2023-08-21 09:45 | 0.08547361 | 0.00147084 | 0.02015055 | 0.01105062 | 0.07365484 | 0.005609831 | 0.06440134 | 0.01949164 | 0.00311108 | 0 | 0 | 0.0859804 | 0.08771464 | 117.7941 | 1 | 8.039239 | 0.509731 | 0 | 959.819 | 777.4131 | 769.2423 | 0 | 0 | 0 | 2023-08-21 08:26 |  |  |  |  | 257.0916 | 0 | 4.509105 | 56.66157
1810 | 2023-08-21 | 45924.2 | SCM420HV | Ûý |  |  | A | GOVIND | 0 | -0.04553045 | 0.0900678 | 4.28108 | 0 | 0 | 2 | 0 | 0 | 1.954701 | 0 | 0 | 8.397074 | 0 | 10.10002 | 4.906794 | 15.00681 | 0.0675447 | 15.07436 | 40.08996 | 66.39826 | 10.31084 | 2.56082 | 2.047022 | 2.859366 | 1739.676 | 0 | 536.3137 | 10681.15 | 161.1662 | -0.9587462 | 33.38872 | 10.62205 | 44.71526 | 2023-08-21 09:59 | 2023-08-21 10:33 | 0 | 0 | 205.3417 | 239.3521 | 228.1446 | 274.684 | 0 | 0 |  | 0 | 0 | 2023-08-21 10:28 | 0.06348515 | 0.001693401 | 0.01854987 | 0.01214563 | 0.07624998 | 0.006689251 | 0.04673372 | 0.02526827 | 0.003480018 | 0 | 0 | 0.06232453 | 0.05846656 | 119.338 | 1 | 8.52238 | 0.5186213 | 0 | 796.9206 | 727.0137 | 737.1952 | 0 | 0 | 0 | 2023-08-21 09:48 |  |  |  |  | 340.7078 | 0 | 4.9131 | 66.96
1811 | 2023-08-21 | 43916 | SAE52100 | Ûý |  |  | A | GOVIND | 0 | 0.01005435 | 0.09215751 | 3.812782 | 0 | 0 | 2 | 0 | 0 | 2.03301 | 0 | 0 | 7.562129 | 0 | 10.72761 | 5.332169 | 16.05978 | -1.055082 | 15.0047 | 44.79606 | 71.00211 | 9.506854 | 2.818002 | 2.101187 | 3.401313 | 1578.753 | 0 | 499.0839 | 9865.947 | 137.5628 | -1 | 49.1379 | 15.39365 | 71.58032 | 2023-08-21 10:48 | 2023-08-21 11:40 | 0 | 0 | 187.1185 | 220.2091 | 220.9938 | 283.2779 | 0 | 0 |  | 0 | 0 | 2023-08-21 11:16 | 0.07223362 | 0.001534131 | 0.01415891 | 0.01089577 | 0.09312959 | 0.006227346 | 0.04943541 | 0.01974649 | 0.003395723 | 0 | 0 | 0.07121659 | 0.07361071 | 146.0966 | 1.034804 | 7.573741 | 0.5308352 | 0 | 875.1323 | 891.3385 | 748.0627 | 0 | 0 | 0 | 2023-08-21 10:33 |  |  |  |  | 426.0985 | 0 | 4.31422 | 51.6283
1812 | 2023-08-21 | 46021 | SAE52100 | Ûý |  |  | A | GOVIND | 0 | 0 | 0.0967405 | 3.852033 | 0 | 0 | 1.835137 | 0 | 0 | 2.06655 | 0 | 0 | 8.052527 | 0 | 10.08997 | 5.26553 | 15.3555 | -0.07679313 | 15.2787 | 49.88746 | 71.12817 | 9.422999 | 2.536234 | 2.340384 | 3.10414 | 1739.445 | 0 | 609.9173 | 10568.09 | 152.3095 | -0.8805781 | 38.42554 | 11.49052 | 51.48103 | 2023-08-21 11:51 | 2023-08-21 12:27 | 0 | 0 | 214.1341 | 236.7204 | 223.2607 | 289.6439 | 0 | 0 |  | 0 | 0 | 2023-08-21 12:24 | 0.05455984 | 0.005020528 | 0.0181139 | 0.01030429 | 0.06266971 | 0.006336074 | 0.05382857 | 0.02014561 | 0.003435539 | 0 | 0 | 0.05475242 | 0.05857687 | 135.1271 | 1 | 9.071135 | 0.6100742 | 0 | 804.9571 | 746.4032 | 744.4284 | 0 | 0 | 0 | 2023-08-21 11:40 |  |  |  |  | 353.69 | 0 | 4.604883 | 62.56598
1813 | 2023-08-21 | 44876.37 | SAE52100 | Ûý |  |  | A | GOVIND | 0 | 0.0193458 | 0.1531687 | 4.267384 | 0 | 0 | 1.866724 | 0 | 0 | 2.097197 | 0 | 0 | 7.682998 | 0 | 22.89346 | 3.082875 | 25.97634 | 3.240974 | 29.21731 | 43.0386 | 72.4186 | 10.68163 | 1.978578 | 2.12162 | 3.235376 | 1672.76 | 0 | 471.7932 | 10708.1 | 155.1482 | -0.9462971 | 31.92022 | 12.61128 | 41.96007 | 2023-08-21 12:39 | 2023-08-21 13:13 | 0 | 0 | 232.4948 | 218.3803 | 234.4506 | 298.671 | 0 | 0 |  | 0 | 0 | 2023-08-21 13:07 | 0.09142268 | 0.000438888 | 0.004962487 | 0.01222286 | 0.08956481 | 0.004873792 | 0.02151087 | 0.01564845 | 0.002456714 | 0 | 0 | 0.0870093 | 0.09020929 | 139.0413 | 1.002997 | 0 | 1.030315 | 0 | 800.4523 | 831.9442 | 542.8415 | 0 | 0 | 0 | 2023-08-21 12:27 |  |  |  |  | 264.0265 | 0 | 4.342999 | 61.96287
1814 | 2023-08-21 | 44706.08 | SAE52100 | Ûý |  |  | A | GOVIND | 0 | 0 | 0.1432064 | 4.249982 | 0 | 0 | 1.876582 | 0 | 0 | 2.102941 | 0 | 0 | 7.981133 | 0 | 9.863253 | 4.917922 | 14.78118 | 1.231182 | 16.01236 | 44.14985 | 68.32128 | 9.74287 | 2.736632 | 0.9868465 | 5.063892 | 1528.784 | 0 | 559.308 | 11809.58 | 164.2573 | -1 | 44.5827 | 13.29387 | 55.2041 | 2023-08-21 13:27 | 2023-08-21 14:09 | 0 | 0 | 210.2933 | 220.7004 | 208.0587 | 307.8849 | 0 | 0 |  | 0 | 0 | 2023-08-21 13:56 | 0.08406391 | 0.002542293 | 0.01952402 | 0.007689772 | 0.07197809 | 0.005364398 | 0.04449177 | 0.01663432 | 0.002729695 | 0 | 0 | 0.08598044 | 0.07309309 | 189.7815 | 1 | 9.837481 | 2.114227 | 0 | 815.3057 | 777.3997 | 683.5723 | 0 | 0 | 0 | 2023-08-21 13:13 |  |  |  |  | 354.8375 | 0 | 4.499453 | 55.74057
1815 | 2023-08-21 | 46021 | B-14 | ÿÿÿ |  |  | B | RAHUL | 0 | 0 | 0.02722918 | 3.886141 | 0 | 0 | 1.921982 | 0 | 0 | 1.779703 | 0 | 0 | 7.447446 | 0 | 6.131598 | 5.081995 | 11.21359 | 0.06969741 | 11.28329 | 41.97448 | 54.48147 | 10.01895 | 2.466036 | 2.049719 | 2.77809 | 1642.217 | 0 | 577.3441 | 9076.66 | 120.74 | -1 | 30.96314 | 23.99223 | 56.46006 | 2023-08-21 14:35 | 2023-08-21 15:08 | 0 | 0 | 242.0174 | 224.4805 | 232.5174 | 297.8595 | 0 | 0 |  | 0 | 0 | 2023-08-21 15:04 | 0.160286 | 0.005557085 | 0.02932548 | 0.01272439 | 0.08299027 | 0.007066411 | 0.1114558 | 0.0204032 | 0.003595905 | 0 | 0 | 0.1584267 | 0.1345493 | 142.8721 | 1 | 9.364566 | 0.4340168 | 0 | 827.7057 | 777.3124 | 712.6668 | 0 | 0 | 0 | 2023-08-21 14:09 |  |  |  |  | 257.0971 | 0 | 4.743234 | 60.32755
1816 | 2023-08-21 | 46021 | SCM420HV | ÿÿÿ |  |  | B | RAHUL | 0 | 0 | 0.07297404 | 4.224278 | 0 | 0 | 2 | 0 | 0 | 2.155476 | 0 | 0 | 8.154289 | 0 | 5.946114 | 4.780779 | 10.72689 | 0.2780952 | 11.00499 | 43.31058 | 58.72258 | 9.704449 | 2.317808 | 1.630519 | 2.913869 | 1597.187 | 0 | 516.1129 | 7719.605 | 130.2268 | -0.9121417 | 31.95955 | 9.741266 | 42.42022 | 2023-08-21 15:18 | 2023-08-21 15:51 | 0 | 0 | 222.7732 | 238.8034 | 236.1959 | 299.8154 | 0 | 0 |  | 0 | 0 | 2023-08-21 15:50 | 0.06488442 | 0.008516859 | 0.01907639 | 0.009455531 | 0.07168514 | 0.008635664 | 0.1269957 | 0.03980685 | 0.00349475 | 0 | 0 | 0.2346126 | 0.06100282 | 136.225 | 1 | 10.61214 | 0.7324615 | 0 | 671.8925 | 709.7141 | 702.9102 | 0 | 0 | 0 | 2023-08-21 15:08 |  |  |  |  | 229.6325 | 0 | 4.232814 | 59.17065
1817 | 2023-08-21 | 46021 | SCM420HV | ÿÿÿ |  |  | B | RAHUL | 0 | 0.01936203 | 0.08653104 | 3.941816 | 0 | 0 | 1.918376 | 0 | 0 | 1.954823 | 0 | 0 | 8.40563 | 0 | 9.402785 | 5.651642 | 15.05443 | -2.266283 | 12.78814 | 44.59555 | 67.046 | 10.17593 | 2.339792 | 1.293856 | 3.45798 | 1722.211 | 0 | 473.1035 | 11398.4 | 186.3776 | -1 | 34.14919 | 12.57829 | 47.55652 | 2023-08-21 16:03 | 2023-08-21 16:37 | 0 | 0 | 214.4718 | 218.991 | 237.8615 | 287.2443 | 0 | 0 |  | 0 | 0 | 2023-08-21 16:32 | 0.04908772 | 0.001705333 | 0.01965235 | 0.01081088 | 0.09041771 | 0.006591335 | 0.09184708 | 0.03828363 | 0.003299859 | 0 | 0 | 0.04817338 | 0.0519944 | 134.4389 | 1 | 9.427927 | 1.033502 | 0 | 696.6131 | 680.845 | 665.3852 | 0 | 0 | 0 | 2023-08-21 15:51 |  |  |  |  | 253.0871 | 0 | 4.497423 | 60.83555
1818 | 2023-08-21 | 45714.36 | 16MNCR5 | ÿÿÿ |  |  | B | RAHUL | 0 | 0.08341181 | 0.1781595 | 4.435745 | 0 | 0 | 2 | 0 | 0 | 1.93256 | 0 | 0 | 7.553432 | 0 | 15.47369 | 6.609847 | 22.08354 | -0.6794945 | 21.40405 | 44.35448 | 74.61674 | 10.47791 | 2.437038 | 1.741677 | 3.255294 | 1610.949 | 0 | 462.8877 | 12162.27 | 199.465 | -1 | 36.92775 | 13.03652 | 45.36088 | 2023-08-21 16:49 | 2023-08-21 17:23 | 0 | 0 | 222.9135 | 219.689 | 226.1549 | 301.8555 | 0 | 0 |  | 0 | 0 | 2023-08-21 17:15 | 0.06985669 | 0.002799761 | 0.008978611 | 0.009863233 | 0.1202359 | 0.005467826 | 0.03648789 | 0.02102723 | 0.003533143 | 0 | 0 | 0.07124009 | 0.0695659 | 164.3758 | 1.048904 | 0 | 1.089199 | 0 | 736.1843 | 640.7269 | 542.3743 | 0 | 0 | 0 | 2023-08-21 16:37 |  |  |  |  | 246.5724 | 0 | 4.9131 | 52.31353
1819 | 2023-08-21 | 46021 | 16MNCR5 | ÿÿÿ |  |  | B | RAHUL | 0 | 0.01177798 | 0.153426 | 3.98934 | 0 | 0 | 2 | 0 | 0 | 1.833415 | 0 | 0 | 8.417928 | 0 | 12.36712 | 5.071576 | 17.4387 | 0.8380663 | 18.27676 | 47.4402 | 64.75532 | 11.24457 | 2.498518 | 0.9374246 | 4.520167 | 1621.973 | 0 | 540.695 | 12539.64 | 188.9734 | -0.9399214 | 35.118 | 9.677954 | 42.47455 | 2023-08-21 17:33 | 2023-08-21 18:07 | 0 | 0 | 227.7874 | 218.0991 | 220.9567 | 306.7369 | 0 | 0 |  | 0 | 0 | 2023-08-21 18:02 | 0.07453991 | 0.002026536 | 0.01374984 | 0.009468988 | 0.08676176 | 0.005727146 | 0.05314895 | 0.02101744 | 0.003114778 | 0 | 0 | 0.07922792 | 0.0808444 | 199.827 | 1 | 8.512016 | 2.351236 | 0 | 738.8564 | 766.693 | 644.728 | 0 | 0 | 0 | 2023-08-21 17:23 |  |  |  |  | 243.9491 | 0 | 4.256934 | 60.75721
1820 | 2023-08-21 | 43916 | 38B3 | ÿÿÿ |  |  | B | RAHUL | 0 | 0.1423062 | 0.3401611 | 4.356134 | 0 | 0 | 1.908831 | 0 | 0 | 2.224407 | 0 | 0 | 8.210502 | 0 | 14.71949 | 8.029639 | 22.74912 | 1.424085 | 24.17321 | 41.15164 | 72.74123 | 10.44399 | 2.038748 | 0.9912416 | 3.767552 | 1645.723 | 0 | 502.7996 | 12480.77 | 179.68 | -0.9644334 | 45.56902 | 10.85481 | 58.51088 | 2023-08-21 18:19 | 2023-08-21 19:05 | 0 | 0 | 232.364 | 225.3743 | 254.8844 | 291.0355 | 0 | 0 |  | 0 | 0 | 2023-08-21 18:46 | 0.04226018 | 0.004820531 | 0.008568458 | 0.01532343 | 0.1121723 | 0.004570835 | 0.02601493 | 0.0151446 | 0.003631956 | 0 | 0 | 0.03963499 | 0.03889699 | 167.5243 | 1 | 0 | 1.821263 | 0 | 857.5346 | 753.8644 | 734.0164 | 0 | 0 | 0 | 2023-08-21 18:07 |  |  |  |  | 316.5122 | 0 | 4.328265 | 55.15453
1821 | 2023-08-21 | 46021 | 38B3 | ÿÿÿ |  |  | B | RAHUL | 0 | 0.03037748 | 0.1880083 | 3.732216 | 0 | 0 | 1.987206 | 0 | 0 | 1.954522 | 0 | 0 | 7.462128 | 0 | 8.540377 | 5.234282 | 13.77466 | -0.3857594 | 13.3889 | 49.51875 | 73.02974 | 10.19995 | 2.296745 | 0.9461887 | 3.868564 | 1572.991 | 0 | 520.3584 | 9995.282 | 135.1455 | -1 | 43.38184 | 22.26054 | 72.48211 | 2023-08-21 19:27 | 2023-08-21 20:11 | 0 | 0 | 200.367 | 218.0364 | 234.4034 | 307.5989 | 0 | 0 |  | 0 | 0 | 2023-08-21 19:59 | 0.0946658 | 0.006530049 | 0.02293246 | 0.01312842 | 0.1018938 | 0.00743659 | 0.04106266 | 0.0205379 | 0.003449896 | 0 | 0 | 0.0910968 | 0.0980758 | 175.6326 | 1 | 7.596206 | 1.69617 | 0 | 874.3502 | 863.7638 | 809.6743 | 0 | 0 | 0 | 2023-08-21 19:05 |  |  |  |  | 341.792 | 0 | 4.822502 | 57.28829
1822 | 2023-08-21 | 45872.18 | SAE52100 | ÿÿÿ |  |  | B | RAHUL | 0 | 0.01929722 | 0.08499693 | 4.111924 | 0 | 0 | 1.918714 | 0 | 0 | 1.934751 | 0 | 0 | 8.239759 | 0 | 3.96562 | 4.996409 | 8.962029 | 0.2391562 | 9.201185 | 42.63125 | 62.4584 | 9.687986 | 1.805548 | 0.5330178 | 3.645773 | 1525.752 | 0 | 540.3916 | 5985.442 | 91.64763 | -1 | 36.58164 | 12.96928 | 43.16329 | 2023-08-21 20:23 | 2023-08-21 20:57 | 0 | 0 | 196.5436 | 211.3865 | 223.7461 | 288.7478 | 0 | 0 |  | 0 | 0 | 2023-08-21 20:54 | 0.1213332 | 0.0006648582 | 0.01729316 | 0.01211465 | 0.0838233 | 0.005798515 | 0.0420543 | 0.01805097 | 0.002945486 | 0 | 0 | 0.1088724 | 0.1215605 | 236.0379 | 1 | 8.02121 | 1.969281 | 0 | 788.6694 | 725.3454 | 715.1187 | 0 | 0 | 0 | 2023-08-21 20:11 |  |  |  |  | 303.5465 | 0 | 4.232814 | 52.26631
1823 | 2023-08-21 | 44089.8 | SAE52100 | ÿÿÿ |  |  | B | RAHUL | 0 | 0.006769975 | 0.2347877 | 3.973981 | 0 | 0 | 0 | 0 | 0 | 1.997168 | 0 | 1.825918 | 7.722735 | 0 | 13.40304 | 4.634115 | 18.03715 | -0.7812151 | 17.25594 | 47.37827 | 72.49438 | 10.60271 | 2.987137 | 2.039392 | 3.301206 | 1718.968 | 0 | 497.5076 | 12235.37 | 184.8463 | -1 | 36.94948 | 13.73638 | 54.23139 | 2023-08-21 21:10 | 2023-08-21 21:48 | 0 | 0 | 212.8739 | 220.252 | 256.4174 | 288.6429 | 0 | 0 |  | 0 | 0 | 2023-08-21 21:40 | 0.08324 | 0.0009875892 | 0.01452204 | 0.0102413 | 0.09043468 | 0.005907606 | 0.0251976 | 0.01549437 | 0.003131444 | 0 | 0 | 0.07543944 | 0.07797784 | 147.0218 | 1.019411 | 5.902505 | 0.7464856 | 0 | 704.3699 | 805.6666 | 592.8299 | 0 | 0 | 0 | 2023-08-21 20:57 |  |  |  |  | 300.8266 | 0 | 4.9131 | 57.56667
1824 | 2023-08-21 | 46021 | SAE 52100 | ÿÿÿ |  |  | C | PRAVIN | 0 | 0.01454891 | 0.1618264 | 4.511705 | 0 | 0 | 0 | 0 | 0 | 1.961188 | 0 | 2.002172 | 8.492744 | 0 | 9.330126 | 5.227652 | 14.55778 | 2.136613 | 16.69439 | 44.12978 | 68.40136 | 9.771329 | 1.638917 | 1.525538 | 2.738202 | 1479.689 | 0 | 601.188 | 8559.204 | 117.7909 | -0.9651311 | 39.82332 | 14.01685 | 53.30105 | 2023-08-21 22:01 | 2023-08-21 22:42 | 0 | 0 | 222.7714 | 224.0038 | 232.3355 | 365.8 | 0 | 0 |  | 0 | 0 | 2023-08-21 22:31 | 0.2541055 | 0.001380278 | 0.01897373 | 0.01025353 | 0.08214877 | 0.005777246 | 0.04498595 | 0.01500807 | 0.003627348 | 0 | 0 | 0.2653081 | 0.27245 | 154.0997 | 1.086621 | 6.518087 | 1.160118 | 0 | 772.5071 | 648.911 | 662.5964 | 0 | 0 | 0 | 2023-08-21 21:48 |  |  |  |  | 631.1769 | 0 | 4.832599 | 62.92275
1825 | 2023-08-21 | 44761.38 | R 16 | ÿÿÿ |  |  | C | PRAVIN | 0 | 0.03064662 | 0.07789291 | 4.35562 | 0 | 0 | 0 | 0 | 0 | 2.098183 | 0 | 2.003113 | 8.065962 | 0 | 13.20836 | 4.990614 | 18.19897 | -2.18532 | 16.01365 | 39.24127 | 64.78824 | 10.00298 | 1.611247 | 1.466951 | 2.661852 | 1624.586 | 0 | 511.0299 | 13594.04 | 217.7775 | -0.9863133 | 38.96976 | 25.742 | 61.2394 | 2023-08-21 23:08 | 2023-08-21 23:48 | 0 | 0 | 216.2714 | 227.727 | 251.4845 | 306.1506 | 0 | 0 |  | 0 | 0 | 2023-08-21 23:39 | 0.2333938 | 0.001101719 | 0.01490108 | 0.009730692 | 0.08698208 | 0.005487309 | 0.05526102 | 0.01601714 | 0.00336425 | 0 | 0 | 0.2147665 | 0.2099209 | 108.1664 | 1.023848 | 6.459142 | 0.9530604 | 0 | 905.4417 | 727.541 | 298.367 | 0 | 0 | 0 | 2023-08-21 22:42 |  |  |  |  | 372.6412 | 0 | 4.442875 | 53.98099
1826 | 2023-08-22 | 46021 | C 70S6 | ÿÿÿ |  |  | C | PRAVIN | 0 | 0.01514258 | 0.07051811 | 3.754317 | 0 | 0 | 0 | 0 | 0 | 1.906203 | 0 | 1.91151 | 7.726599 | 0 | 9.734899 | 4.982371 | 14.71727 | -0.3806619 | 14.33661 | 46.13469 | 68.51907 | 10.27776 | 1.98016 | 1.465683 | 3.030164 | 1752.495 | 0 | 540.4009 | 11832.23 | 178.4763 | -1 | 34.39232 | 16.837 | 47.72947 | 2023-08-22 00:05 | 2023-08-22 00:39 | 0 | 0 | 227.654 | 233.0368 | 231.916 | 286.0128 | 0 | 0 |  | 0 | 0 | 2023-08-22 00:33 | 0.3260301 | 0.00171545 | 0.0212572 | 0.02321538 | 0.09610997 | 0.005371848 | 0.1050987 | 0.01534076 | 0.003458843 | 0 | 0 | 0.3579962 | 0.3496206 | 144.7605 | 1.037549 | 6.092385 | 1.144802 | 0 | 785.9797 | 823.0785 | 455.3854 | 0 | 0 | 0 | 2023-08-21 23:48 |  |  |  |  | 262.5625 | 0 | 4.232814 | 52.55704
1827 | 2023-08-22 | 43916 | R 16 | ÿÿÿ |  |  | C | PRAVIN | 0 | 0.01908635 | 0.01817918 | 4.177373 | 0 | 0 | 0 | 0 | 0 | 2.053521 | 0 | 2.154181 | 7.528698 | 0 | 10.56421 | 5.059035 | 15.62325 | -1.48797 | 14.13528 | 48.35189 | 74.41226 | 10.08622 | 2.326379 | 1.409394 | 2.933753 | 1576.866 | 0 | 555.7991 | 9102.474 | 139.219 | -0.9737221 | 36.09954 | 13.129 | 48.13601 | 2023-08-22 00:52 | 2023-08-22 01:28 | 0 | 0 | 221.0517 | 245.3313 | 237.6447 | 301.5243 | 0 | 0 |  | 0 | 0 | 2023-08-22 01:21 | 0.2902968 | 0.001153702 | 0.01721928 | 0.01567189 | 0.1028699 | 0.004973362 | 0.05904348 | 0.01287364 | 0.003190314 | 0 | 0 | 0.2993566 | 0.3085265 | 156.9875 | 1.027936 | 4.867105 | 1.133868 | 0 | 765.8576 | 696.3084 | 603.699 | 0 | 0 | 0 | 2023-08-22 00:39 |  |  |  |  | 284.8287 | 0 | 4.232814 | 55.339
1828 | 2023-08-22 | 43916 | 41Cr4 | ÿÿÿ |  |  | C | PRAVIN | 0 | 0.01424377 | 0.07272523 | 4.202217 | 0 | 0 | 0 | 0 | 0 | 2.183284 | 0 | 2.215091 | 7.878072 | 0 | 10.32661 | 4.95665 | 15.28326 | 0.3323767 | 15.61563 | 49.59406 | 70.95777 | 10.02184 | 2.218143 | 1.405087 | 3.37412 | 1581.629 | 0 | 571.0718 | 9368.123 | 140.7431 | -0.9690645 | 39.26721 | 10.68195 | 52.34398 | 2023-08-22 01:38 | 2023-08-22 02:18 | 0 | 0 | 216.2722 | 223.1651 | 215.1739 | 313.1645 | 0 | 0 |  | 0 | 0 | 2023-08-22 02:09 | 0.4647729 | 0.001059938 | 0.02892903 | 0.02469368 | 0.07579139 | 0.006235431 | 0.05769914 | 0.018175 | 0.003314855 | 0 | 0 | 0.5218281 | 0.4247455 | 152.0724 | 1.071275 | 7.174589 | 1.032292 | 0 | 829.8582 | 758.1952 | 611.7652 | 0 | 0 | 0 | 2023-08-22 01:28 |  |  |  |  | 368.9313 | 0 | 4.555615 | 60.78848
1829 | 2023-08-22 | 43916 | 41Cr4 | ÿÿÿ |  |  | C | PRAVIN | 0 | -0.03734601 | 0.02254848 | 3.942788 | 0 | 0 | 0 | 0 | 0 | 2.02217 | 0 | 1.972728 | 7.393918 | 0 | 9.870967 | 5.140092 | 15.01106 | 0.934784 | 15.94584 | 44.0236 | 65.19184 | 9.512091 | 2.17133 | 1.463762 | 3.957618 | 1658.272 | 0 | 605.6126 | 9318.475 | 142.0577 | -0.9999253 | 36.15211 | 10.59157 | 48.69586 | 2023-08-22 02:29 | 2023-08-22 03:05 | 0 | 0 | 214.7873 | 217.3918 | 219.1799 | 330.6741 | 0 | 0 |  | 0 | 0 | 2023-08-22 03:00 | 0.264798 | 0.02173486 | 0.02636072 | 0.01482519 | 0.07691998 | 0.008548726 | 0.07007887 | 0.01403484 | 0.003080728 | 0 | 0 | 0.307551 | 0.2916124 | 175.5443 | 1.065983 | 6.677758 | 1.598477 | 0 | 736.0341 | 750.0833 | 635.4014 | 0 | 0 | 0 | 2023-08-22 02:18 |  |  |  |  | 398.6826 | 0 | 4.432134 | 52.64868
1830 | 2023-08-22 | 45357.63 | 15B41 | ÿÿÿ |  |  | C | PRAVIN | 0 | -0.02158915 | 0.1469724 | 4.055942 | 0 | 0 | 0 | 0 | 0 | 1.897797 | 0 | 1.806367 | 7.955966 | 0 | 10.91046 | 5.243582 | 16.15405 | -0.5070365 | 15.64701 | 41.18508 | 70.16857 | 9.240222 | 2.16048 | 1.386214 | 4.107764 | 1604.554 | 0 | 694.3935 | 11533.8 | 179.2948 | -0.8509752 | 40.75478 | 18.5475 | 62.55784 | 2023-08-22 03:23 | 2023-08-22 04:05 | 0 | 0 | 209.8602 | 257.6955 | 245.6654 | 319.0866 | 0 | 0 |  | 0 | 0 | 2023-08-22 03:59 | 0.2611047 | 0.002116881 | 0.02378756 | 0.01713723 | 0.07518297 | 0.005318874 | 0.08768979 | 0.01733754 | 0.003220705 | 0 | 0 | 0.2713956 | 0.2837674 | 172.2195 | 1.058108 | 9.354038 | 2.096206 | 0 | 877.5895 | 704.5763 | 417.0703 | 0 | 0 | 0 | 2023-08-22 03:05 |  |  |  |  | 284.2267 | 0 | 4.9131 | 56.82884
1831 | 2023-08-22 | 45917.76 | 15B41 | ÿÿÿ |  |  | C | PRAVIN | 0 | 0.007366649 | 0.06983505 | 4.319394 | 0 | 0 | 0 | 0 | 0 | 1.984689 | 0 | 2.006129 | 7.923266 | 0 | 7.814415 | 4.662299 | 12.47671 | 0.4289296 | 12.90564 | 50.31907 | 74.96108 | 10.94973 | 2.156724 | 1.512286 | 4.121608 | 1728.401 | 0 | 636.4108 | 8783.746 | 143.6669 | -0.9691229 | 36.81999 | 15.67549 | 52.59629 | 2023-08-22 04:19 | 2023-08-22 04:57 | 0 | 0 | 238.8896 | 223.5973 | 234.3727 | 324.805 | 0 | 0 |  | 0 | 0 | 2023-08-22 04:51 | 0.5722381 | 0.002222979 | 0.02497131 | 0.01739669 | 0.1017759 | 0.005315444 | 0.07127593 | 0.01443924 | 0.003336611 | 0 | 0 | 0.5453389 | 0.5623371 | 195.8677 | 1.131498 | 6.747714 | 1.71459 | 0 | 773.0231 | 824.0445 | 576.2844 | 0 | 0 | 0 | 2023-08-22 04:05 |  |  |  |  | 313.3742 | 0 | 4.674816 | 63.45678
1832 | 2023-08-22 | 45575.2 | 15B41 | ÿÿÿ |  |  | C | PRAVIN | 0 | -0.01775599 | 0.08154552 | 4.12016 | 0 | 0 | 0 | 0 | 0 | 2.046766 | 0 | 1.990734 | 7.929623 | 0 | 6.765372 | 5.243938 | 12.00931 | 0.4805266 | 12.48984 | 47.3848 | 63.16988 | 10.28332 | 2.208277 | 1.328393 | 3.66297 | 1562.407 | 0 | 562.2366 | 8195.912 | 127.7571 | -1 | 39.81328 | 11.13552 | 51.06613 | 2023-08-22 05:08 | 2023-08-22 05:46 | 0 | 0 | 219.63 | 215.0549 | 241.4069 | 297.5768 | 0 | 0 |  | 0 | 0 | 2023-08-22 05:39 | 0.3839567 | 0.001228704 | 0.03042447 | 0.02019411 | 0.08516287 | 0.005030328 | 0.05800468 | 0.01397364 | 0.002646852 | 0 | 0 | 0.3426628 | 0.3633583 | 178.2101 | 1.03738 | 7.746512 | 1.669449 | 0 | 818.7155 | 693.7501 | 621.5089 | 0 | 0 | 0 | 2023-08-22 04:57 |  |  |  |  | 332.8752 | 0 | 4.553143 | 61.8017
1833 | 2023-08-22 | 44266.23 | 15B41 | ÿÿÿ |  |  | A | GOKUL | 0 | 0.01433112 | 0.06569189 | 3.95664 | 0 | 0 | 0 | 0 | 0 | 1.982529 | 0 | 2.039756 | 6.934585 | 0 | 6.815761 | 5.070997 | 11.88676 | -0.04950146 | 11.83726 | 48.33561 | 65.12319 | 9.793249 | 2.19857 | 1.325077 | 3.152196 | 1681.914 | 0 | 528.8907 | 7448.398 | 94.84661 | -1 | 35.8215 | 11.66478 | 41.82339 | 2023-08-22 05:58 | 2023-08-22 06:32 | 0 | 0 | 196.0996 | 204.4287 | 242.2142 | 318.9212 | 0 | 0 |  | 0 | 0 | 2023-08-22 06:26 | 0.2581987 | 0.01681572 | 0.03325403 | 0.02125737 | 0.05575605 | 0.005152348 | 0.05417124 | 0.01364727 | 0.002595172 | 0 | 0 | 0.259108 | 0.258654 | 158.698 | 1.136951 | 8.335152 | 1.076228 | 0 | 826.8827 | 872.7106 | 724.0259 | 0 | 0 | 0 | 2023-08-22 05:46 |  |  |  |  | 202.6017 | 0 | 4.499411 | 56.60162
1834 | 2023-08-22 | 46021 | SAE5150 | ÿÿÿ |  |  | A | GOKUL | 0 | 0.01332094 | 0.05448572 | 3.810167 | 0 | 0 | 0 | 0 | 0 | 1.927632 | 0 | 2.103035 | 8.022158 | 0 | 8.793475 | 4.659157 | 13.45263 | -0.513575 | 12.93906 | 44.28397 | 61.50966 | 9.693897 | 1.623816 | 1.052953 | 3.342215 | 1536.049 | 0 | 485.7888 | 10593.88 | 168.0498 | -1 | 33.30649 | 9.707164 | 43.52226 | 2023-08-22 06:43 | 2023-08-22 07:15 | 0 | 0 | 195.5005 | 213.6391 | 241.1316 | 285.7246 | 0 | 0 |  | 0 | 0 | 2023-08-22 07:10 | 0.06920415 | 0.002035053 | 0.03302562 | 0.01875608 | 0.08140763 | 0.006371073 | 0.04951517 | 0.01468008 | 0.00344549 | 0 | 0 | 0.07350411 | 0.06735457 | 146.7026 | 1.039956 | 9.30291 | 1.615489 | 0 | 681.2918 | 682.9995 | 674.5197 | 0 | 0 | 0 | 2023-08-22 06:32 |  |  |  |  | 203.5801 | 0 | 4.9131 | 54.77598
1835 | 2023-08-22 | 43916 | EN18D | ÿÿÿ |  |  | A | GOKUL | 0 | 0.02228975 | 0.05762771 | 3.901122 | 0 | 0 | 0 | 0 | 0 | 2.031202 | 0 | 2.034848 | 7.633109 | 0 | 10.36825 | 5.349472 | 15.71773 | 0.3572708 | 16.075 | 46.30079 | 70.4142 | 9.458463 | 2.849982 | 1.451162 | 3.783845 | 1463.706 | 0 | 531.6386 | 12212.76 | 152.212 | -0.9954101 | 30.81592 | 11.91252 | 44.36539 | 2023-08-22 07:26 | 2023-08-22 07:58 | 0 | 0 | 233.1504 | 228.6871 | 255.4068 | 319.2449 | 0 | 0 |  | 0 | 0 | 2023-08-22 07:52 | 0.1493475 | 0.00589064 | 0.02469899 | 0.01205198 | 0.06674075 | 0.00553531 | 0.0538734 | 0.01450275 | 0.00253275 | 0 | 0 | 0.151761 | 0.1635393 | 148.4826 | 1 | 9.003475 | 1.019639 | 0 | 658.7446 | 612.2429 | 540.0866 | 0 | 0 | 0 | 2023-08-22 07:15 |  |  |  |  | 246.1008 | 0 | 4.517293 | 59.30887
1836 | 2023-08-22 | 45841.56 | EN18D | ÿÿÿ |  |  | A | GOKUL | 0 | 0.09084773 | 0.04697768 | 3.803149 | 0 | 0 | 0 | 0 | 0 | 1.982092 | 0 | 1.881469 | 7.820407 | 0 | 5.859879 | 4.915147 | 10.77503 | -0.5052824 | 10.26974 | 45.2486 | 59.66097 | 10.4868 | 2.005492 | 1.478513 | 3.919972 | 1526.037 | 0 | 597.2259 | 6349.166 | 98.3941 | -0.9893288 | 36.85597 | 13.40572 | 55.16738 | 2023-08-22 08:12 | 2023-08-22 08:47 | 0 | 0 | 223.6288 | 223.3239 | 245.4366 | 294.842 | 0 | 0 |  | 0 | 0 | 2023-08-22 08:41 | 0.184835 | 0.00259126 | 0.02248075 | 0.01566673 | 0.06195878 | 0.00493423 | 0.04087206 | 0.01455753 | 0.002368757 | 0 | 0 | 0.1844848 | 0.2013026 | 176.7357 | 1 | 8.872141 | 1.412037 | 0 | 923.4969 | 838.9617 | 792.4955 | 0 | 0 | 0 | 2023-08-22 07:58 |  |  |  |  | 327.2289 | 0 | 4.725265 | 54.05879
1837 | 2023-08-22 | 43916 | EN18D | ÿÿÿ |  |  | A | GOKUL | 0 | 0.1209154 | 0.1351091 | 3.503991 | 0 | 0 | 0 | 0 | 0 | 2.003529 | 0 | 2.050687 | 8.376641 | 0 | 9.317137 | 4.845307 | 14.16244 | 0.5755166 | 14.73796 | 49.43305 | 68.78243 | 9.977017 | 2.262188 | 1.776817 | 3.855195 | 1670.929 | 0 | 496.8281 | 8388.005 | 122.3601 | -0.9411143 | 47.14196 | 13.97688 | 59.19935 | 2023-08-22 09:00 | 2023-08-22 09:48 | 0 | 0 | 218.3536 | 247.6892 | 240.9625 | 302.2502 | 0 | 0 |  | 0 | 0 | 2023-08-22 09:35 | 0.1047563 | 0.0007473085 | 0.01768728 | 0.01926813 | 0.07087035 | 0.005504484 | 0.04040956 | 0.01565843 | 0.00305717 | 0 | 0 | 0.09523151 | 0.09560269 | 180.6834 | 1 | 6.416451 | 1.560152 | 0 | 935.31 | 815.9581 | 811.2936 | 0 | 0 | 0 | 2023-08-22 08:47 |  |  |  |  | 336.2075 | 0 | 4.597747 | 64.61001
1838 | 2023-08-22 | 43916 | SUP 9 | ÿÿÿ |  |  | A | GOKUL | 0 | 0 | 0.1046624 | 3.723683 | 0 | 0 | 0 | 0 | 0 | 1.881638 | 0 | 2.232611 | 8.446701 | 0 | 11.43261 | 5.478853 | 16.91146 | -0.6019364 | 16.30953 | 42.52065 | 67.8922 | 9.432149 | 2.484753 | 1.577145 | 3.89832 | 1564.764 | 0 | 548.5156 | 12227.9 | 177.715 | -0.9922455 | 36.87071 | 32.44574 | 67.8121 | 2023-08-22 10:19 | 2023-08-22 11:01 | 0 | 0 | 221.5691 | 259.7686 | 232.9928 | 305.1583 | 0 | 0 |  | 0 | 0 | 2023-08-22 10:52 | 0.3380966 | 0.002056978 | 0.02049244 | 0.01540064 | 0.07776722 | 0.00558545 | 0.0491901 | 0.01472763 | 0.00324702 | 0 | 0 | 0.4232553 | 0.3322325 | 159.0914 | 1.046919 | 8.078941 | 1.349179 | 0 | 918.8526 | 920.3768 | 639.6968 | 0 | 0 | 0 | 2023-08-22 09:48 |  |  |  |  | 277.1816 | 0 | 4.9131 | 58.66066
1839 | 2023-08-22 | 43916 | SUP 9 | ÿÿÿ |  |  | A | GOKUL | 0 | 0.04730099 | 0.08877831 | 3.944643 | 0 | 0 | 0 | 0 | 0 | 1.993156 | 0 | 1.743652 | 8.013394 | 0 | 15.74639 | 5.03304 | 20.77943 | 0.4455504 | 21.22498 | 43.35007 | 71.43184 | 9.289282 | 2.230826 | 1.513689 | 3.788057 | 1675.849 | 0 | 483.9888 | 11929.59 | 157.8483 | -1 | 33.44741 | 11.11696 | 47.51249 | 2023-08-22 11:12 | 2023-08-22 11:47 | 0 | 0 | 211.2143 | 231.6082 | 256.4083 | 317.757 | 0 | 0 |  | 0 | 0 | 2023-08-22 11:42 | 0.06672491 | 0.0009339423 | 0.01575576 | 0.01159941 | 0.0749836 | 0.005697733 | 0.03792346 | 0.01788032 | 0.002716927 | 0 | 0 | 0.06778129 | 0.06066132 | 122.8585 | 1 | 9.255966 | 1.508252 | 0 | 725.7577 | 741.0867 | 630.3724 | 0 | 0 | 0 | 2023-08-22 11:01 |  |  |  |  | 335.0619 | 0 | 4.585299 | 56.36622
1840 | 2023-08-22 | 43916 | EN52 | ÿÿÿ |  |  | A | GOKUL | 0 | 0.06785283 | 0.1347686 | 4.081298 | 0 | 0 | 0 | 0 | 0 | 2.067545 | 0 | 1.97089 | 8.769771 | 0 | 2.789558 | 4.241732 | 7.031291 | 0.3665352 | 7.397826 | 45.95062 | 65.2178 | 10.41604 | 1.849072 | 0.7698467 | 4.100782 | 1646.853 | 0 | 615.8304 | 4549.243 | 71.3662 | -0.9943071 | 38.18644 | 9.82157 | 49.48715 | 2023-08-22 11:57 | 2023-08-22 12:36 | 0 | 0 | 211.9326 | 235.6677 | 223.0575 | 291.9813 | 0 | 0 |  | 0 | 0 | 2023-08-22 12:28 | 0.1394251 | 0.0007485227 | 0.02314029 | 0.01616991 | 0.07151157 | 0.006265118 | 0.05296526 | 0.02080614 | 0.003326267 | 0 | 0 | 0.1338563 | 0.1537722 | 261.8949 | 1 | 8.184434 | 2.191028 | 0 | 902.0181 | 825.1895 | 704.6545 | 0 | 0 | 0 | 2023-08-22 11:47 |  |  |  |  | 283.0193 | 0 | 4.235949 | 60.04814
1841 | 2023-08-22 | 46021 | EN52 | ÿÿÿ |  |  | A | GOKUL | 0 | 0.001274954 | 0.1378858 | 4.081304 | 0 | 0 | 0 | 0 | 0 | 1.969286 | 0 | 2.016237 | 7.856311 | 0 | 3.270313 | 5.486064 | 8.756377 | -0.3679795 | 8.388397 | 43.33652 | 57.62721 | 10.04102 | 2.809267 | 0.8616345 | 4.203338 | 1772.381 | 0 | 536.1331 | 8257.219 | 136.1228 | -0.9773339 | 32.27023 | 37.10428 | 70.33348 | 2023-08-22 13:14 | 2023-08-22 13:49 | 0 | 0 | 207.465 | 211.1703 | 227.6554 | 287.2308 | 0 | 0 |  | 0 | 0 | 2023-08-22 13:41 | 0.2082953 | 0.002871884 | 0.02975418 | 0.01642737 | 0.07766723 | 0.005897995 | 0.05247101 | 0.01844325 | 0.003081653 | 0 | 0 | 0.2217311 | 0.2066208 | 245.1628 | 1 | 10.62955 | 1.37124 | 0 | 745.1916 | 932.9325 | 538.5643 | 0 | 0 | 0 | 2023-08-22 12:36 |  |  |  |  | 268.5799 | 0 | 4.552008 | 61.07003
1842 | 2023-08-22 | 43916 | SCR420H | ÿÿÿ |  |  | B | GOVIND | 0 | 0 | 0.07706703 | 4.208703 | 0 | 0 | 0 | 0 | 0 | 2.007075 | 0 | 1.919225 | 8.273618 | 0 | 3.397815 | 4.579735 | 7.97755 | 0.9187261 | 8.896276 | 46.77575 | 64.40346 | 10.13391 | 2.276783 | 0.8451964 | 4.312576 | 1526.896 | 0 | 492.9557 | 7166.861 | 122.7863 | -1 | 38.48971 | 49.32265 | 80.58518 | 2023-08-22 14:36 | 2023-08-22 15:13 | 0 | 0 | 230.4836 | 218.1893 | 203.7613 | 292.9008 | 0 | 0 |  | 0 | 0 | 2023-08-22 15:08 | 0.08066361 | 0.002532545 | 0.023965 | 0.0141602 | 0.06971346 | 0.006342975 | 0.0468086 | 0.01689992 | 0.003610426 | 0 | 0 | 0.08065311 | 0.07457203 | 246.7565 | 1.076934 | 8.757283 | 1.648428 | 0 | 836.916 | 867.4555 | 755.9318 | 0 | 0 | 0 | 2023-08-22 13:49 |  |  |  |  | 293.4832 | 0 | 4.772313 | 55.9257
1843 | 2023-08-22 | 44679.32 | SCR420H | ÿÿÿ |  |  | B | GOVIND | 0 | 0.1231249 | 0.1005797 | 4.529203 | 0 | 0 | 0 | 0 | 0 | 1.994652 | 0 | 1.96305 | 7.97694 | 0 | 6.11463 | 6.636139 | 12.75077 | 0.8116262 | 13.5624 | 43.70201 | 67.38589 | 10.25578 | 3.431424 | 1.607865 | 4.578538 | 1717.52 | 0 | 550.0739 | 10726.54 | 152.8358 | -1 | 36.57623 | 21.4576 | 65.65424 | 2023-08-22 15:34 | 2023-08-22 16:15 | 0 | 0 | 201.4245 | 219.76 | 233.1423 | 291.8427 | 0 | 0 |  | 0 | 0 | 2023-08-22 16:05 | 0.06965239 | 0.006916194 | 0.03151912 | 0.009515348 | 0.06823459 | 0.005483863 | 0.05241365 | 0.01677515 | 0.003134741 | 0 | 0 | 0.06805413 | 0.06565212 | 194.3743 | 1.014909 | 9.055817 | 1.071396 | 0 | 826.5404 | 802.2194 | 586.0212 | 0 | 0 | 0 | 2023-08-22 15:13 |  |  |  |  | 371.5314 | 0 | 4.509789 | 55.37968
1844 | 2023-08-22 | 46021 | 52Cr4MO2V | ÿÿÿ |  |  | B | GOVIND | 0 | 0.05905814 | 0.08771008 | 4.288238 | 0 | 0 | 0 | 0 | 0 | 1.828888 | 0 | 2.072169 | 7.969489 | 0 | 1.65276 | 5.373282 | 7.026042 | -0.8276283 | 6.198414 | 38.09135 | 53.96504 | 10.91973 | 1.92337 | 1.033566 | 3.543968 | 1705.041 | 0 | 487.3548 | 6566.975 | 122.4305 | -0.8633485 | 38.00005 | 15.12358 | 55.44479 | 2023-08-22 16:29 | 2023-08-22 17:09 | 0 | 0 | 246.0928 | 218.6208 | 236.0565 | 302.0009 | 0 | 0 |  | 0 | 0 | 2023-08-22 16:59 | 0.269373 | 0.001897405 | 0.03348951 | 0.01219768 | 0.05646035 | 0.006227931 | 0.05803326 | 0.01766618 | 0.003469645 | 0 | 0 | 0.2634958 | 0.230264 | 215.1868 | 1 | 9.922884 | 1.712229 | 0 | 785.6512 | 803.7715 | 560.6383 | 0 | 0 | 0 | 2023-08-22 16:15 |  |  |  |  | 362.3085 | 0 | 4.352848 | 55.58068
1845 | 2023-08-22 | 44815.97 | 52Cr4MO2V | ÿÿÿ |  |  | B | GOVIND | 0 | 0.01937462 | 0.2088588 | 4.286821 | 0 | 0 | 0 | 0 | 0 | 1.946616 | 0 | 2.032884 | 7.876208 | 0 | 8.74795 | 5.106361 | 13.85431 | 0.9851015 | 14.83941 | 43.47302 | 61.12549 | 10.44629 | 2.227645 | 1.999354 | 3.481805 | 1604.023 | 0 | 581.7683 | 8370.634 | 128.5167 | -1 | 39.16257 | 16.34504 | 55.43149 | 2023-08-22 17:25 | 2023-08-22 18:05 | 0 | 0 | 214.4396 | 251.0824 | 248.8099 | 322.6502 | 0 | 0 |  | 0 | 0 | 2023-08-22 18:00 | 0.1159207 | 0.001073135 | 0.0185438 | 0.01283521 | 0.04566432 | 0.004502292 | 0.05673809 | 0.01910723 | 0.002902638 | 0 | 0 | 0.1152669 | 0.1287096 | 160.0346 | 1 | 6.983967 | 0.9130254 | 0 | 953.192 | 728.2732 | 622.8061 | 0 | 0 | 0 | 2023-08-22 17:09 |  |  |  |  | 209.9649 | 0 | 4.715558 | 50.24039
1846 | 2023-08-22 | 45313.72 | SCM420HV | ÿÿÿ |  |  | B | GOVIND | 0 | 0 | 0.07565738 | 4.060252 | 0 | 0 | 0 | 0 | 0 | 2.130742 | 0 | 2.07066 | 8.167124 | 0 | 5.27049 | 5.445637 | 10.71613 | -0.9266553 | 9.789471 | 43.48109 | 67.37845 | 10.34892 | 2.864656 | 1.92934 | 3.517659 | 1522.809 | 0 | 635.9766 | 7113.065 | 111.795 | -1 | 36.14441 | 9.430775 | 47.46486 | 2023-08-22 18:16 | 2023-08-22 18:56 | 0 | 0 | 229.3698 | 240.8791 | 222.3733 | 283.097 | 0 | 0 |  | 0 | 0 | 2023-08-22 18:51 | 0.1041686 | 0.008549315 | 0.01723232 | 0.009610123 | 0.05028741 | 0.005836661 | 0.04581393 | 0.0223657 | 0.003016521 | 0 | 0 | 0.1021385 | 0.1077427 | 167.1394 | 1 | 8.879288 | 0.5448933 | 0 | 897.7522 | 797.4695 | 526.2342 | 0 | 0 | 0 | 2023-08-22 18:05 |  |  |  |  | 290.1778 | 0 | 4.9131 | 58.48217
1847 | 2023-08-22 | 45281.16 | 15B25 | ÿÿÿ |  |  | B | GOVIND | 0 | 0 | 0.1334977 | 3.929117 | 0 | 0 | 0 | 0 | 0 | 1.771717 | 0 | 1.923528 | 8.009853 | 0 | 19.06153 | 4.63142 | 23.69295 | -0.499941 | 23.19301 | 42.0865 | 69.21946 | 9.665585 | 2.081778 | 2.820609 | 2.618331 | 1769.448 | 0 | 557.3967 | 11491.19 | 177.2322 | -0.9891373 | 30.77305 | 59.12136 | 99.76054 | 2023-08-22 20:02 | 2023-08-22 20:35 | 0 | 0 | 230.2497 | 220.4323 | 221.8852 | 291.8925 | 0 | 0 |  | 0 | 0 | 2023-08-22 20:29 | 0.114607 | 0.003770614 | 0.007478338 | 0.007111703 | 0.06151239 | 0.004632933 | 0.01569611 | 0.01471407 | 0.00348999 | 0 | 0 | 0.1134691 | 0.1132733 | 114.7156 | 1 | 0 | 0.5602728 | 0 | 1139.976 | 1055.269 | 891.6596 | 0 | 0 | 0 | 2023-08-22 18:56 |  |  |  |  | 371.7534 | 0 | 4.9131 | 63.25227
1848 | 2023-08-22 | 44069.68 | AISI420 | ÿÿÿ |  |  | B | GOVIND | 0 | -0.0389754 | 0.2988029 | 4.161157 | 0 | 0 | 0 | 0 | 0 | 2.129288 | 0 | 2.132548 | 7.353151 | 0 | 10.86683 | 5.285079 | 16.1519 | 0.7816249 | 16.93353 | 33.01821 | 54.01209 | 9.868712 | 2.738355 | 0.9955193 | 5.716266 | 1620.465 | 0 | 416.8289 | 12244.34 | 225.1281 | -1 | 36.78938 | 9.285648 | 45.02737 | 2023-08-22 20:45 | 2023-08-22 21:20 | 0 | 0 | 222.2738 | 233.1949 | 236.2365 | 298.4537 | 0 | 0 |  | 0 | 0 | 2023-08-22 21:11 | 0.1852886 | 0.003583277 | 0.01498585 | 0.008127474 | 0.06360834 | 0.004634162 | 0.02544591 | 0.01399915 | 0.003179978 | 0 | 0 | 0.1857955 | 0.2044401 | 238.3555 | 1 | 7.340182 | 2.658624 | 0 | 765.6149 | 671.511 | 221.6494 | 0 | 0 | 0 | 2023-08-22 20:35 |  |  |  |  | 119.6319 | 0 | 4.494301 | 49.24541
1849 | 2023-08-22 | 45979.1 | R16 | ÿÿÿ |  |  | B | GOVIND | 0 | -0.03289834 | 0.1180027 | 4.133564 | 0 | 0 | 0 | 0 | 0 | 1.983142 | 0 | 1.925917 | 8.353726 | 0 | 9.030216 | 4.69506 | 13.72528 | 0.5478738 | 14.27315 | 43.07613 | 65.61832 | 10.4431 | 2.636561 | 1.70598 | 3.522368 | 1697.667 | 0 | 589.3191 | 7667.435 | 110.6159 | -1 | 41.0162 | 10.12973 | 46.89171 | 2023-08-22 21:30 | 2023-08-22 22:07 | 0 | 0 | 221.4104 | 248.9342 | 263.3381 | 304.4618 | 0 | 0 |  | 0 | 0 | 2023-08-22 22:02 | 0.09438931 | 0.002535726 | 0.01658409 | 0.009406992 | 0.05255631 | 0.005735138 | 0.05007776 | 0.01697952 | 0.002948102 | 0 | 0 | 0.0853091 | 0.08894623 | 169.3828 | 1 | 8.838919 | 1.068932 | 0 | 927.2144 | 797.2606 | 749.2771 | 0 | 0 | 0 | 2023-08-22 21:20 |  |  |  |  | 419.3155 | 0 | 4.9131 | 54.65899
1850 | 2023-08-22 | 43916 | EN 19C | ÿÿÿ |  |  | C | PRAVIN | 0 | 0.02039993 | 0.06036186 | 4.234425 | 0 | 0 | 0 | 0 | 0 | 1.865991 | 0 | 1.858547 | 7.967927 | 0 | 6.768999 | 5.248655 | 12.01765 | 0.1879264 | 12.20558 | 45.35411 | 70.20044 | 10.69018 | 2.114667 | 0.9907387 | 3.078263 | 1656.681 | 0 | 605.4599 | 7475.285 | 122.1461 | -0.9100286 | 37.00402 | 10.32236 | 47.95935 | 2023-08-22 22:18 | 2023-08-22 22:56 | 0 | 0 | 242.9909 | 239.1805 | 237.4076 | 290.7418 | 0 | 0 |  | 0 | 0 | 2023-08-22 22:48 | 0.3672371 | 0.001498236 | 0.02655164 | 0.01924987 | 0.07337454 | 0.005229025 | 0.05314933 | 0.03095998 | 0.00300792 | 0 | 0 | 0.3825379 | 0.392512 | 155.4765 | 1 | 7.477961 | 1.023172 | 0 | 774.85 | 640.4786 | 623.518 | 0 | 0 | 0 | 2023-08-22 22:07 |  |  |  |  | 322.4322 | 0 | 4.812386 | 46.91028
1851 | 2023-08-22 | 44939.41 | EN 19C | ÿÿÿ |  |  | C | PRAVIN | 0 | 0.01744821 | 0.1699279 | 3.895794 | 0 | 0 | 0 | 0 | 0 | 2.082157 | 0 | 2.004217 | 7.886499 | 0 | 14.71338 | 5.110374 | 19.82376 | 0.7094616 | 20.53322 | 38.58294 | 68.42976 | 9.918413 | 2.341149 | 1.401577 | 4.19881 | 1692.812 | 0 | 542.5841 | 12563.36 | 218.6218 | -1 | 40.63302 | 18.17956 | 63.21997 | 2023-08-22 23:13 | 2023-08-22 23:56 | 0 | 0 | 240.056 | 234.6522 | 242.0589 | 274.2932 | 0 | 0 |  | 0 | 0 |  | 0 | 0 | 0 | 0 | 0 | 0 | 0 | 0 | 0 | 0 | 0 | 0 | 0 | 143.8934 | 1.039896 | 5.305984 | 1.852934 | 0 | 798.9999 | 883.9483 | 247.3998 | 0 | 0 | 0 | 2023-08-22 22:56 |  |  |  |  | 560.665 | 0 | 4.456901 | 53.50718
1852 | 2023-08-23 | 46021 | SSR 550 | ÿÿÿ |  |  | C | PRAVIN | 0 | 0.02014672 | 0.07012074 | 4.32975 | 0 | 0 | 0 | 0 | 0 | 2.157337 | 0 | 2.07469 | 8.318237 | 0 | 0 | 2.973889 | 2.973889 | 0.02002804 | 2.993917 | 43.17384 | 51.03254 | 10.04679 | 1.950231 | 1.971885 | 3.276499 | 1557.152 | 0 | 542.1952 | 6102.019 | 116.981 | -1 | 47.7016 | 12.73015 | 61.65501 | 2023-08-23 00:08 | 2023-08-23 00:55 | 0 | 0 | 223.3496 | 227.9147 | 240.364 | 303.9351 | 0 | 0 |  | 0 | 0 | 2023-08-23 00:39 | 0.3940107 | 0.001203671 | 0.03534566 | 0.01325884 | 0.05123312 | 0.005468146 | 0.0575233 | 0.0192526 | 0.003142003 | 0 | 0 | 0.4226828 | 0.419802 | 264.6339 | 1.027234 | 8.316867 | 1.073982 | 0 | 776.4379 | 778.3211 | 478.873 | 0 | 0 | 0 | 2023-08-22 23:56 |  |  |  |  | 201.6019 | 0 | 4.9131 | 56.36127
1853 | 2023-08-23 | 43916 | 16MnCr5 | ÿÿÿ |  |  | C | PRAVIN | 0 | 0 | 0.05132664 | 3.834347 | 0 | 0 | 0 | 0 | 0 | 1.989541 | 0 | 1.910006 | 8.6486 | 0 | 3.528133 | 6.970021 | 10.49815 | 0.608271 | 11.10643 | 51.30609 | 72.52303 | 9.900237 | 2.299772 | 1.54303 | 2.993024 | 1691.466 | 0 | 630.7511 | 7953.819 | 116.221 | -1 | 36.84884 | 24.48052 | 63.5902 | 2023-08-23 01:19 | 2023-08-23 01:56 | 0 | 0 | 226.1023 | 226.2379 | 251.2762 | 289.7115 | 0 | 0 |  | 0 | 0 | 2023-08-23 01:51 | 0.2324087 | 0.0009318932 | 0.02701684 | 0.01402432 | 0.06842762 | 0.004819989 | 0.05316104 | 0.02250358 | 0.003251111 | 0 | 0 | 0.2439406 | 0.2360849 | 162.2546 | 1.100079 | 8.42088 | 0.9622147 | 0 | 913.0487 | 861.2071 | 638.1727 | 0 | 0 | 0 | 2023-08-23 00:55 |  |  |  |  | 231.9955 | 0 | 4.745847 | 56.61983
1854 | 2023-08-23 | 46021 | 16MnCr5 | ÿÿÿ |  |  | C | PRAVIN | 0 | 0.04177096 | 0.03983066 | 4.308742 | 0 | 0 | 0 | 0 | 0 | 2.218346 | 0 | 2.154992 | 6.90729 | 0 | 1.363786 | 7.148695 | 8.512482 | -0.4630115 | 8.04947 | 43.28748 | 60.60788 | 9.996671 | 2.240002 | 1.603064 | 2.857599 | 1688.162 | 0 | 646.1346 | 7344.441 | 108.9225 | -0.926271 | 37.65669 | 20.78362 | 62.00849 | 2023-08-23 02:18 | 2023-08-23 02:55 | 0 | 0 | 231.2378 | 225.0987 | 256.96 | 316.064 | 0 | 0 |  | 0 | 0 | 2023-08-23 02:50 | 0.2706396 | 0.001002468 | 0.04108383 | 0.01677196 | 0.06100618 | 0.006248522 | 0.08591242 | 0.02264275 | 0.003601581 | 0 | 0 | 0.2926996 | 0.3116234 | 159.8478 | 1 | 9.50026 | 0.7184096 | 0 | 831.951 | 866.8272 | 769.6049 | 0 | 0 | 0 | 2023-08-23 01:56 |  |  |  |  | 256.8444 | 1.835832 | 4.5382 | 57.6143
1855 | 2023-08-23 | 45693.91 | 16MnCr5 | ÿÿÿ |  |  | C | PRAVIN | 0 | 0.03723935 | 0.01967485 | 3.886163 | 0 | 0 | 0 | 0 | 0 | 1.902644 | 0 | 1.814884 | 8.239522 | 0 | 0 | 1.562477 | 1.562477 | 0.05685932 | 1.619336 | 45.87704 | 52.26761 | 10.07698 | 1.119426 | 1.630855 | 1.727261 | 1451.744 | 0 | 721.8114 | 3081.423 | 58.9086 | -0.9038941 | 49.53312 | 25.32451 | 74.32635 | 2023-08-23 03:20 | 2023-08-23 04:07 | 0 | 0 | 221.5492 | 241.8979 | 245.2248 | 269.4201 | 0 | 0 |  | 0 | 0 | 2023-08-23 03:55 | 0.481624 | 0.002324503 | 0.03807949 | 0.01452509 | 0.05115617 | 0.007942447 | 0.06001758 | 0.1011902 | 0.003218848 | 0 | 0 | 0.457225 | 0.495057 | 185.2628 | 1 | 9.441972 | 0.6763293 | 0 | 908.4375 | 752.1369 | 436.7806 | 0 | 0 | 0 | 2023-08-23 02:55 |  |  |  |  | 519.721 | 0 | 4.470156 | 50.77573
1856 | 2023-08-23 | 43916 | SCM 415HV | ÿÿÿ |  |  | C | PRAVIN | 0 | -0.007132653 | 0.03400488 | 4.214516 | 0 | 0 | 0 | 0 | 0 | 1.954382 | 0 | 2.160907 | 7.990076 | 0 | 3.978139 | 7.117909 | 11.09605 | -0.8924718 | 10.20358 | 45.6762 | 62.05669 | 9.976477 | 2.16494 | 1.51571 | 3.644438 | 1644.363 | 0 | 602.9392 | 7582.522 | 98.63228 | -0.940016 | 43.28227 | 11.07998 | 49.91522 | 2023-08-23 04:19 | 2023-08-23 04:59 | 0 | 0 | 242.6223 | 228.6103 | 258.2696 | 295.9228 | 0 | 0 |  | 0 | 0 | 2023-08-23 04:52 | 0.3134727 | 0.001446194 | 0.02537231 | 0.0151292 | 0.05039352 | 0.006424364 | 0.0794549 | 0.04812703 | 0.003343961 | 0 | 0 | 0.299424 | 0.3374132 | 166.9456 | 1.022717 | 9.127539 | 0.9707615 | 0 | 851.2739 | 861.061 | 683.8897 | 0 | 0 | 0 | 2023-08-23 04:07 |  |  |  |  | 316.8924 | 0 | 4.657372 | 57.1707
1857 | 2023-08-23 | 45053.56 | SCM 415HV | ÿÿÿ |  |  | C | PRAVIN | 0 | 0 | 0.01454058 | 4.032233 | 0 | 0 | 0 | 0 | 0 | 2.011547 | 0 | 1.991685 | 8.823714 | 0 | 4.594765 | 7.45602 | 12.05078 | 0.3794842 | 12.43027 | 40.63902 | 62.42851 | 11.02292 | 2.396248 | 0.9331366 | 3.749167 | 1515.587 | 0 | 568.416 | 8513.13 | 127.8662 | -0.9269952 | 36.87301 | 17.75582 | 62.01625 | 2023-08-23 05:19 | 2023-08-23 06:00 | 0 | 0 | 240.1069 | 205.8733 | 242.2926 | 309.9888 | 0 | 0 |  | 0 | 0 | 2023-08-23 05:53 | 0.3296066 | 0.0005867882 | 0.02754958 | 0.01699803 | 0.05800445 | 0.006542564 | 0.06012865 | 0.04184533 | 0.003617261 | 0 | 0 | 0.3377943 | 0.2811465 | 169.7424 | 1.018298 | 9.183392 | 1.550461 | 0 | 868.873 | 795.2851 | 715.6827 | 0 | 0 | 0 | 2023-08-23 04:59 |  |  |  |  | 430.815 | 0 | 4.543231 | 65.34548
1858 | 2023-08-23 | 45625.54 | SSR550 | ÿÿÿ |  |  | A | GOVIND | 0 | 0.05783761 | 0.1032838 | 4.380793 | 0 | 0 | 0 | 0 | 0 | 1.965632 | 0 | 2.067733 | 8.062686 | 0 | 3.074317 | 4.803717 | 7.878034 | 0.18112 | 8.059154 | 46.21787 | 56.86514 | 9.293979 | 2.919583 | 1.580467 | 4.658084 | 1853.86 | 0 | 561.7679 | 7607.592 | 120.6906 | -1 | 37.09499 | 28.7139 | 64.67837 | 2023-08-23 06:29 | 2023-08-23 07:07 | 0 | 0 | 234.3225 | 233.7896 | 223.1483 | 285.6322 | 0 | 0 |  | 0 | 0 | 2023-08-23 07:01 | 0.07131255 | 0.003031883 | 0.01606151 | 0.01056774 | 0.04980401 | 0.007290409 | 0.07569021 | 0.04588641 | 0.003459479 | 0 | 0 | 0.06990191 | 0.07054407 | 325.0167 | 1 | 7.046188 | 1.547158 | 0 | 1000.718 | 942.5897 | 620.8043 | 0 | 0 | 0 | 2023-08-23 06:00 |  |  |  |  | 196.3344 | 0 | 4.852786 | 50.45853
1859 | 2023-08-23 | 43916 | SGD400 | ÿÿÿ |  |  | A | GOVIND | 0 | 0.04102995 | 0.1041026 | 3.95595 | 0 | 0 | 0 | 0 | 0 | 2.006453 | 0 | 1.88331 | 7.859589 | 0 | 6.513927 | 6.549161 | 13.06309 | 0.3146311 | 13.37772 | 45.8052 | 72.65019 | 11.06604 | 2.388369 | 1.0892 | 3.37399 | 1600.751 | 0 | 552.1414 | 7454.573 | 115.7063 | -1 | 49.85147 | 23.95857 | 82.20559 | 2023-08-23 07:31 | 2023-08-23 08:24 | 0 | 0 | 206.8474 | 224.6088 | 235.7261 | 310.3698 | 0 | 0 |  | 0 | 0 | 2023-08-23 08:05 | 0.05785818 | 0.02610392 | 0.01773106 | 0.008897214 | 0.06337607 | 0.00740045 | 0.03940386 | 0.02837089 | 0.003251332 | 0 | 0 | 0.06245595 | 0.06164224 | 160.8164 | 1 | 8.654399 | 1.058761 | 0 | 1094.813 | 788.8776 | 702.4511 | 0 | 0 | 0 | 2023-08-23 07:07 |  |  |  |  | 345.4148 | 0 | 4.232814 | 50.36054
1860 | 2023-08-23 | 43916 | SGD400 | ÿÿÿ |  |  | A | GOVIND | 0 | 0.08049 | 0.1383444 | 4.002383 | 0 | 0 | 0 | 0 | 0 | 2.060629 | 0 | 2.175439 | 7.824965 | 0 | 5.12991 | 7.168406 | 12.29832 | -0.06072101 | 12.23759 | 45.25028 | 65.61168 | 10.91251 | 2.654299 | 1.105985 | 3.570391 | 1547.425 | 0 | 547.9388 | 10933.7 | 171.4847 | -0.9589171 | 43.86706 | 10.12642 | 62.44465 | 2023-08-23 08:34 | 2023-08-23 09:20 | 0 | 0 | 224.3444 | 227.1959 | 242.7621 | 308.1356 | 0 | 0 |  | 0 | 0 | 2023-08-23 09:15 | 0.06192516 | 0.0005613733 | 0.01718363 | 0.009739113 | 0.07547315 | 0.006551336 | 0.07086821 | 0.02809012 | 0.003004503 | 0 | 0 | 0.06152848 | 0.06543753 | 171.3847 | 1 | 9.400017 | 1.016854 | 0 | 917.8066 | 701.4318 | 574.4899 | 0 | 0 | 0 | 2023-08-23 08:24 |  |  |  |  | 357.0407 | 0 | 4.737573 | 55.59438
1861 | 2023-08-23 | 46021 | SAE1015 | ÿÿÿ |  |  | A | GOVIND | 0 | -0.06223624 | 0.1099206 | 4.037285 | 0 | 0 | 0 | 0 | 0 | 1.992088 | 0 | 1.967878 | 7.987011 | 0 | 14.68173 | 6.960736 | 21.64247 | -1.107041 | 20.53543 | 46.13551 | 74.64639 | 9.848241 | 3.280798 | 2.41036 | 3.826688 | 1753.35 | 0 | 751.9778 | 11747.56 | 171.0922 | -0.8998729 | 64.95771 | 22.42186 | 79.15216 | 2023-08-23 09:42 | 2023-08-23 10:43 | 0 | 0 | 212.2575 | 224.6503 | 248.1028 | 270.9715 | 0 | 0 |  | 0 | 0 | 2023-08-23 10:35 | 0.09028728 | 0.001593228 | 0.007307626 | 0.008674362 | 0.06498072 | 0.004801906 | 0.04584057 | 0.02116344 | 0.00323555 | 0 | 0 | 0.09365528 | 0.09099948 | 193.9299 | 1 | 0 | 0.5522794 | 0 | 1079.161 | 1107.916 | 378.26 | 0 | 0 | 0 | 2023-08-23 09:20 |  |  |  |  | 155.3237 | 0 | 4.828542 | 54.49872
1862 | 2023-08-23 | 44024.97 | SAE1015 | ÿÿÿ |  |  | A | GOVIND | 0 | 0.1159995 | 0.0954312 | 4.062486 | 0 | 0 | 0 | 0 | 0 | 1.909896 | 0 | 1.97728 | 8.416715 | 0 | 3.834665 | 7.106743 | 10.94141 | -0.2911068 | 10.6503 | 42.90264 | 62.93475 | 10.68527 | 2.23785 | 1.039545 | 3.723405 | 1556.442 | 0 | 430.0942 | 8779.726 | 151.738 | -1 | 30.03163 | 31.80817 | 54.05176 | 2023-08-23 11:15 | 2023-08-23 11:46 | 0 | 0 | 215.44 | 231.279 | 242.7294 | 290.37 | 0 | 0 |  | 0 | 0 | 2023-08-23 11:40 | 0.08041422 | 0.001380668 | 0.01720421 | 0.01569474 | 0.07046079 | 0.01068755 | 0.05544795 | 0.08766972 | 0.003205561 | 0 | 0 | 0.07640771 | 0.07657228 | 234.3405 | 1 | 7.028232 | 1.622433 | 0 | 908.1585 | 671.1646 | 743.2189 | 0 | 0 | 0 | 2023-08-23 10:43 |  |  |  |  | 145.7576 | 0 | 4.863999 | 58.1803
1863 | 2023-08-23 | 46021 | SAE1015 | ÿÿÿ |  |  | A | GOVIND | 0 | 0.01619391 | 0.04733456 | 3.806629 | 0 | 0 | 0 | 0 | 0 | 1.789883 | 0 | 1.958966 | 7.837124 | 0 | 17.89406 | 6.410634 | 24.30469 | -3.317196 | 20.98749 | 42.08751 | 72.84861 | 9.615681 | 2.010244 | 1.902806 | 3.290805 | 1597.424 | 0 | 492.1587 | 10791.51 | 170.8852 | -0.9703481 | 31.3822 | 14.23079 | 41.42916 | 2023-08-23 12:00 | 2023-08-23 12:33 | 0 | 0 | 237.5266 | 251.8321 | 251.8281 | 303.2746 | 0 | 0 |  | 0 | 0 |  | 0 | 0 | 0 | 0 | 0 | 0 | 0 | 0 | 0 | 0 | 0 | 0 | 0 | 149.6761 | 1 | 0 | 1.059628 | 0 | 724.5788 | 659.409 | 650.4895 | 0 | 0 | 0 | 2023-08-23 11:46 |  |  |  |  | 238.384 | 0 | 4.593553 | 54.51729
1864 | 2023-08-23 | 43916 | 60Si7 | ÿÿÿ |  |  | B | ANURAG | 0 | 0.00455837 | 0.08358116 | 4.215204 | 0 | 0 | 0 | 0 | 0 | 1.93413 | 0 | 2.04501 | 7.859814 | 0 | 8.030678 | 4.894534 | 12.92521 | -0.8279934 | 12.09722 | 48.71518 | 63.04428 | 10.99229 | 1.430628 | 1.47333 | 1.896386 | 1583.658 | 0 | 701.8094 | 10866.85 | 167.8426 | -1 | 120.9772 | 19.18654 | 134.5467 | 2023-08-23 12:51 | 2023-08-23 14:52 | 0 | 0 | 200.4639 | 218.1934 | 229.9518 | 293.7548 | 0 | 0 |  | 0 | 0 | 2023-08-23 14:49 | 0.1533513 | 0.0004166877 | 0.02463745 | 0.01628963 | 0.05731161 | 0.007724928 | 0.0515999 | 0.03031547 | 0.003419543 | 0 | 0 | 0.2097585 | 0.1375297 | 80.90706 | 1.000727 | 9.618085 | 0.488155 | 0 | 1239.831 | 1225.651 | 783.939 | 0 | 0 | 0 | 2023-08-23 12:33 |  |  |  |  | 618.6906 | 0 | 4.534845 | 51.71625
1865 | 2023-08-23 | 43916 | 60Si7 | ÿÿÿ |  |  | B | ANURAG | 0 | 0.02029599 | 0.02182284 | 3.838475 | 0 | 0 | 0 | 0 | 0 | 2.017443 | 0 | 2.077563 | 7.905891 | 0 | 4.121891 | 7.562494 | 11.68438 | -0.2925703 | 11.39181 | 47.05669 | 64.38941 | 10.23308 | 1.447337 | 1.006027 | 3.06407 | 1748.639 | 0 | 638.5021 | 6354.202 | 95.87662 | -1 | 37.16615 | 11.104 | 45.52 | 2023-08-23 15:03 | 2023-08-23 15:38 | 0 | 0 | 239.9831 | 234.6235 | 259.0581 | 297.5317 | 0 | 0 |  | 0 | 0 | 2023-08-23 15:33 | 0.1379268 | 0.002225248 | 0.02384638 | 0.02996656 | 0.06490334 | 0.007611657 | 0.07169237 | 0.02347933 | 0.003280557 | 0 | 0 | 0.1423067 | 0.1440985 | 131.1519 | 1 | 9.74984 | 1.646412 | 0 | 760.5953 | 781.2522 | 641.0223 | 0 | 0 | 0 | 2023-08-23 14:52 |  |  |  |  | 335.6515 | 0 | 4.74559 | 58.91129
1866 | 2023-08-23 | 45105.77 | 60Si7 | ÿÿÿ |  |  | B | ANURAG | 0 | 0.05228482 | 0.05477398 | 3.95556 | 0 | 0 | 0 | 0 | 0 | 2.212169 | 0 | 1.862638 | 8.214933 | 0 | 6.717135 | 6.82099 | 13.53812 | 0.6088324 | 14.14696 | 46.42412 | 60.53922 | 9.996823 | 1.869203 | 1.621102 | 2.684176 | 1693.883 | 0 | 505.4323 | 8093.406 | 135.4598 | -0.9589172 | 30.56851 | 9.192767 | 38.71528 | 2023-08-23 15:47 | 2023-08-23 16:17 | 0 | 0 | 250.5422 | 237.6082 | 252.8792 | 277.9766 | 0 | 0 |  | 0 | 0 | 2023-08-23 16:12 | 0.22765 | 0.01341923 | 0.02978459 | 0.02808699 | 0.06395959 | 0.005460801 | 0.05681069 | 0.01798974 | 0.003042193 | 0 | 0 | 0.2283715 | 0.232537 | 119.8809 | 1.047428 | 9.468767 | 1.015029 | 0 | 778.8307 | 544.5059 | 484.1977 | 0 | 0 | 0 | 2023-08-23 15:38 |  |  |  |  | 211.1708 | 0 | 4.550809 | 52.43343
1867 | 2023-08-23 | 46021 | 60Si7 | ÿÿÿ |  |  | B | ANURAG | 0 | 0.02453004 | 0.08289549 | 3.813942 | 0 | 0 | 0 | 0 | 0 | 1.892933 | 0 | 2.067282 | 8.098279 | 0 | 5.84852 | 4.740707 | 10.58923 | 0.6255733 | 11.2148 | 41.97331 | 59.8326 | 8.928207 | 1.474322 | 1.392301 | 2.199726 | 1683.568 | 0 | 513.7627 | 8897.962 | 143.6206 | -0.9564544 | 35.66268 | 13.07669 | 42.48328 | 2023-08-23 16:29 | 2023-08-23 17:03 | 0 | 0 | 236.7361 | 230.3884 | 247.6312 | 282.3777 | 0 | 0 |  | 0 | 0 | 2023-08-23 16:56 | 0.2818738 | 0.003446371 | 0.03717219 | 0.02560266 | 0.06450812 | 0.007291124 | 0.06210732 | 0.02028475 | 0.003142609 | 0 | 0 | 0.2758655 | 0.2745225 | 115.7461 | 1.021248 | 8.468836 | 0.8247936 | 0 | 864.0797 | 788.6109 | 558.568 | 0 | 0 | 0 | 2023-08-23 16:17 |  |  |  |  | 285.5803 | 0 | 4.9131 | 58.43658
1868 | 2023-08-23 | 44631.59 | 100CR6 | ÿÿÿ |  |  | B | ANURAG | 0 | 0.04971424 | 0.121604 | 3.756567 | 0 | 0 | 0 | 0 | 0 | 2.016021 | 0 | 2.111997 | 7.891315 | 0 | 10.06586 | 5.115558 | 15.18142 | -0.2041132 | 14.97731 | 41.54478 | 64.31186 | 9.787219 | 1.433932 | 1.52692 | 3.303482 | 1767.898 | 0 | 406.1036 | 11082.81 | 174.7699 | -0.9847269 | 48.16689 | 12.07149 | 57.85224 | 2023-08-23 17:14 | 2023-08-23 17:59 | 0 | 0 | 241.4048 | 219.8336 | 251.0364 | 309.3392 | 0 | 0 |  | 0 | 0 | 2023-08-23 17:56 | 0.06057444 | 0.00347767 | 0.0252293 | 0.01890875 | 0.05448555 | 0.008706677 | 0.04472758 | 0.01956615 | 0.003470833 | 0 | 0 | 0.05842868 | 0.05539554 | 134.8718 | 1 | 9.384137 | 2.076467 | 0 | 970.5956 | 779.3571 | 519.0085 | 0 | 0 | 0 | 2023-08-23 17:03 |  |  |  |  | 695.1812 | 0 | 4.375302 | 53.3861
1869 | 2023-08-23 | 43916 | 100CR6 | ÿÿÿ |  |  | B | ANURAG | 0 | 0 | 0.09566737 | 3.741262 | 0 | 0 | 0 | 0 | 0 | 1.940005 | 0 | 1.904916 | 8.341181 | 0 | 8.168304 | 5.071711 | 13.24002 | 0.05126131 | 13.29128 | 40.18125 | 63.4387 | 9.761945 | 1.531503 | 1.592396 | 2.472388 | 1511.071 | 0 | 540.7289 | 9476.538 | 160.7935 | -0.8953118 | 31.35992 | 16.75864 | 44.16002 | 2023-08-23 18:16 | 2023-08-23 18:48 | 0 | 0 | 230.9771 | 236.4875 | 269.0814 | 307.2509 | 0 | 0 |  | 0 | 0 | 2023-08-23 18:44 | 0.1326298 | 0.004444894 | 0.0386621 | 0.01569251 | 0.06463122 | 0.007144186 | 0.05643753 | 0.01714112 | 0.003330242 | 0 | 0 | 0.130549 | 0.1279332 | 106.9068 | 1.000634 | 9.813943 | 1.082624 | 0 | 623.5091 | 544.7256 | 517.5586 | 0 | 0 | 0 | 2023-08-23 17:59 |  |  |  |  | 120.576 | 0 | 4.232814 | 66.96
1870 | 2023-08-23 | 44946.93 | 100CR6 | ÿÿÿ |  |  | B | ANURAG | 0 | 0.09265486 | 0.06515958 | 3.829164 | 0 | 0 | 0 | 0 | 0 | 2.023168 | 0 | 2.1257 | 7.787527 | 0 | 5.763213 | 4.736013 | 10.49923 | 0.4907459 | 10.98997 | 47.38162 | 65.80815 | 9.723256 | 1.479393 | 1.50468 | 2.652423 | 1589.695 | 0 | 578.6443 | 8196.053 | 124.2933 | -0.9934043 | 31.76718 | 13.61036 | 46.87666 | 2023-08-23 19:00 | 2023-08-23 19:34 | 0 | 0 | 239.7668 | 248.8324 | 268.9464 | 311.6525 | 0 | 0 |  | 0 | 0 | 2023-08-23 19:29 | 0.2605127 | 0.001563775 | 0.03681807 | 0.02048553 | 0.06369199 | 0.006583112 | 0.07587311 | 0.01616533 | 0.003170584 | 0 | 0 | 0.2567204 | 0.261327 | 117.3765 | 1.045121 | 9.223322 | 1.060564 | 0 | 762.9062 | 745.3163 | 510.8443 | 0 | 0 | 0 | 2023-08-23 18:48 |  |  |  |  | 214.1793 | 0 | 4.9131 | 54.26168
1871 | 2023-08-23 | 43916 | S48C | ÿÿÿ |  |  | B | ANURAG | 0 | 0 | 0.1362306 | 4.158542 | 0 | 0 | 0 | 0 | 0 | 2.188268 | 0 | 2.074116 | 7.971842 | 0 | 16.94858 | 1.983437 | 18.93202 | 1.737396 | 20.66941 | 44.3029 | 74.43391 | 10.32754 | 0.6123916 | 2.968213 | 1.065901 | 1717.729 | 0 | 520.1104 | 9617.564 | 144.8199 | -0.9147604 | 36.88904 | 10.91733 | 46.77456 | 2023-08-23 19:44 | 2023-08-23 20:20 | 0 | 0 | 239.0759 | 234.3735 | 257.2551 | 327.5298 | 0 | 0 |  | 0 | 0 | 2023-08-23 20:08 | 0.1536402 | 0.006939678 | 0.01253649 | 0.01482212 | 0.06881354 | 0.005774747 | 0.02412442 | 0.01484146 | 0.003346174 | 0 | 0 | 0.1511025 | 0.1651366 | 45.26649 | 1 | 0 | 0.479477 | 0 | 754.116 | 729.8106 | 538.3194 | 0 | 0 | 0 | 2023-08-23 19:34 |  |  |  |  | 612.0562 | 0 | 4.817829 | 52.44366
1872 | 2023-08-23 | 43916 | R16 | ÿÿÿ |  |  | B | ANURAG | 0 | 0 | 0.2342948 | 3.482779 | 0 | 0 | 0 | 0 | 0 | 2.068392 | 0 | 1.994249 | 8.115565 | 0 | 4.772408 | 7.143577 | 11.91598 | 0.1902868 | 12.10627 | 48.08762 | 61.81696 | 10.52819 | 1.42337 | 1.173689 | 2.130244 | 1716.787 | 0 | 580.4747 | 8146.644 | 116.9423 | -1 | 40.85472 | 14.86309 | 58.66868 | 2023-08-23 20:34 | 2023-08-23 21:19 | 0 | 0 | 222.2042 | 225.7763 | 270.6393 | 254.5618 | 0 | 0 |  | 0 | 0 | 2023-08-23 21:05 | 0.1869148 | 0.001470283 | 0.02364304 | 0.01928891 | 0.05462685 | 0.004248108 | 0.04500247 | 0.01414832 | 0.003153788 | 0 | 0 | 0.2081344 | 0.2123078 | 131.3532 | 1 | 8.505155 | 1.053859 | 0 | 810.7492 | 735.7653 | 631.851 | 0 | 0 | 0 | 2023-08-23 20:20 |  |  |  |  | 356.6236 | 0 | 4.580832 | 52.03896
1873 | 2023-08-23 | 46021 | 38MNVS6 | ÿÿÿ |  |  | B | ANURAG | 0 | 0.03675788 | 0.1113897 | 3.730819 | 0 | 0 | 0 | 0 | 0 | 2.058151 | 0 | 2.142043 | 7.832051 | 0 | 7.42102 | 6.779056 | 14.20008 | 0.01780853 | 14.21789 | 41.73064 | 67.55061 | 10.68796 | 1.51695 | 2.100533 | 3.904502 | 1645.416 | 0 | 601.3394 | 11008.89 | 150.5822 | -1 | 55.61667 | 8.932884 | 68.31392 | 2023-08-23 21:28 | 2023-08-23 22:25 | 0 | 0 | 220.7786 | 247.5968 | 284.7236 | 322.2453 | 0 | 0 |  | 0 | 0 | 2023-08-23 22:15 | 0.1076661 | 0.002574945 | 0.02098362 | 0.01095393 | 0.05905361 | 0.00575209 | 0.04357416 | 0.01626166 | 0.003659392 | 0 | 0 | 0.5596811 | 0.1097362 | 171.6717 | 1 | 9.246939 | 2.660165 | 0 | 859.4918 | 1093.7 | 533.2594 | 0 | 0 | 0 | 2023-08-23 21:19 |  |  |  |  | 255.9109 | 0 | 4.729243 | 53.38587
1874 | 2023-08-23 | 46021 | 38MNVS6 | ÿÿÿ |  |  | C | PRAVIN | 0 | 0 | 0.03882719 | 3.96857 | 0 | 0 | 0 | 0 | 0 | 2.015451 | 0 | 1.901111 | 7.806965 | 0 | 13.68657 | 4.25128 | 17.93785 | 0.4623101 | 18.40016 | 36.91659 | 58.33593 | 9.956076 | 1.282078 | 2.053423 | 3.43363 | 1702.546 | 0 | 530.379 | 12432.21 | 186.4848 | -0.9762211 | 32.97118 | 14.32679 | 46.36792 | 2023-08-23 22:41 | 2023-08-23 23:15 | 0 | 0 | 236.5551 | 250.141 | 247.3802 | 297.954 | 0 | 0 |  | 0 | 0 | 2023-08-23 23:08 | 0.2066758 | 0.003418632 | 0.03739142 | 0.01027622 | 0.05718128 | 0.006939069 | 0.05234246 | 0.01972687 | 0.003323915 | 0 | 0 | 0.2362143 | 0.2507401 | 135.5313 | 1.04235 | 6.855444 | 1.989171 | 0 | 633.0943 | 636.4776 | 429.0416 | 0 | 0 | 0 | 2023-08-23 22:25 |  |  |  |  | 289.852 | 6.952206 | 4.467578 | 57.33466
1875 | 2023-08-23 | 44313.44 | B 14 | ÿÿÿ |  |  | C | PRAVIN | 0 | 0 | 0.151708 | 4.207665 | 0 | 0 | 0 | 0 | 0 | 2.061983 | 0 | 1.973661 | 8.851685 | 0 | 4.664527 | 5.563018 | 10.22755 | -0.5357278 | 9.691818 | 50.21805 | 66.11551 | 10.31878 | 2.879021 | 1.688853 | 3.946687 | 1609.733 | 0 | 176.6736 | 5577.566 | 86.29402 | -1 | 44.93287 | 12.44695 | 53.91799 | 2023-08-23 23:28 | 2023-08-24 00:10 | 0 | 0 | 235.723 | 222.9825 | 260.3673 | 274.3217 | 0 | 0 |  | 0 | 0 | 2023-08-24 00:01 | 0.6474386 | 0.005217089 | 0.02781667 | 0.02076976 | 0.05363316 | 0.006544894 | 0.04127852 | 0.02017121 | 0.003359537 | 0 | 0 | 0.5919001 | 0.6634361 | 235.708 | 1 | 8.195119 | 1.155706 | 0 | 1081.25 | 899.8528 | 857.2466 | 0 | 0 | 0 | 2023-08-23 23:15 |  |  |  |  | 308.0876 | 0 | 4.232814 | 58.64069
1876 | 2023-08-24 | 43916 | EN8M | ÿÿÿ |  |  | C | PRAVIN | 0 | -0.03757973 | 0.0375691 | 4.079869 | 0 | 0 | 0 | 0 | 0 | 1.965409 | 0 | 1.988348 | 7.540801 | 0 | 3.024157 | 5.012711 | 8.036868 | 0.03585077 | 8.072719 | 51.8032 | 58.86889 | 10.08244 | 2.298936 | 1.950789 | 4.262569 | 1751.743 | 0 | 685.221 | 4035.27 | 67.37737 | -1 | 42.11676 | 9.263637 | 45.54346 | 2023-08-24 00:19 | 2023-08-24 01:00 | 0 | 0 | 246.2395 | 246.3802 | 259.5919 | 315.3094 | 0 | 0 |  | 0 | 0 | 2023-08-24 00:50 | 0.3655825 | 0.001342146 | 0.03356784 | 0.02923687 | 0.06142387 | 0.006848877 | 0.05760553 | 0.01717848 | 0.003157321 | 0 | 0 | 0.3986538 | 0.3470608 | 238.6545 | 1 | 9.019218 | 1.888709 | 0 | 933.3972 | 817.5624 | 704.6181 | 0 | 0 | 0 | 2023-08-24 00:10 |  |  |  |  | 515.5894 | 0 | 4.6651 | 54.5338
1877 | 2023-08-24 | 45241.94 | EN8M | ÿÿÿ |  |  | C | PRAVIN | 0 | 0 | 0.003409409 | 3.828997 | 0 | 0 | 0 | 0 | 0 | 2.06847 | 0 | 1.871392 | 6.743983 | 0 | 9.669743 | 2.759973 | 12.42972 | -0.7209346 | 11.70878 | 48.82523 | 69.91583 | 9.69087 | 0.5218464 | 1.067547 | 1.354717 | 1513.923 | 0 | 552.7315 | 2687.105 | 43.29814 | -0.9034134 | 40.87902 | 23.90491 | 57.33786 | 2023-08-24 01:23 | 2023-08-24 02:02 | 0 | 0 | 245.5779 | 248.7187 | 240.8814 | 342.002 | 0 | 0 |  | 0 | 0 | 2023-08-24 01:53 | 0.5275493 | 0.002105022 | 0.02570121 | 0.02500319 | 0.06231842 | 0.005634681 | 0.03306739 | 0.01282694 | 0.003256579 | 0 | 0 | 0.5497477 | 0.5305607 | 109.9908 | 1.007738 | 0 | 0.8466254 | 0 | 958.9136 | 795.6079 | 664.6243 | 0 | 0 | 0 | 2023-08-24 01:00 |  |  |  |  | 329.5124 | 0.9002236 | 4.771937 | 59.91119
1878 | 2023-08-24 | 45204.05 | C 38M | ÿÿÿ |  |  | C | PRAVIN | 0 | 0.01322323 | 0.04773827 | 4.087669 | 0 | 0 | 0 | 0 | 0 | 1.98248 | 0 | 1.946511 | 7.913927 | 0 | 14.60584 | 4.751836 | 19.35768 | 0.7000473 | 20.05772 | 42.32732 | 64.71692 | 10.26972 | 1.59089 | 2.411197 | 4.194012 | 1663.114 | 0 | 558.067 | 13587.72 | 148.0447 | -1 | 47.06089 | 16.88422 | 59.51606 | 2023-08-24 02:18 | 2023-08-24 03:04 | 0 | 0 | 243.804 | 235.1615 | 262.499 | 298.3338 | 0 | 0 |  | 0 | 0 | 2023-08-24 02:56 | 0.07945163 | 0.001011014 | 0.02150096 | 0.01480689 | 0.06796826 | 0.006357901 | 0.03608382 | 0.02153993 | 0.003455683 | 0 | 0 | 0.5250932 | 0.07994292 | 139.1899 | 1.016045 | 8.027093 | 2.375575 | 0 | 889.6427 | 898.0757 | 500.9081 | 0 | 0 | 0 | 2023-08-24 02:02 |  |  |  |  | 790.7038 | 0 | 4.649554 | 61.61963
1879 | 2023-08-24 | 44205.71 | C 38M | ÿÿÿ |  |  | C | PRAVIN | 0 | 0.006720882 | 0.02104374 | 3.949004 | 0 | 0 | 0 | 0 | 0 | 1.986022 | 0 | 2.053008 | 8.769343 | 0 | 12.48514 | 3.832587 | 16.31773 | -0.1902129 | 16.12752 | 47.32388 | 72.37267 | 10.76774 | 0 | 2.878694 | 2.022974 | 1650.721 | 0 | 652.5759 | 7889.201 | 98.77166 | -1 | 39.322 | 8.920501 | 48.25755 | 2023-08-24 03:13 | 2023-08-24 03:52 | 0 | 0 | 248.7176 | 275.8984 | 294.0696 | 329.3674 | 0 | 0 |  | 0 | 0 | 2023-08-24 03:47 | 0.1752765 | 0.004631146 | 0.02709067 | 0.01185444 | 0.06399251 | 0.006985789 | 0.0384235 | 0.01605438 | 0.003202494 | 0 | 0 | 0.1637251 | 0.1786822 | 81.37339 | 1.052209 | 8.189288 | 1.968228 | 0 | 814.5138 | 816.3219 | 656.4299 | 0 | 0 | 0 | 2023-08-24 03:04 |  |  |  |  | 289.706 | 0 | 4.360254 | 56.47795
1880 | 2023-08-24 | 43916 | SAE 4135 | ÿÿÿ |  |  | C | PRAVIN | 0 | 0.002787726 | 0.01209392 | 4.134497 | 0 | 0 | 0 | 0 | 0 | 1.915817 | 0 | 1.95671 | 7.45833 | 0 | 11.12723 | 5.013921 | 16.14115 | -0.6594255 | 15.48173 | 51.50634 | 73.3479 | 10.69752 | 2.357241 | 2.647228 | 3.670142 | 1566.267 | 0 | 618.7557 | 9658.731 | 134.6188 | -1 | 37.80324 | 10.44538 | 49.50067 | 2023-08-24 04:03 | 2023-08-24 04:41 | 0 | 0 | 259.3521 | 268.1773 | 266.1691 | 336.278 | 0 | 0 |  | 0 | 0 | 2023-08-24 04:31 | 0.6221249 | 0.003988295 | 0.0290189 | 0.02104307 | 0.08478606 | 0.006477216 | 0.05213177 | 0.0170412 | 0.003339281 | 0 | 0 | 0.6502413 | 0.5858273 | 168.8533 | 1 | 7.373027 | 1.451473 | 0 | 853.2905 | 846.2096 | 634.7393 | 0 | 0 | 0 | 2023-08-24 03:52 |  |  |  |  | 491.0291 | 0 | 4.34522 | 56.23724
1881 | 2023-08-24 | 45318.63 | SAE 4135 | ÿÿÿ |  |  | C | PRAVIN | 0 | -0.003824496 | 0.00465535 | 4.414917 | 0 | 0 | 0 | 0 | 0 | 2.063919 | 0 | 2.005907 | 8.155399 | 0 | 8.390369 | 5.470985 | 13.86135 | -0.7829228 | 13.07843 | 45.42356 | 70.82217 | 9.35175 | 2.415935 | 1.656615 | 3.382832 | 1368.778 | 0 | 569.8781 | 7412.756 | 115.9562 | -1 | 35.02668 | 10.76642 | 44.24105 | 2023-08-24 04:51 | 2023-08-24 05:25 | 0 | 0 | 232.7262 | 250.6664 | 281.7472 | 338.5063 | 0 | 0 |  | 0 | 0 |  | 0 | 0 | 0 | 0 | 0 | 0 | 0 | 0 | 0 | 0 | 0 | 0 | 0 | 154.1812 | 1.010482 | 8.073417 | 1.316019 | 0 | 772.4076 | 737.3822 | 637.2926 | 0 | 0 | 0 | 2023-08-24 04:41 |  |  |  |  | 330.3427 | 0 | 4.465195 | 47.54283
1882 | 2023-08-24 | 43916 | 38MnVS6 | ÿÿÿ |  |  | C | PRAVIN | 0 | -0.006979705 | 0.01077315 | 4.282039 | 0 | 0 | 0 | 0 | 0 | 1.98789 | 0 | 1.95151 | 8.731444 | 0 | 9.799653 | 4.808528 | 14.60818 | -0.02082428 | 14.58736 | 43.5893 | 67.46737 | 9.478915 | 2.140507 | 1.501942 | 3.684875 | 1582.016 | 0 | 631.1085 | 8784.018 | 114.3292 | -1 | 35.268 | 9.109826 | 42.03916 | 2023-08-24 05:34 | 2023-08-24 06:07 | 0 | 0 | 256.8833 | 287.1232 | 285.2304 | 337.2047 | 0 | 0 |  | 0 | 0 | 2023-08-24 06:03 | 0.2999695 | 0.0009956846 | 0.03464296 | 0.01903764 | 0.07475419 | 0.008060924 | 0.05147071 | 0.02116987 | 0.003155403 | 0 | 0 | 0.3361024 | 0.3083307 | 161.3609 | 1.06311 | 8.751306 | 1.4307 | 0 | 794.1238 | 807.787 | 733.6922 | 0 | 0 | 0 | 2023-08-24 05:25 |  |  |  |  | 314.0214 | 0 | 4.642743 | 53.78685
1883 | 2023-08-24 | 46021 | 38MnVS6 | ÿÿÿ |  |  | A | AKASH | 0 | 0.001797308 | 0.0495151 | 4.162203 | 0 | 0 | 0 | 0 | 0 | 2.185337 | 0 | 1.959999 | 7.800367 | 0 | 9.301591 | 6.270103 | 15.57169 | 0.2629758 | 15.83467 | 39.555 | 64.87944 | 9.477071 | 1.69726 | 1.976834 | 1.928634 | 1699.973 | 0 | 541.2248 | 12586.66 | 180.5774 | -0.9979186 | 34.02207 | 33.08309 | 69.13854 | 2023-08-24 06:41 | 2023-08-24 07:16 | 0 | 0 | 271.9952 | 276.3606 | 270.7064 | 307.464 | 0 | 0 |  | 0 | 0 | 2023-08-24 07:13 | 0.07120529 | 0.007854162 | 0.02072334 | 0.01016942 | 0.08081774 | 0.007065338 | 0.04756743 | 0.01737167 | 0.003241194 | 0 | 0 | 0.0739016 | 0.0675871 | 76.63531 | 1.057225 | 8.577454 | 0.04934115 | 0 | 880.5062 | 783.814 | 682.4895 | 0 | 0 | 0 | 2023-08-24 06:07 |  |  |  |  | 222.0249 | 0 | 4.541418 | 61.61001
1884 | 2023-08-24 | 44988.62 | 10B21 | ÿÿÿ |  |  | A | AKASH | 0 | 0.05063371 | 0.1146236 | 4.144439 | 0 | 0 | 0 | 0 | 0 | 1.952755 | 0 | 2.136728 | 8.229217 | 0 | 10.66246 | 4.779874 | 15.44234 | 0.594274 | 16.03661 | 45.05637 | 73.619 | 8.950205 | 2.007087 | 1.403193 | 2.929521 | 1698.349 | 0 | 588.5755 | 9605.878 | 139.4605 | -1 | 38.71955 | 34.82226 | 68.14889 | 2023-08-24 07:51 | 2023-08-24 08:26 | 0 | 0 | 261.7049 | 245.219 | 270.9164 | 314.7838 | 0 | 0 |  | 0 | 0 | 2023-08-24 08:21 | 0.07430834 | 0.002340889 | 0.01668828 | 0.01197637 | 0.07134306 | 0.00795251 | 0.04927401 | 0.02035549 | 0.003362652 | 0 | 0 | 0.08186306 | 0.07283422 | 121.6822 | 1 | 7.670925 | 0.7943677 | 0 | 793.3225 | 842.2698 | 726.9029 | 0 | 0 | 0 | 2023-08-24 07:16 |  |  |  |  | 318.8542 | 0 | 4.611611 | 51.51806
1885 | 2023-08-24 | 43916 | SSR550 | ÿÿÿ |  |  | A | AKASH | 0 | 0.03869435 | 0.1196471 | 4.087715 | 0 | 0 | 0 | 0 | 0 | 1.967712 | 0 | 2.185322 | 7.726005 | 0 | 1.569658 | 3.344851 | 4.914509 | -0.1986898 | 4.715819 | 43.95066 | 57.51057 | 10.07122 | 1.275292 | 1.512625 | 3.017464 | 1580.557 | 0 | 473.6958 | 5864.902 | 100.8812 | -0.9842438 | 42.88655 | 10.03736 | 47.78357 | 2023-08-24 08:35 | 2023-08-24 09:14 | 0 | 0 | 233.6597 | 230.5535 | 239.9894 | 294.279 | 0 | 0 |  | 0 | 0 | 2023-08-24 09:08 | 0.39483 | 0.00257094 | 0.03394476 | 0.01986027 | 0.05074824 | 0.01011749 | 0.09276584 | 0.02978119 | 0.00335164 | 0 | 0 | 0.4117971 | 0.3925707 | 233.7029 | 1 | 7.709156 | 1.887871 | 0 | 698.7137 | 749.8255 | 593.2107 | 0 | 0 | 0 | 2023-08-24 08:26 |  |  |  |  | 278.8627 | 0 | 4.482673 | 64.69936
1886 | 2023-08-24 | 44952.25 | 94B17H | ÿÿÿ |  |  | A | AKASH | 0 | 0 | 0.1141437 | 3.977699 | 0 | 0 | 0 | 0 | 0 | 2.109887 | 0 | 2.029403 | 8.145805 | 0 | 6.122339 | 5.085292 | 11.20763 | -0.06879632 | 11.13883 | 40.44685 | 58.04959 | 10.98769 | 1.818339 | 1.146082 | 2.823799 | 1723.151 | 0 | 573.0599 | 9211.272 | 142.611 | -1 | 41.81942 | 11.23129 | 46.53202 | 2023-08-24 09:26 | 2023-08-24 10:06 | 0 | 0 | 250.1657 | 248.2346 | 274.0103 | 306.9697 | 0 | 0 |  | 0 | 0 | 2023-08-24 10:04 | 0.07766099 | 0.002874189 | 0.02868439 | 0.02077049 | 0.06209651 | 0.007273912 | 0.08440847 | 0.02226702 | 0.003308716 | 0 | 0 | 0.3618597 | 0.07740008 | 133.3098 | 1 | 10.5779 | 0.9593683 | 0 | 836.477 | 740.8713 | 732.4879 | 0 | 0 | 0 | 2023-08-24 09:14 |  |  |  |  | 491.4079 | 0 | 4.347912 | 56.55629
1887 | 2023-08-24 | 46021 | 94B17H | ÿÿÿ |  |  | A | AKASH | 0 | 0.01374387 | 0.09579709 | 4.163086 | 0 | 0 | 0 | 0 | 0 | 1.906276 | 0 | 2.15483 | 8.347372 | 0 | 3.51131 | 5.459219 | 8.970529 | -0.6000046 | 8.370524 | 45.404 | 67.26283 | 10.4887 | 2.039644 | 1.378571 | 2.856275 | 1695.795 | 0 | 582.3295 | 6264.754 | 93.69526 | -0.9123065 | 36.3422 | 10.82145 | 50.4655 | 2023-08-24 10:16 | 2023-08-24 10:54 | 0 | 0 | 265.6508 | 224.68 | 278.6497 | 322.1986 | 0 | 0 |  | 0 | 0 | 2023-08-24 10:48 | 0.3565172 | 0.001636704 | 0.03058917 | 0.01951432 | 0.06206357 | 0.007680007 | 0.07271144 | 0.01909407 | 0.002509137 | 0 | 0 | 0.3543773 | 0.3527085 | 161.1099 | 1 | 10.96904 | 0.9400892 | 0 | 771.8801 | 819.1168 | 689.5798 | 0 | 0 | 0 | 2023-08-24 10:06 |  |  |  |  | 290.8241 | 0 | 4.232814 | 53.66319
1888 | 2023-08-24 | 43916 | GTD450 | ÿÿÿ |  |  | A | AKASH | 0 | 0.0259361 | 0.3436799 | 3.756726 | 0 | 0 | 0 | 0 | 0 | 1.980917 | 0 | 2.117645 | 8.003538 | 0 | 6.150495 | 0 | 6.150495 | 0.09968381 | 6.250179 | 20.45646 | 36.008293 | 9.367373 | 0 | 1.934619 | 0.590179 | 1540.563 | 0 | 284.4068 | 5520.45 | 204.7537 | -0.987002 | 50.426 | 21.63769 | 76.69886 | 2023-08-24 11:15 | 2023-08-24 12:10 | 0 | 0 | 227.9328 | 225.309 | 259.0095 | 288.0997 | 0 | 0 |  | 0 | 0 | 2023-08-24 11:42 | 0.3667496 | 0.002136984 | 0.01711265 | 0.009481502 | 0.04267545 | 0.005940418 | 0.04383857 | 0.01807474 | 0.003955358 | 0 | 0 | 0.5314714 | 0.3819719 | 91.45853 | 1 | 0 | 0.608181 | 0 | 1043.514 | 506.6245 | 382.3512 | 0 | 0 | 0 | 2023-08-24 10:54 |  |  |  |  | 291.6911 | 0 | 4.578362 | 46.6932
1889 | 2023-08-24 | 43916 | SAE1018 | ÿÿÿ |  |  | A | AKASH | 0 | 0 | 0.1011438 | 1.994687 | 0 | 0 | 0 | 0 | 0 | 2.05848 | 0 | 1.929658 | 5.911738 | 0 | 4.92028 | 6.228544 | 11.14882 | -0.2170025 | 10.93182 | 47.81182 | 67.51583 | 9.576858 | 2.063955 | 1.838937 | 3.186921 | 1597.705 | 0 | 645.1102 | 8687.276 | 124.7615 | -1 | 48.7806 | 22.07978 | 62.83599 | 2023-08-24 12:31 | 2023-08-24 13:16 | 0 | 0 | 206.4012 | 204.2792 | 261.4921 | 292.6655 | 0 | 0 |  | 0 | 0 | 2023-08-24 13:13 | 0.05153527 | 0.001515151 | 0.02488081 | 0.009532239 | 0.0574101 | 0.006258493 | 0.08304951 | 0.02418709 | 0.003275607 | 0 | 0 | 0.2376491 | 0.04848588 | 184.8378 | 1 | 7.426238 | 1.340609 | 0 | 1093.816 | 862.3174 | 751.8043 | 0 | 0 | 0 | 2023-08-24 12:10 |  |  |  |  | 275.6566 | 0 | 4.707083 | 57.99367
1890 | 2023-08-24 | 44210.05 | 46MNVS5 | ÿÿÿ |  |  | A | AKASH | 0 | -0.001308842 | 0.06605786 | 1.996548 | 0 | 0 | 0 | 0 | 0 | 2.047815 | 0 | 1.921058 | 5.961605 | 0 | 10.42255 | 6.242887 | 16.66544 | -0.2563687 | 16.40907 | 39.25284 | 63.59171 | 9.696718 | 1.871189 | 1.360216 | 2.953043 | 1783 | 0 | 462.6333 | 13057.08 | 200.1345 | -0.9522981 | 32.00752 | 9.015655 | 47.66233 | 2023-08-24 13:26 | 2023-08-24 14:01 | 0 | 0 | 219.7408 | 232.959 | 264.6982 | 301.0281 | 0 | 0 |  | 0 | 0 | 2023-08-24 13:56 | 0.09463542 | 0.02499066 | 0.04925352 | 0.0170088 | 0.08505856 | 0.00574323 | 0.1475766 | 0.02394935 | 0.003366103 | 0 | 0 | 0.08829522 | 0.08880307 | 110.7345 | 1.01143 | 10.12934 | 1.067552 | 0 | 644.4021 | 596.1098 | 544.0676 | 0 | 0 | 0 | 2023-08-24 13:16 |  |  |  |  | 145.4425 | 0 | 4.608013 | 58.6836
1891 | 2023-08-24 | 45047.25 | 46MNVS5 | ÿÿÿ |  |  | B | ANURAG | 0 | 0 | 0.2386423 | 2.023005 | 0 | 0 | 0 | 0 | 0 | 1.950249 | 0 | 2.11443 | 5.538873 | 0 | 10.91964 | 5.396779 | 16.31642 | 1.874843 | 18.19127 | 45.25749 | 66.04784 | 9.982735 | 1.519684 | 1.312947 | 2.793789 | 1664.262 | 0 | 681.6978 | 9403.603 | 158.5961 | -1 | 47.83862 | 16.15313 | 58.58871 | 2023-08-24 14:16 | 2023-08-24 15:03 | 0 | 0 | 239.1093 | 238.0728 | 271.7162 | 281.23 | 0 | 0 |  | 0 | 0 | 2023-08-24 14:48 | 0.2507019 | 0.001164147 | 0.02559773 | 0.0225055 | 0.07156084 | 0.008849494 | 0.1103637 | 0.03640061 | 0.003494264 | 0 | 0 | 0.2457862 | 0.2467135 | 125.5131 | 1.002302 | 5.749571 | 1.053807 | 0 | 775.4647 | 779.113 | 657.1962 | 0 | 0 | 0 | 2023-08-24 14:01 |  |  |  |  | 826.4052 | 0 | 4.444254 | 61.63694
1892 | 2023-08-24 | 46021 | SCM415 | ÿÿÿ |  |  | B | ANURAG | 0 | 0.02936979 | 0.2268207 | 1.866944 | 0 | 0 | 0 | 0 | 0 | 2.038491 | 0 | 2.153712 | 5.315388 | 0 | 8.546859 | 4.396547 | 12.94341 | -0.2233296 | 12.72008 | 42.33687 | 64.3885 | 10.18824 | 1.472412 | 1.534563 | 2.400979 | 1693.022 | 0 | 768.7808 | 7543.784 | 124.0939 | -1 | 51.22871 | 10.2396 | 64.13985 | 2023-08-24 15:14 | 2023-08-24 16:09 | 0 | 0 | 218.0182 | 244.4125 | 264.9451 | 273.6415 | 0 | 0 |  | 0 | 0 | 2023-08-24 16:05 | 0.0520388 | 0.001185317 | 0.0249961 | 0.02010769 | 0.06661935 | 0.007297697 | 0.08644071 | 0.02065387 | 0.003174365 | 0 | 0 | 0.5209283 | 0.05099262 | 102.9134 | 1 | 9.874322 | 0.8426274 | 0 | 874.1235 | 914.3296 | 723.6539 | 0 | 0 | 0 | 2023-08-24 15:03 |  |  |  |  | 1273.391 | 0 | 4.232814 | 59.13175
1893 | 2023-08-24 | 43916 | 20MNCR5 | ÿÿÿ |  |  | B | ANURAG | 0 | 0 | 0.08430069 | 2.287083 | 0 | 0 | 0 | 0 | 0 | 1.775318 | 0 | 2.094136 | 5.682208 | 0 | 6.248566 | 7.048688 | 13.29725 | -0.6602801 | 12.63697 | 44.38376 | 64.81925 | 9.974109 | 2.130428 | 1.565764 | 3.367747 | 1769.764 | 0 | 701.0878 | 11483.14 | 189.0285 | -0.9311951 | 45.65188 | 62.98205 | 105.1435 | 2023-08-24 17:09 | 2023-08-24 17:56 | 0 | 0 | 238.386 | 249.3504 | 256.295 | 296.6288 | 0 | 0 |  | 0 | 0 | 2023-08-24 17:45 | 0.259327 | 0.003078151 | 0.03370514 | 0.01389886 | 0.08505948 | 0.006407355 | 0.07264739 | 0.02158449 | 0.003293067 | 0 | 0 | 0.2702448 | 0.2372108 | 136.2467 | 1 | 10.60896 | 1.113315 | 0 | 918.5917 | 908.7301 | 603.4686 | 0 | 0 | 0 | 2023-08-24 16:09 |  |  |  |  | 467.2419 | 0 | 4.772525 | 50.77454
1894 | 2023-08-24 | 46021 | 45C8 | ÿÿÿ |  |  | B | ANURAG | 0 | 0 | 0.2530152 | 1.917358 | 0 | 0 | 0 | 0 | 0 | 2.102344 | 0 | 1.725334 | 6.112813 | 0 | 6.051228 | 7.702211 | 13.75344 | -0.559483 | 13.19396 | 42.49588 | 67.70688 | 10.29231 | 1.789229 | 0.9773358 | 3.180156 | 1545.233 | 0 | 629.3966 | 7736.83 | 127.5292 | -0.9802936 | 39.15037 | 23.46994 | 60.8298 | 2023-08-24 18:19 | 2023-08-24 19:01 | 0 | 0 | 212.585 | 247.5684 | 259.1639 | 328.3511 | 0 | 0 |  | 0 | 0 | 2023-08-24 19:00 | 0.117162 | 0.001056453 | 0.03076406 | 0.02218552 | 0.07453101 | 0.008319777 | 0.0818983 | 0.02733253 | 0.003405215 | 0 | 0 | 0.2394276 | 0.1078352 | 158.4661 | 1.07574 | 8.440769 | 1.452261 | 0 | 798.9284 | 795.6888 | 560.0975 | 0 | 0 | 0 | 2023-08-24 17:56 |  |  |  |  | 541.2756 | 0 | 4.758791 | 52.14789
1895 | 2023-08-24 | 43916 | 45C8 | ÿÿÿ |  |  | B | ANURAG | 0 | 0.04749087 | 0.03303252 | 2.022118 | 0 | 0 | 0 | 0 | 0 | 2.010603 | 0 | 1.866088 | 5.791814 | 0 | 8.698506 | 5.05396 | 13.75247 | -0.09047874 | 13.66199 | 46.58741 | 62.24675 | 10.42361 | 1.880328 | 2.497606 | 2.745771 | 1627.375 | 0 | 656.2618 | 9332.304 | 143.9317 | -1 | 39.60308 | 9.983947 | 52.41557 | 2023-08-24 19:11 | 2023-08-24 19:49 | 0 | 0 | 234.1642 | 224.0205 | 258.7794 | 306.2663 | 0 | 0 |  | 0 | 0 | 2023-08-24 19:43 | 0.374274 | 0.00178623 | 0.0204608 | 0.02475855 | 0.07692889 | 0.00730562 | 0.1279161 | 0.01984873 | 0.003017685 | 0 | 0 | 0.3872306 | 0.3980644 | 136.2943 | 1.045114 | 7.552201 | 1.096209 | 0 | 880.9072 | 699.8057 | 572.6796 | 0 | 0 | 0 | 2023-08-24 19:01 |  |  |  |  | 522.144 | 0 | 4.453964 | 61.29666
1896 | 2023-08-24 | 45149.39 | 45C8 | ÿÿÿ |  |  | B | ANURAG | 0 | 0 | 0.2959395 | 1.815312 | 0 | 0 | 0 | 0 | 0 | 1.997886 | 0 | 2.097299 | 5.993531 | 0 | 7.546873 | 4.877267 | 12.42414 | 1.717614 | 14.14175 | 41.39369 | 63.90608 | 9.661522 | 1.727797 | 1.568523 | 2.805899 | 1612.292 | 0 | 682.3701 | 7132.923 | 117.9996 | -1 | 37.16306 | 12.17557 | 53.32606 | 2023-08-24 20:01 | 2023-08-24 20:42 | 0 | 0 | 245.88 | 230.3982 | 259.5528 | 301.8733 | 0 | 0 |  | 0 | 0 | 2023-08-24 20:38 | 0.2357999 | 0.000937609 | 0.02092076 | 0.0194938 | 0.06483601 | 0.00631656 | 0.1379022 | 0.0198019 | 0.003505378 | 0 | 0 | 0.5124412 | 0.2685525 | 140.4201 | 1.033404 | 7.167973 | 1.038 | 0 | 910.4638 | 802.804 | 524.8239 | 0 | 0 | 0 | 2023-08-24 19:49 |  |  |  |  | 594.2288 | 0 | 4.854071 | 52.32117
1897 | 2023-08-24 | 43916 | C38M | ÿÿÿ |  |  | B | ANURAG | 0 | 0.03777181 | 0.2107278 | 2.12319 | 0 | 0 | 0 | 0 | 0 | 1.937087 | 0 | 1.9768 | 6.414002 | 0 | 12.12214 | 5.422177 | 17.54432 | 2.950321 | 20.49464 | 44.77279 | 72.65084 | 9.988292 | 1.426812 | 3.895275 | 3.497211 | 1586.885 | 0 | 566.0776 | 9957.59 | 149.3959 | -1 | 53.81 | 10.05284 | 61.98902 | 2023-08-24 20:52 | 2023-08-24 21:44 | 0 | 0 | 252.184 | 246.6182 | 285.0993 | 312.0591 | 0 | 0 |  | 0 | 0 | 2023-08-24 21:41 | 0.1203008 | 0.001038797 | 0.01113824 | 0.009718765 | 0.04676527 | 0.00600127 | 0.04410019 | 0.01872874 | 0.003203855 | 0 | 0 | 0.3324625 | 0.1186132 | 151.9085 | 1 | 6.208601 | 2.223814 | 0 | 1052.787 | 1049.548 | 420.497 | 0 | 0 | 0 | 2023-08-24 20:42 |  |  |  |  | 472.9847 | 0 | 4.9131 | 53.18631
1898 | 2023-08-24 | 43916 | C38M | ÿÿÿ |  |  | C | PRAVIN | 0 | 0.01831506 | 0.09857784 | 1.862202 | 0 | 0 | 0 | 0 | 0 | 1.953907 | 0 | 1.968431 | 6.487487 | 0 | 14.17871 | 4.470008 | 18.64872 | 2.065186 | 20.7139 | 44.39529 | 69.35703 | 10.17207 | 1.354724 | 2.121991 | 3.215186 | 1616.396 | 0 | 607.0779 | 12804.52 | 163.5134 | -1 | 41.99616 | 9.312292 | 53.20852 | 2023-08-24 21:53 | 2023-08-24 22:36 | 0 | 0 | 252.9051 | 255.3761 | 247.7996 | 312.0013 | 0 | 0 |  | 0 | 0 | 2023-08-24 22:29 | 0.2405224 | 0.0007730214 | 0.01859714 | 0.01217303 | 0.05190047 | 0.005216605 | 0.05849634 | 0.01813247 | 0.00334456 | 0 | 0 | 0.2620701 | 0.2609204 | 114.0915 | 1.043464 | 5.681094 | 1.512593 | 0 | 740.1739 | 753.3176 | 427.8378 | 0 | 0 | 0 | 2023-08-24 21:44 |  |  |  |  | 211.7994 | 0 | 4.744748 | 56.65438
1899 | 2023-08-24 | 46021 | C38M | ÿÿÿ |  |  | C | PRAVIN | 0 | 0.0146316 | 0.05112707 | 1.92029 | 0 | 0 | 0 | 0 | 0 | 2.108808 | 0 | 2.002483 | 5.685226 | 0 | 10.81819 | 4.886961 | 15.70516 | -0.01778782 | 15.68737 | 46.77003 | 65.25154 | 10.18455 | 1.94515 | 2.615124 | 2.691239 | 1630.553 | 0 | 679.6843 | 8650.01 | 129.2111 | -1 | 42.08387 | 20.65043 | 65.1741 | 2023-08-24 22:55 | 2023-08-24 23:39 | 0 | 0 | 263.9487 | 272.1203 | 266.2464 | 310.6918 | 0 | 0 |  | 0 | 0 | 2023-08-24 23:35 | 0.1433305 | 0.00102939 | 0.0254371 | 0.01114059 | 0.04105659 | 0.006622781 | 0.03143119 | 0.01612227 | 0.003351689 | 0 | 0 | 0.3168027 | 0.1440451 | 103.8694 | 1 | 8.907683 | 0.5312105 | 0 | 952.2539 | 954.7084 | 687.2561 | 0 | 0 | 0 | 2023-08-24 22:36 |  |  |  |  | 376.0202 | 0 | 4.478032 | 62.12281
1900 | 2023-08-24 | 46021 | SCM 415HV | ÿÿÿ |  |  | C | PRAVIN | 0 | 0 | 0.08835125 | 1.979053 | 0 | 0 | 0 | 0 | 0 | 2.131399 | 0 | 2.003393 | 5.925681 | 0 | 12.93819 | 4.894003 | 17.83219 | 0.4568424 | 18.28903 | 43.88897 | 64.96857 | 9.286099 | 2.293524 | 1.321014 | 3.348746 | 1744.912 | 0 | 613.3114 | 12447.1 | 169.9871 | -1 | 37.87295 | 8.066579 | 46.08282 | 2023-08-24 23:48 | 2023-08-25 00:24 | 0 | 0 | 234.0642 | 240.6005 | 252.0534 | 313.8171 | 0 | 0 |  | 0 | 0 | 2023-08-25 00:20 | 0.2736672 | 0.002240713 | 0.03810463 | 0.02404376 | 0.05251581 | 0.005298719 | 0.03017786 | 0.01430781 | 0.003523179 | 0 | 0 | 0.2747373 | 0.2581891 | 134.902 | 1.036764 | 6.13412 | 1.020136 | 0 | 776.9917 | 778.8734 | 515.6563 | 0 | 0 | 0 | 2023-08-24 23:39 |  |  |  |  | 269.3147 | 0 | 4.680496 | 57.63067
1901 | 2023-08-25 | 45109.77 | SCM 415HV | ÿÿÿ |  |  | C | PRAVIN | 0 | 0 | 0.07400469 | 2.009247 | 0 | 0 | 0 | 0 | 0 | 1.985047 | 0 | 1.949414 | 5.980539 | 0 | 11.34014 | 4.987186 | 16.32733 | 0.1943952 | 16.52172 | 47.22337 | 68.32252 | 9.077468 | 2.475433 | 1.506648 | 3.685475 | 1803.091 | 0 | 721.9556 | 7954.657 | 114.0449 | -0.9903284 | 39.19824 | 15.9694 | 54.74234 | 2023-08-25 00:40 | 2023-08-25 01:18 | 0 | 0 | 261.4059 | 232.2856 | 267.8497 | 325.8281 | 0 | 0 |  | 0 | 0 | 2023-08-25 01:13 | 0.4056543 | 0.005110797 | 0.0328925 | 0.02195641 | 0.06042681 | 0.005236981 | 0.04788552 | 0.01606012 | 0.003203785 | 0 | 0 | 0.3783049 | 0.3966997 | 144.3772 | 1.047844 | 7.894567 | 1.011812 | 0 | 812.9323 | 796.5337 | 668.3031 | 0 | 0 | 0 | 2023-08-25 00:24 |  |  |  |  | 196.4519 | 0 | 4.694559 | 58.6787
1902 | 2023-08-25 | 43916 | R 16 | ÿÿÿ |  |  | C | PRAVIN | 0 | -0.01703927 | 0.0427111 | 2.143395 | 0 | 0 | 0 | 0 | 0 | 1.785504 | 0 | 1.834895 | 5.712294 | 0 | 7.651367 | 4.964186 | 12.61555 | 1.042232 | 13.65779 | 47.77543 | 65.25707 | 9.439456 | 1.997918 | 1.392284 | 3.492157 | 1646.458 | 0 | 650.9142 | 7930.992 | 120.6011 | -1 | 38.42251 | 10.10798 | 52.01499 | 2023-08-25 01:29 | 2023-08-25 02:08 | 0 | 0 | 253.2912 | 259.0662 | 282.6355 | 318.2094 | 0 | 0 |  | 0 | 0 | 2023-08-25 01:59 | 0.5168868 | 0.001473938 | 0.02905024 | 0.02221215 | 0.05911166 | 0.004692572 | 0.04608717 | 0.01406008 | 0.003174078 | 0 | 0 | 0.5306702 | 0.5066498 | 181.9136 | 1 | 6.537605 | 1.051077 | 0 | 922.581 | 743.9575 | 685.1167 | 0 | 0 | 0 | 2023-08-25 01:18 |  |  |  |  | 212.9932 | 0 | 4.24313 | 57.11199
1903 | 2023-08-25 | 46021 | AISI 430L | ÿÿÿ |  |  | C | PRAVIN | 0 | 0.0289574 | 0.004287345 | 1.955714 | 0 | 0 | 0 | 0 | 0 | 1.889048 | 0 | 2.041897 | 6.266853 | 0 | 2.427735 | 0 | 2.427735 | 0.2800942 | 2.707829 | 43.60451 | 51.99429 | 10.75974 | 1.185665 | 1.932781 | 2.935627 | 1742.948 | 0 | 609.5066 | 1255.995 | 21.68543 | -0.9623743 | 36.5544 | 11.47117 | 50.53842 | 2023-08-25 02:20 | 2023-08-25 03:00 | 0 | 0 | 261.763 | 246.5932 | 251.9127 | 318.1249 | 0 | 0 |  | 0 | 0 | 2023-08-25 02:58 | 0.2259572 | 0.000793513 | 0.02713217 | 0.01382241 | 0.03274255 | 0.005513829 | 0.0340941 | 0.01661868 | 0.002935422 | 0 | 0 | 0.4490904 | 0.2350333 | 340.8459 | 1 | 6.458436 | 2.125499 | 0 | 902.8247 | 775.1361 | 587.5088 | 0 | 0 | 0 | 2023-08-25 02:08 |  |  |  |  | 178.8727 | 0 | 4.295036 | 52.73689
1904 | 2023-08-25 | 43916 | 100Cr6 | ÿÿÿ |  |  | C | PRAVIN | 0 | -0.0370144 | 0.01206746 | 1.866132 | 0 | 0 | 0 | 0 | 0 | 2.028752 | 0 | 2.065744 | 5.558214 | 0 | 13.85336 | 4.895442 | 18.7488 | -1.551868 | 17.19693 | 41.99779 | 67.10608 | 10.04979 | 2.160663 | 1.550146 | 4.175588 | 1772.076 | 0 | 580.707 | 10757.59 | 169.816 | -1 | 38.0386 | 9.744488 | 43.94843 | 2023-08-25 03:10 | 2023-08-25 03:45 | 0 | 0 | 270.1475 | 233.0778 | 286.1034 | 303.9767 | 0 | 0 |  | 0 | 0 | 2023-08-25 03:38 | 0.3725428 | 0.008619309 | 0.02955922 | 0.01884704 | 0.05219216 | 0.005564261 | 0.05656356 | 0.01640658 | 0.0035815 | 0 | 0 | 0.4193005 | 0.3852728 | 176.2861 | 1.098668 | 5.653964 | 2.102123 | 0 | 768.737 | 655.1577 | 552.2056 | 0 | 0 | 0 | 2023-08-25 03:00 |  |  |  |  | 338.6452 | 0 | 4.89294 | 60.44144
1905 | 2023-08-25 | 43916 | 100Cr6 | ÿÿÿ |  |  | C | PRAVIN | 0 | -0.02516969 | 0.022198 | 2.208777 | 0 | 0 | 0 | 0 | 0 | 1.773372 | 0 | 2.051355 | 5.954044 | 0 | 12.45951 | 4.907488 | 17.367 | -1.055587 | 16.31141 | 50.55397 | 66.40258 | 9.192247 | 2.780174 | 1.47903 | 3.826423 | 1780.652 | 0 | 648.6652 | 8787.16 | 111.1973 | -0.9399827 | 35.93109 | 11.49195 | 47.93166 | 2023-08-25 03:57 | 2023-08-25 04:33 | 0 | 0 | 273.3269 | 234.2956 | 278.1203 | 319.4983 | 0 | 0 |  | 0 | 0 | 2023-08-25 04:28 | 0.2844319 | 0.002026408 | 0.02670814 | 0.01666029 | 0.05663783 | 0.00561405 | 0.04777796 | 0.01398486 | 0.002776061 | 0 | 0 | 0.2721644 | 0.2447623 | 162.5135 | 1.07054 | 6.960137 | 1.093757 | 0 | 847.4921 | 715.1836 | 648.5439 | 0 | 0 | 0 | 2023-08-25 03:45 |  |  |  |  | 267.0982 | 0 | 4.669837 | 61.50395
1906 | 2023-08-25 | 43916 | 100Cr6 | ÿÿÿ |  |  | C | PRAVIN | 0 | 0.006512134 | 0.0311749 | 2.075904 | 0 | 0 | 0 | 0 | 0 | 1.961348 | 0 | 2.062022 | 5.874905 | 0 | 13.09181 | 4.572116 | 17.66392 | 0.7853331 | 18.44926 | 46.41442 | 66.60255 | 10.3224 | 2.243307 | 1.50284 | 3.827457 | 1637.078 | 0 | 538.6203 | 10736.9 | 142.9256 | -0.9350431 | 32.10477 | 18.17447 | 51.79919 | 2023-08-25 04:50 | 2023-08-25 05:24 | 0 | 0 | 238.2326 | 265.8969 | 282.686 | 346.9337 | 0 | 0 |  | 0 | 0 | 2023-08-25 05:16 | 0.3638761 | 0.0006911805 | 0.02899431 | 0.02325409 | 0.06614737 | 0.004048264 | 0.04506133 | 0.01511028 | 0.003366788 | 0 | 0 | 0.3741092 | 0.3822329 | 177.3267 | 1.111719 | 5.825838 | 1.717001 | 0 | 824.2881 | 766.6296 | 569.2857 | 0 | 0 | 0 | 2023-08-25 04:33 |  |  |  |  | 308.7915 | 0 | 4.655532 | 58.57162
1907 | 2023-08-25 | 43916 | Grade 3 | ÿÿÿ |  |  | A | AKASH | 0 | 0 | 0.0162034 | 2.202286 | 0 | 0 | 0 | 0 | 0 | 1.858946 | 0 | 1.904544 | 5.876061 | 0 | 10.38412 | 5.225691 | 15.60981 | 1.044046 | 16.65386 | 43.68503 | 71.33091 | 9.469558 | 2.500941 | 2.416514 | 3.456968 | 1608.415 | 0 | 631.094 | 9401.069 | 132.9494 | -0.9808011 | 38.72019 | 28.78159 | 64.08899 | 2023-08-25 05:50 | 2023-08-25 06:30 | 0 | 0 | 272.4184 | 241.9594 | 295.2591 | 306.0456 | 0 | 0 |  | 0 | 0 | 2023-08-25 06:26 | 0.1551174 | 0.0007287111 | 0.02899315 | 0.02397919 | 0.06641519 | 0.003971545 | 0.0465815 | 0.01542371 | 0.003343812 | 0 | 0 | 0.1565462 | 0.1523775 | 173.1318 | 1.025733 | 6.163608 | 1.005952 | 0 | 954.5639 | 716.6341 | 670.2324 | 0 | 0 | 0 | 2023-08-25 05:24 |  |  |  |  | 516.1967 | 0 | 4.354284 | 58.92781
1908 | 2023-08-25 | 43916 | 434MNHS | ÿÿÿ |  |  | A | AKASH | 0 | 0.06418715 | 0.123691 | 2.111502 | 0 | 0 | 0 | 0 | 0 | 2.015506 | 0 | 1.808468 | 5.934873 | 0 | 3.754218 | 3.716614 | 7.470832 | 0.2109846 | 7.681816 | 37.6085 | 49.48899 | 10.59774 | 2.026411 | 1.247849 | 3.935583 | 1699.029 | 0 | 487.4138 | 6487.203 | 119.7065 | -1 | 38.94843 | 14.97727 | 51.50771 | 2023-08-25 06:44 | 2023-08-25 07:22 | 0 | 0 | 247.7982 | 259.281 | 296.6321 | 323.419 | 0 | 0 |  | 0 | 0 | 2023-08-25 07:16 | 0.3816537 | 0.002261701 | 0.03900305 | 0.02021354 | 0.05835605 | 0.005331342 | 0.05807245 | 0.01694204 | 0.002611864 | 0 | 0 | 0.3475978 | 0.4057839 | 261.6285 | 1 | 5.679971 | 1.488814 | 0 | 778.9182 | 671.6444 | 610.1593 | 0 | 0 | 0 | 2023-08-25 06:30 |  |  |  |  | 162.8424 | 0.9700919 | 4.777456 | 56.34232
1909 | 2023-08-25 | 46014.79 | B14 | ÿÿÿ |  |  | A | AKASH | 0 | -0.005221671 | 0.1270608 | 1.948322 | 0 | 0 | 0 | 0 | 0 | 1.881824 | 0 | 1.884829 | 6.144765 | 0 | 13.58107 | 4.786748 | 18.36782 | 0.04649924 | 18.41432 | 44.36661 | 71.22024 | 9.274619 | 2.288457 | 1.082169 | 2.912639 | 1743.214 | 0 | 542.778 | 13053.65 | 183.0458 | -0.959178 | 36.47486 | 14.7075 | 50.38506 | 2023-08-25 07:37 | 2023-08-25 08:12 | 0 | 0 | 248.8488 | 241.3808 | 267.5947 | 306.4321 | 0 | 0 |  | 0 | 0 | 2023-08-25 08:08 | 0.08598962 | 0.005883471 | 0.02165759 | 0.01897921 | 0.05833397 | 0.006000563 | 0.08973082 | 0.01717958 | 0.003764382 | 0 | 0 | 0.09522608 | 0.08954938 | 145.735 | 1.058322 | 5.12309 | 1.032262 | 0 | 789.2498 | 640.5571 | 549.0119 | 0 | 0 | 0 | 2023-08-25 07:22 |  |  |  |  | 205.2383 | 0 | 4.379133 | 52.82461
1910 | 2023-08-25 | 46021 | DY7 | ÿÿÿ |  |  | A | AKASH | 0 | 0.0286136 | 0.08281965 | 2.039978 | 0 | 0 | 0 | 0 | 0 | 2.080566 | 0 | 1.957183 | 6.216073 | 0 | 8.109462 | 6.128422 | 14.23788 | 0.3122916 | 14.55018 | 43.48406 | 66.94531 | 10.53041 | 2.40286 | 1.600588 | 3.848831 | 1736.381 | 0 | 548.7714 | 10277.63 | 152.1864 | -1 | 39.30108 | 21.41281 | 63.47181 | 2023-08-25 08:35 | 2023-08-25 09:14 | 0 | 0 | 255.0325 | 264.7236 | 273.8445 | 312.5859 | 0 | 0 |  | 0 | 0 | 2023-08-25 09:07 | 0.2609443 | 0.001657119 | 0.02315712 | 0.01778972 | 0.05285904 | 0.004932784 | 0.06472465 | 0.01832733 | 0.003392984 | 0 | 0 | 0.2158134 | 0.2378796 | 165.6471 | 1.039007 | 6.871749 | 1.213778 | 0 | 819.5143 | 707.8955 | 642.7627 | 0 | 0 | 0 | 2023-08-25 08:12 |  |  |  |  | 252.5744 | 0 | 4.232814 | 55.66234
1911 | 2023-08-25 | 45783.05 | DY7 | ÿÿÿ |  |  | A | AKASH | 0 | -0.01132532 | 0.0883854 | 1.964898 | 0 | 0 | 0 | 0 | 0 | 1.951909 | 0 | 2.206233 | 5.786075 | 0 | 12.65053 | 5.397509 | 18.04804 | -1.532153 | 16.51589 | 43.38268 | 67.31892 | 10.905 | 2.316764 | 1.397237 | 3.275259 | 1686.418 | 0 | 572.0621 | 10932.99 | 146.3732 | -0.9718965 | 40.48458 | 11.2544 | 50.24089 | 2023-08-25 09:25 | 2023-08-25 10:08 | 0 | 0 | 260.0407 | 257.5687 | 285.9271 | 299.1293 | 0 | 0 |  | 0 | 0 | 2023-08-25 09:58 | 0.3980202 | 0.002376559 | 0.02126113 | 0.01699414 | 0.06469139 | 0.004645448 | 0.06517233 | 0.01925591 | 0.003333783 | 0 | 0 | 0.4102964 | 0.3776337 | 132.937 | 1 | 6.041715 | 1.066094 | 0 | 754.0704 | 551.4412 | 602.895 | 0 | 0 | 0 | 2023-08-25 09:14 |  |  |  |  | 234.4773 | 0 | 4.582021 | 60.40911
1912 | 2023-08-25 | 43916 | DY7 | ÿÿÿ |  |  | A | AKASH | 0 | 0.01053077 | 0.09672357 | 2.01001 | 0 | 0 | 0 | 0 | 0 | 1.993652 | 0 | 1.997087 | 5.824414 | 0 | 15.59298 | 5.233006 | 20.82599 | -0.2219713 | 20.60402 | 43.41621 | 73.82966 | 10.64826 | 2.281219 | 1.815185 | 3.46668 | 1672.913 | 0 | 541.9654 | 12422.81 | 194.0763 | -0.9826775 | 37.06608 | 16.7645 | 59.42759 | 2023-08-25 10:25 | 2023-08-25 11:04 | 0 | 0 | 255.4504 | 251.184 | 265.4772 | 321.0227 | 0 | 0 |  | 0 | 0 | 2023-08-25 10:57 | 0.3157752 | 0.001589384 | 0.01919294 | 0.01668782 | 0.06640103 | 0.004032485 | 0.02895171 | 0.02079411 | 0.003388189 | 0 | 0 | 0.314493 | 0.3023091 | 140.9019 | 1.053489 | 4.675021 | 1.059329 | 0 | 799.214 | 680.6796 | 604.1185 | 0 | 0 | 0 | 2023-08-25 10:08 |  |  |  |  | 325.792 | 0 | 4.315384 | 55.77729
1913 | 2023-08-25 | 44677.77 | 434MNHS | ÿÿÿ |  |  | A | AKASH | 0 | -0.001090772 | 0.6126037 | 2.053678 | 0 | 0 | 0 | 0 | 0 | 2.113767 | 0 | 1.934941 | 6.194887 | 0 | 4.683407 | 4.157438 | 8.840845 | -0.6703224 | 8.170522 | 47.37892 | 61.70864 | 9.179832 | 1.014433 | 1.934625 | 3.290959 | 1688.821 | 0 | 643.8476 | 4580.895 | 75.92861 | -1 | 58.62932 | 26.37491 | 85.16572 | 2023-08-25 11:31 | 2023-08-25 12:29 | 0 | 0 | 232.8078 | 244.1495 | 287.5445 | 337.1535 | 0 | 0 |  | 0 | 0 | 2023-08-25 12:22 | 0.2357052 | 0.002966021 | 0.016789 | 0.01608202 | 0.06489918 | 0.005456736 | 0.01946633 | 0.01599467 | 0.003203434 | 0 | 0 | 0.6314157 | 0.2257773 | 417.7545 | 1 | 0 | 2.316074 | 0 | 1161.354 | 1000.865 | 800.3459 | 0 | 0 | 0 | 2023-08-25 11:04 |  |  |  |  | 253.8562 | 0 | 4.362661 | 58.16654
1914 | 2023-08-25 | 44062.56 | SAE8720M | ÿÿÿ |  |  | A | AKASH | 0 | 0 | 0.01132024 | 2.012903 | 0 | 0 | 0 | 0 | 0 | 2.047903 | 0 | 1.916621 | 5.893655 | 0 | 9.048572 | 5.292841 | 14.34141 | -1.344771 | 12.99664 | 45.11651 | 63.56198 | 9.640471 | 1.890725 | 1.467896 | 2.932433 | 1610.003 | 0 | 633.4983 | 8701.186 | 123.9952 | -1 | 38.24343 | 14.71332 | 48.46163 | 2023-08-25 12:44 | 2023-08-25 13:21 | 0 | 0 | 271.6489 | 241.6207 | 268.9029 | 308.4273 | 0 | 0 |  | 0 | 0 | 2023-08-25 13:17 | 0.1875103 | 0.0007789024 | 0.01931072 | 0.01057109 | 0.06339403 | 0.006778057 | 0.04100626 | 0.05416677 | 0.0033423 | 0 | 0 | 0.1694318 | 0.1804206 | 158.23 | 1 | 6.72102 | 0.9541792 | 0 | 856.931 | 864.0675 | 679.9417 | 0 | 0 | 0 | 2023-08-25 12:29 |  |  |  |  | 181.9049 | 0 | 4.531743 | 50.94223
1915 | 2023-08-25 | 43916 | 15B41 | ÿÿÿ |  |  | A | AKASH | 0 | 0.0746931 | 0.09644567 | 1.838034 | 0 | 0 | 0 | 0 | 0 | 1.926822 | 0 | 1.949842 | 5.898957 | 0 | 10.46376 | 5.288209 | 15.75197 | 0.2874052 | 16.03937 | 46.27116 | 66.66557 | 9.91954 | 1.289721 | 0.9742873 | 3.639108 | 1667.484 | 0 | 532.8779 | 9287.159 | 140.7961 | -0.9946691 | 43.98171 | 13.24306 | 50.77039 | 2023-08-25 13:33 | 2023-08-25 14:16 | 0 | 0 | 269.7227 | 255.2578 | 279.0573 | 300.3409 | 0 | 0 |  | 0 | 0 | 2023-08-25 14:13 | 0.2209035 | 0.01171671 | 0.02537423 | 0.01091845 | 0.07106165 | 0.006277728 | 0.03518035 | 0.02945688 | 0.002952999 | 0 | 0 | 0.2250656 | 0.207692 | 150.9958 | 1.116363 | 5.876501 | 1.860778 | 0 | 876.6232 | 671.5707 | 529.5612 | 0 | 0 | 0 | 2023-08-25 13:21 |  |  |  |  | 293.9851 | 0.8924421 | 4.723555 | 58.56789
1916 | 2023-08-25 | 44907.47 | 15B41 | ÿÿÿ |  |  | B | ANURAG | 0 | 0 | 0.1098204 | 2.000664 | 0 | 0 | 0 | 0 | 0 | 2.027565 | 0 | 1.876097 | 5.682195 | 0 | 10.61333 | 4.871419 | 15.48474 | -0.8231693 | 14.66158 | 52.88152 | 68.32211 | 10.33176 | 1.927391 | 1.459954 | 3.002527 | 1559.582 | 0 | 658.5819 | 7473.897 | 120.4043 | -0.9390183 | 38.7438 | 23.91812 | 61.55878 | 2023-08-25 14:39 | 2023-08-25 15:17 | 0 | 0 | 262.5501 | 269.5574 | 292.5643 | 307.791 | 0 | 0 |  | 0 | 0 | 2023-08-25 15:11 | 0.2561437 | 0.003059433 | 0.01698537 | 0.01758487 | 0.06882065 | 0.00637 | 0.049897 | 0.02591312 | 0.003193816 | 0 | 0 | 0.2765105 | 0.2590525 | 141.4152 | 1 | 5.409878 | 0.9532534 | 0 | 752.5669 | 748.6514 | 649.2372 | 0 | 0 | 0 | 2023-08-25 14:16 |  |  |  |  | 197.4118 | 0 | 4.49057 | 66.96
1917 | 2023-08-25 | 46021 | 15B41 | ÿÿÿ |  |  | B | ANURAG | 0 | 0 | 0.1869488 | 2.088129 | 0 | 0 | 0 | 0 | 0 | 2.018024 | 0 | 1.864012 | 6.583411 | 0 | 11.49756 | 5.127257 | 16.62481 | 0.2934975 | 16.91831 | 41.43606 | 67.75782 | 9.53723 | 1.687686 | 1.174862 | 3.085093 | 1806.49 | 0 | 519.2672 | 12815.3 | 186.4204 | -0.9284309 | 36.76316 | 18.04897 | 52.72709 | 2023-08-25 15:34 | 2023-08-25 16:12 | 0 | 0 | 270.383 | 258.5306 | 272.4151 | 322.851 | 0 | 0 |  | 0 | 0 | 2023-08-25 16:11 | 0.3073857 | 0.004548702 | 0.02291087 | 0.01590306 | 0.05431682 | 0.005737262 | 0.04534781 | 0.02296303 | 0.003165355 | 0 | 0 | 0.3282823 | 0.3164886 | 129.2052 | 1.06162 | 5.826317 | 1.269811 | 0 | 804.5628 | 710.8856 | 595.3966 | 0 | 0 | 0 | 2023-08-25 15:17 |  |  |  |  | 240.5953 | 0 | 4.9131 | 56.21414
1918 | 2023-08-25 | 45582.49 | SSR550 | ÿÿÿ |  |  | B | ANURAG | 0 | 0 | 0.1351285 | 1.993622 | 0 | 0 | 0 | 0 | 0 | 2.021089 | 0 | 2.054101 | 6.121689 | 0 | 6.495002 | 4.997665 | 11.49267 | 0.7274149 | 12.22008 | 43.94171 | 64.72951 | 9.952084 | 1.901413 | 1.989343 | 2.98185 | 1663.981 | 0 | 543.7262 | 9107.101 | 148.1343 | -1 | 38.20938 | 13.76488 | 52.74317 | 2023-08-25 16:26 | 2023-08-25 17:04 | 0 | 0 | 239.0845 | 271.758 | 261.5447 | 304.542 | 0 | 0 |  | 0 | 0 | 2023-08-25 16:59 | 0.4437962 | 0.0009723949 | 0.02434678 | 0.01932546 | 0.04473717 | 0.008924929 | 0.0431726 | 0.05914635 | 0.003119686 | 0 | 0 | 0.4270754 | 0.4950524 | 150.2036 | 1 | 4.823182 | 1.051009 | 0 | 909.8429 | 651.5924 | 316.3397 | 0 | 0 | 0 | 2023-08-25 16:12 |  |  |  |  | 211.1696 | 0 | 4.597595 | 53.09472
1919 | 2023-08-25 | 43916 | SAE52100 | ÿÿÿ |  |  | B | ANURAG | 0 | 0 | 0.1108728 | 1.968495 | 0 | 0 | 0 | 0 | 0 | 2.071162 | 0 | 1.785739 | 6.257913 | 0 | 13.41313 | 4.87314 | 18.28627 | 2.152547 | 20.43881 | 33.04575 | 58.97925 | 10.48448 | 2.175718 | 1.34039 | 3.271886 | 1623.336 | 0 | 584.9398 | 13481.45 | 229.3059 | -1 | 26.64073 | 31.27251 | 55.86904 | 2023-08-25 17:33 | 2023-08-25 18:00 | 0 | 0 | 259.9177 | 269.5517 | 279.2829 | 274.0292 | 0 | 0 |  | 0 | 0 | 2023-08-25 17:54 | 0.1669535 | 0.001514981 | 0.02937445 | 0.01205115 | 0.0522593 | 0.006246476 | 0.05773553 | 0.03450552 | 0.003176831 | 0 | 0 | 0.1555787 | 0.1479925 | 117.1661 | 1 | 8.283469 | 1.078116 | 0 | 788.9725 | 642.4002 | 276.0077 | 0 | 0 | 0 | 2023-08-25 17:04 |  |  |  |  | 281.3153 | 0 | 4.424732 | 55.51187
1920 | 2023-08-25 | 43916 | SAE52100 | ÿÿÿ |  |  | B | ANURAG | 0 | 0 | 0.1333763 | 1.973923 | 0 | 0 | 0 | 0 | 0 | 2.016176 | 0 | 2.003435 | 5.781747 | 0 | 12.47411 | 5.250467 | 17.72458 | 0.2968453 | 18.02142 | 37.4026 | 67.90214 | 10.32733 | 2.223034 | 1.58613 | 3.450587 | 1414.136 | 0 | 573.4694 | 11745.67 | 210.5078 | -1 | 32.72814 | 15.84133 | 56.732 | 2023-08-25 18:17 | 2023-08-25 18:54 | 0 | 0 | 280.7749 | 248.6362 | 285.611 | 336.0225 | 0 | 0 |  | 0 | 0 | 2023-08-25 18:45 | 0.3588809 | 0.001795377 | 0.04257016 | 0.01766317 | 0.04666568 | 0.005246043 | 0.06432851 | 0.03734254 | 0.003262238 | 0 | 0 | 0.3358238 | 0.3726464 | 133.3633 | 1 | 7.735601 | 1.145957 | 0 | 828.2079 | 649.1333 | 489.5187 | 0 | 0 | 0 | 2023-08-25 18:00 |  |  |  |  | 300.4396 | 0.5250534 | 4.588517 | 49.25978
1921 | 2023-08-25 | 46021 | SAE52100 | ÿÿÿ |  |  | B | ANURAG | 0 | 0 | 0.04460528 | 1.893659 | 0 | 0 | 0 | 0 | 0 | 2.054331 | 0 | 1.955848 | 6.205483 | 0 | 6.614957 | 5.055351 | 11.67031 | -0.2121269 | 11.45818 | 41.50255 | 59.93359 | 10.11991 | 1.802805 | 1.254226 | 2.643354 | 1607.343 | 0 | 553.0723 | 8948.819 | 142.666 | -1 | 30.77699 | 30.79132 | 65.75684 | 2023-08-25 19:25 | 2023-08-25 19:58 | 0 | 0 | 228.8994 | 238.8625 | 280.9594 | 291.9097 | 0 | 0 |  | 0 | 0 | 2023-08-25 19:52 | 0.3653722 | 0.005280605 | 0.03351819 | 0.02583796 | 0.06661505 | 0.006409564 | 0.07551013 | 0.02671181 | 0.003651046 | 0 | 0 | 0.3982739 | 0.3744633 | 122.0463 | 1.072523 | 10.52482 | 1.02159 | 0 | 898.0423 | 856.9005 | 584.7172 | 0 | 0 | 0 | 2023-08-25 18:54 |  |  |  |  | 254.3789 | 0 | 4.9131 | 54.78057
1922 | 2023-08-25 | 44918.69 | SSR550 | ÿÿÿ |  |  | B | ANURAG | 0 | 0 | 0.1850565 | 1.901247 | 0 | 0 | 0 | 0 | 0 | 1.906761 | 0 | 2.079598 | 5.450606 | 0 | 7.714883 | 5.047159 | 12.76204 | 0.2248366 | 12.98688 | 40.56771 | 52.55854 | 9.828313 | 2.062043 | 1.902859 | 3.026419 | 1781.362 | 0 | 513.5232 | 11240.95 | 187.7301 | -0.9533238 | 36.72692 | 22.22702 | 58.50789 | 2023-08-25 20:21 | 2023-08-25 20:57 | 0 | 0 | 272.5639 | 260.5731 | 281.3729 | 311.5278 | 0 | 0 |  | 0 | 0 | 2023-08-25 20:50 | 0.5626035 | 0.002851296 | 0.03577716 | 0.0187019 | 0.0495297 | 0.009038517 | 0.06983807 | 0.0698193 | 0.003270125 | 0 | 0 | 0.5315368 | 0.5646387 | 149.7197 | 1 | 7.104477 | 0.9753354 | 0 | 744.1455 | 659.4311 | 594.4468 | 0 | 0 | 0 | 2023-08-25 19:58 |  |  |  |  | 264.8888 | 0 | 4.531262 | 49.02838
1923 | 2023-08-25 | 45260.12 | SCM420H2V2 | ÿÿÿ |  |  | B | ANURAG | 0 | 0 | 0.1705414 | 1.994992 | 0 | 0 | 0 | 0 | 0 | 1.990812 | 0 | 2.107638 | 5.794384 | 0 | 8.562782 | 4.951329 | 13.51411 | -0.5163949 | 12.99772 | 41.64245 | 60.22183 | 9.209544 | 1.988087 | 1.557794 | 3.740241 | 1499.138 | 0 | 554.6756 | 9470.838 | 143.8713 | -0.9570332 | 38.82631 | 21.86729 | 61.21422 | 2023-08-25 21:18 | 2023-08-25 21:57 | 0 | 0 | 259.9558 | 261.749 | 272.9724 | 298.1127 | 0 | 0 |  | 0 | 0 | 2023-08-25 21:55 | 0.08626872 | 0.001544006 | 0.04441646 | 0.01867502 | 0.04388228 | 0.008129997 | 0.06238066 | 0.04296424 | 0.003118811 | 0 | 0 | 0.2536414 | 0.09001381 | 174.0884 | 1 | 8.153675 | 1.488158 | 0 | 955.333 | 913.5062 | 770.7527 | 0 | 0 | 0 | 2023-08-25 20:57 |  |  |  |  | 298.4129 | 0 | 4.593549 | 52.23549
1924 | 2023-08-25 | 43916 | SCM420H2V2 | ÿÿÿ |  |  | C | PRAVIN | 0 | 1.731727 | 0.1982458 | 2.101857 | 0 | 0 | 0 | 0 | 0 | 1.878388 | 0 | 1.886569 | 5.940611 | 0 | 10.91282 | 5.261563 | 16.17439 | -0.2827375 | 15.89165 | 41.71779 | 67.72707 | 10.70793 | 1.122658 | 1.55852 | 1.514254 | 1717.84 | 0 | 595.5674 | 12882.78 | 185.0458 | -0.9751846 | 36.91394 | 96.96307 | 143.0099 | 2023-08-25 23:32 | 2023-08-26 00:11 | 0 | 0 | 243.2122 | 262.9666 | 278.8748 | 314.0663 | 0 | 0 |  | 0 | 0 | 2023-08-26 00:05 | 0.199563 | 0.002338529 | 0.03577575 | 0.01825941 | 0.05194869 | 0.007362975 | 0.1301641 | 0.02552621 | 0.003184845 | 0 | 0 | 0.2062834 | 0.190269 | 67.66994 | 1 | 6.9943 | 0.3612033 | 0 | 925.8492 | 839.1203 | 634.9117 | 0 | 0 | 0 | 2023-08-25 21:57 |  |  |  |  | 211.3618 | 0 | 4.410815 | 52.81549
1925 | 2023-08-26 | 45021.55 | SSR 550 | ÿÿÿ |  |  | C | PRAVIN | 0 | -0.3622317 | 0.02263273 | 2.110529 | 0 | 0 | 0 | 0 | 0 | 2.163016 | 0 | 1.957513 | 6.275399 | 0 | 6.320107 | 4.963564 | 11.28367 | 0.2286294 | 11.5123 | 38.50744 | 58.38521 | 10.09524 | 1.111286 | 1.175119 | 2.017744 | 1580.116 | 0 | 584.6809 | 7669.944 | 145.4107 | -1 | 38.35718 | 9.610699 | 44.63561 | 2023-08-26 00:21 | 2023-08-26 00:59 | 0 | 0 | 242.4745 | 264.328 | 274.7813 | 292.4813 | 0 | 0 |  | 0 | 0 | 2023-08-26 00:51 | 0.4569981 | 0.001121503 | 0.03054934 | 0.01831027 | 0.05882195 | 0.008603345 | 0.07459146 | 0.07470582 | 0.003628087 | 0 | 0 | 0.4533113 | 0.4521717 | 117.7583 | 1 | 6.784939 | 0.7926451 | 0 | 849.2594 | 679.4957 | 490.7466 | 0 | 0 | 0 | 2023-08-26 00:11 |  |  |  |  | 441.61 | 0 | 4.490303 | 56.47913
1926 | 2023-08-26 | 44415.89 | SAE 52100 | ÿÿÿ |  |  | C | PRAVIN | 0 | 0.113501 | 0.07269922 | 1.758835 | 0 | 0 | 0 | 0 | 0 | 2.220523 | 0 | 2.137756 | 5.883675 | 0 | 16.42064 | 4.733251 | 21.15389 | -1.411693 | 19.7422 | 41.34401 | 69.24129 | 10.35593 | 1.689561 | 1.449311 | 2.634577 | 1512.204 | 0 | 609.5385 | 13472.58 | 212.4727 | -1 | 39.97021 | 9.071338 | 50.6972 | 2023-08-26 01:09 | 2023-08-26 01:48 | 0 | 0 | 251.2871 | 262.5136 | 272.5001 | 331.7033 | 0 | 0 |  | 0 | 0 | 2023-08-26 01:42 | 0.4414769 | 0.002638828 | 0.0381604 | 0.02715553 | 0.05007771 | 0.006810108 | 0.06999537 | 0.03777099 | 0.003262949 | 0 | 0 | 0.4193352 | 0.4237668 | 101.6711 | 1.011776 | 5.590577 | 0.8778793 | 0 | 856.7559 | 768.8408 | 241.1335 | 0 | 0 | 0 | 2023-08-26 00:59 |  |  |  |  | 168.5892 | 0 | 4.500783 | 53.79369
1927 | 2023-08-26 | 44403.28 | SAE 52100 | ÿÿÿ |  |  | C | PRAVIN | 0 | 0.002731563 | 0.0327888 | 2.078485 | 0 | 0 | 0 | 0 | 0 | 1.98313 | 0 | 2.024051 | 5.817749 | 0 | 9.270001 | 5.194671 | 14.46467 | -0.4005272 | 14.06415 | 51.21564 | 68.37102 | 9.230801 | 2.187657 | 2.031367 | 2.943709 | 1589.754 | 0 | 689.7221 | 7879.964 | 99.93836 | -0.9460643 | 37.85275 | 10.68777 | 52.19603 | 2023-08-26 01:58 | 2023-08-26 02:35 | 0 | 0 | 238.7109 | 256.5143 | 294.5835 | 343.1263 | 0 | 0 |  | 0 | 0 | 2023-08-26 02:29 | 0.4904865 | 0.002958354 | 0.03093293 | 0.0180293 | 0.06392947 | 0.006928892 | 0.07043289 | 0.03052994 | 0.003122783 | 0 | 0 | 0.4950909 | 0.4631379 | 136.4983 | 1 | 6.872162 | 0.702262 | 0 | 846.1032 | 833.2919 | 739.2425 | 0 | 0 | 0 | 2023-08-26 01:48 |  |  |  |  | 214.9989 | 0 | 4.749742 | 50.91624
1928 | 2023-08-26 | 45529.87 | SAE 52100 | ÿÿÿ |  |  | C | PRAVIN | 0 | 0.006749911 | 0.05175339 | 2.062621 | 0 | 0 | 0 | 0 | 0 | 1.926251 | 0 | 1.887928 | 5.255042 | 0 | 14.69714 | 5.24621 | 19.94335 | -1.359775 | 18.58357 | 43.81216 | 63.7559 | 10.52532 | 2.016901 | 1.502239 | 2.937602 | 1571.96 | 0 | 603.415 | 12106.87 | 188.0632 | -1 | 34.97852 | 13.33408 | 43.65071 | 2023-08-26 02:49 | 2023-08-26 03:23 | 0 | 0 | 287.1712 | 256.938 | 278.662 | 350.2229 | 0 | 0 |  | 0 | 0 | 2023-08-26 03:14 | 0.4032668 | 0.001854762 | 0.02550821 | 0.01506728 | 0.06562064 | 0.00538289 | 0.05668557 | 0.02844079 | 0.003135554 | 0 | 0 | 0.3685562 | 0.3502296 | 119.3397 | 1.020985 | 7.136801 | 1.107014 | 0 | 803.4208 | 753.4755 | 454.9749 | 0 | 0 | 0 | 2023-08-26 02:35 |  |  |  |  | 197.2322 | 0 | 4.714362 | 55.37271
1929 | 2023-08-26 | 46021 | SAE 52100 | ÿÿÿ |  |  | C | PRAVIN | 0 | 0.006019883 | 0.06224391 | 1.947027 | 0 | 0 | 0 | 0 | 0 | 1.960872 | 0 | 2.191447 | 5.685166 | 0 | 12.02814 | 4.971989 | 17.00013 | -0.955257 | 16.04487 | 44.15671 | 72.47697 | 10.20318 | 1.70441 | 1.059023 | 3.203992 | 1554.254 | 0 | 619.3792 | 8711.67 | 120.8579 | -0.9732908 | 34.88878 | 11.7958 | 49.04159 | 2023-08-26 03:35 | 2023-08-26 04:11 | 0 | 0 | 253.796 | 256.2504 | 292.8355 | 310.6676 | 0 | 0 |  | 0 | 0 | 2023-08-26 04:07 | 0.2412401 | 0.001806097 | 0.02500897 | 0.01734406 | 0.07229575 | 0.006839049 | 0.06363303 | 0.0185722 | 0.003988944 | 0 | 0 | 0.2402979 | 0.2517539 | 142.9953 | 1.033518 | 4.97961 | 1.626226 | 0 | 809.4034 | 742.6341 | 519.6189 | 0 | 0 | 0 | 2023-08-26 03:23 |  |  |  |  | 277.2715 | 0 | 4.803343 | 57.29928
1930 | 2023-08-26 | 46021 | SSR 550 | ÿÿÿ |  |  | C | PRAVIN | 0 | 0.004657532 | 0.03707723 | 2.134771 | 0 | 0 | 0 | 0 | 0 | 1.965371 | 0 | 2.103048 | 5.705017 | 0 | 4.449239 | 4.596969 | 9.046208 | -0.07926011 | 8.966948 | 41.06385 | 54.16299 | 10.97015 | 1.667544 | 1.472983 | 2.637057 | 1503.334 | 0 | 536.4954 | 6341.244 | 110.6886 | -1 | 33.20666 | 34.52552 | 68.42804 | 2023-08-26 04:46 | 2023-08-26 05:20 | 0 | 0 | 253.0377 | 258.8022 | 271.8142 | 328.1393 | 0 | 0 |  | 0 | 0 | 2023-08-26 05:16 | 0.3603507 | 0.001280147 | 0.02730582 | 0.01484933 | 0.05818333 | 0.009080726 | 0.06524382 | 0.1048517 | 0.003292026 | 0 | 0 | 0.367826 | 0.3622897 | 161.6178 | 1.060074 | 6.899906 | 1.094425 | 0 | 904.236 | 748.7595 | 565.9986 | 0 | 0 | 0 | 2023-08-26 04:11 |  |  |  |  | 282.3214 | 0 | 4.564817 | 52.22749
1931 | 2023-08-26 | 43916 | SAE 52100 | ÿÿÿ |  |  | C | PRAVIN | 0 | 0 | 0.08276265 | 2.104514 | 0 | 0 | 0 | 0 | 0 | 1.945967 | 0 | 2.083538 | 6.555367 | 0 | 10.8528 | 5.643318 | 16.49612 | -1.865031 | 14.63109 | 43.27678 | 70.69218 | 9.968809 | 1.710297 | 1.418349 | 3.383553 | 1607.32 | 0 | 634.6267 | 9831.793 | 144.9158 | -1 | 38.36418 | 15.91028 | 58.34406 | 2023-08-26 05:36 | 2023-08-26 06:18 | 0 | 0 | 237.2449 | 234.689 | 285.2913 | 305.6877 | 0 | 0 |  | 0 | 0 | 2023-08-26 06:12 | 0.1112183 | 0.002226542 | 0.02498477 | 0.01070593 | 0.05746715 | 0.006131292 | 0.04908061 | 0.06081304 | 0.003630974 | 0 | 0 | 0.380438 | 0.1052275 | 138.801 | 1.052635 | 6.909077 | 1.578816 | 0 | 866.9443 | 794.8168 | 649.4254 | 0 | 0 | 0 | 2023-08-26 05:20 |  |  |  |  | 379.5526 | 0 | 4.496099 | 51.46101
1932 | 2023-08-26 | 46021 | SAE 52100 | ÿÿÿ |  |  | A | GOVIND | 0 | 0 | 0.07629965 | 1.847527 | 0 | 0 | 0 | 0 | 0 | 2.023343 | 0 | 2.044768 | 6.673182 | 0 | 12.52814 | 4.979388 | 17.50753 | 0.7780942 | 18.28563 | 44.9072 | 69.43013 | 10.08795 | 1.623673 | 2.083271 | 2.21533 | 1599.514 | 0 | 541.4279 | 10343.87 | 130.7162 | -1 | 36.05744 | 21.47575 | 63.0999 | 2023-08-26 06:41 | 2023-08-26 07:19 | 0 | 0 | 266.8018 | 259.7144 | 265.92 | 309.1317 | 0 | 0 |  | 0 | 0 | 2023-08-26 07:16 | 0.0807035 | 0.001037745 | 0.02270634 | 0.009711298 | 0.05647842 | 0.007672683 | 0.06083298 | 0.03734354 | 0.003443766 | 0 | 0 | 0.07781079 | 0.08138447 | 94.70162 | 1.00646 | 6.591402 | 0.5046266 | 0 | 894.9916 | 849.3481 | 660.0144 | 0 | 0 | 0 | 2023-08-26 06:18 |  |  |  |  | 191.9242 | 0 | 4.553853 | 60.09645
1933 | 2023-08-26 | 46021 | SAE 52100 | ÿÿÿ |  |  | A | GOVIND | 0 | 0.05441865 | 0.09351157 | 2.087605 | 0 | 0 | 0 | 0 | 0 | 1.994189 | 0 | 2.017922 | 5.937079 | 0 | 12.83783 | 4.377116 | 17.21494 | 1.214393 | 18.42934 | 44.49431 | 67.7537 | 9.460496 | 1.863773 | 1.510039 | 2.877781 | 1691.212 | 0 | 476.5908 | 12331.1 | 175.5942 | -0.9439105 | 45.89887 | 10.55817 | 55.46637 | 2023-08-26 07:29 | 2023-08-26 08:12 | 0 | 0 | 267.6409 | 254.6381 | 267.4321 | 316.2756 | 0 | 0 |  | 0 | 0 | 2023-08-26 08:02 | 0.06697796 | 0.000838251 | 0.02006893 | 0.0148673 | 0.06016294 | 0.006572264 | 0.04789644 | 0.02678588 | 0.002920222 | 0 | 0 | 0.07070604 | 0.07144743 | 98.96585 | 1 | 5.968108 | 0.8392165 | 0 | 988.3803 | 800.4994 | 723.5404 | 0 | 0 | 0 | 2023-08-26 07:19 |  |  |  |  | 211.2009 | 0 | 4.75948 | 59.64235
1934 | 2023-08-26 | 45336.34 | SSR550 | ÿÿÿ |  |  | A | GOVIND | 0 | 0.0004802208 | 0.1583049 | 2.020959 | 0 | 0 | 0 | 0 | 0 | 2.074403 | 0 | 2.09974 | 5.985589 | 0 | 3.715622 | 5.042619 | 8.758241 | -0.130708 | 8.627533 | 38.73703 | 54.01571 | 10.13883 | 1.424619 | 0.990201 | 3.270489 | 1684.148 | 0 | 686.6826 | 7428.168 | 140.1078 | -0.9547472 | 37.75119 | 17.068 | 53.86455 | 2023-08-26 08:32 | 2023-08-26 09:10 | 0 | 0 | 247.4964 | 262.4693 | 267.3469 | 306.2723 | 0 | 0 |  | 0 | 0 | 2023-08-26 09:05 | 0.1307115 | 0.0007600078 | 0.02091334 | 0.01215437 | 0.05150337 | 0.01003705 | 0.05532769 | 0.08669156 | 0.003318688 | 0 | 0 | 0.1133455 | 0.1092763 | 201.7384 | 1 | 7.212416 | 1.733262 | 0 | 979.2489 | 888.8122 | 625.7109 | 0 | 0 | 0 | 2023-08-26 08:12 |  |  |  |  | 105.3136 | 0 | 4.496899 | 51.62662
1935 | 2023-08-26 | 44759.19 | R16 | ÿÿÿ |  |  | A | GOVIND | 0 | 0 | 0.09919863 | 1.904772 | 0 | 0 | 0 | 0 | 0 | 1.89165 | 0 | 2.013117 | 6.141953 | 0 | 10.6083 | 5.221413 | 15.82971 | -0.8107292 | 15.01898 | 43.22641 | 60.75558 | 9.888751 | 1.844355 | 1.998188 | 1.942268 | 1672.23 | 0 | 547.0989 | 11953.69 | 188.4924 | -0.9996695 | 33.39608 | 119.489 | 132.9166 | 2023-08-26 11:02 | 2023-08-26 11:39 | 0 | 0 | 244.7652 | 230.4804 | 280.4497 | 275.724 | 0 | 0 |  | 0 | 0 | 2023-08-26 11:34 | 0.07462221 | 0.0008928617 | 0.02509531 | 0.0136945 | 0.05257709 | 0.00819914 | 0.08703101 | 0.06043689 | 0.002239791 | 0 | 0 | 0.07226095 | 0.07306941 | 75.06409 | 1.00688 | 9.102543 | 0 | 0 | 886.7326 | 852.9143 | 527.1946 | 0 | 0 | 0 | 2023-08-26 09:10 |  |  |  |  | 376.3464 | 0 | 4.386487 | 54.86966
1936 | 2023-08-26 | 43916 | SAE52100 | ÿÿÿ |  |  | A | GOVIND | 0 | 0 | 0.02734865 | 1.988154 | 0 | 0 | 0 | 0 | 0 | 2.13088 | 0 | 1.981881 | 5.973557 | 0 | 10.4425 | 4.787356 | 15.22986 | 1.628472 | 16.85833 | 42.16618 | 69.12796 | 10.27243 | 2.531275 | 1.993872 | 2.138968 | 1626.375 | 0 | 467.5182 | 12662.22 | 160.9862 | -0.9635468 | 31.36732 | 9.430364 | 40.81912 | 2023-08-26 11:49 | 2023-08-26 12:20 | 0 | 0 | 239.5895 | 229.26 | 275.7768 | 301.3019 | 0 | 0 |  | 0 | 0 | 2023-08-26 12:16 | 0.1123187 | 0.003902719 | 0.02509302 | 0.01264568 | 0.05529677 | 0.005462815 | 0.05796838 | 0.03715516 | 0.003350009 | 0 | 0 | 0.1163844 | 0.1108936 | 90.80068 | 1 | 9.434148 | 0 | 0 | 650.4915 | 612.7869 | 598.5415 | 0 | 0 | 0 | 2023-08-26 11:39 |  |  |  |  | 220.8112 | 0 | 4.634899 | 57.9865
1937 | 2023-08-26 | 43916 | SAE52100 | ÿÿÿ |  |  | A | GOVIND | 0 | 0 | 0.1649522 | 2.022086 | 0 | 0 | 0 | 0 | 0 | 2.022016 | 0 | 1.960304 | 5.808561 | 0 | 18.2464 | 5.042958 | 23.28935 | 0.4503521 | 23.73971 | 46.15741 | 81.33573 | 9.121352 | 1.770292 | 1.510748 | 3.177897 | 1566.625 | 0 | 496.7782 | 11504.4 | 153.3562 | -0.9062986 | 43.88314 | 13.19333 | 58.5344 | 2023-08-26 12:33 | 2023-08-26 13:14 | 0 | 0 | 254.3933 | 243.5398 | 298.3449 | 325.4094 | 0 | 0 |  | 0 | 0 | 2023-08-26 13:05 | 0.09710018 | 0.001302716 | 0.01411514 | 0.01148777 | 0.06535309 | 0.005027014 | 0.02975438 | 0.02083224 | 0.002483034 | 0 | 0 | 0.09536692 | 0.1060852 | 126.2434 | 1 | 0 | 1.072765 | 0 | 768.3402 | 771.1705 | 645.0605 | 0 | 0 | 0 | 2023-08-26 12:20 |  |  |  |  | 115.4745 | 0 | 4.420138 | 61.05271
1938 | 2023-08-26 | 46021 | X22CRMoV12L | ÿÿÿ |  |  | A | GOVIND | 0 | 0 | 0.2518556 | 1.918856 | 0 | 0 | 0 | 0 | 0 | 1.896291 | 0 | 1.934547 | 5.462356 | 0 | 4.526597 | 4.956339 | 9.482937 | -0.1028875 | 9.380049 | 38.44686 | 52.05651 | 10.61739 | 2.282793 | 0.9861311 | 6.008399 | 1793.671 | 0 | 571.4994 | 9398.837 | 180.9878 | -0.9033391 | 41.76282 | 10.38887 | 51.2836 | 2023-08-26 13:25 | 2023-08-26 14:07 | 0 | 0 | 278.0675 | 237.9652 | 276.2954 | 320.3061 | 0 | 0 |  | 0 | 0 | 2023-08-26 14:03 | 0.1844298 | 0.001415995 | 0.01472344 | 0.008350418 | 0.04202505 | 0.006628343 | 0.05581213 | 0.02054688 | 0.002981456 | 0 | 0 | 0.09896476 | 0.17975 | 370.5706 | 1.08025 | 6.863319 | 3.706219 | 0 | 1035.218 | 894.0346 | 387.6492 | 0 | 0 | 0 | 2023-08-26 13:14 |  |  |  |  | 217.2801 | 0 | 4.800971 | 48.57494
1939 | 2023-08-26 | 43916 | 52CRMoV4 | ÿÿÿ |  |  | B | ANURAG | 0 | 0.006098322 | 0.08649496 | 2.070593 | 0 | 0 | 0 | 0 | 0 | 2.00644 | 0 | 2.096993 | 7.13042 | 0 | 7.988303 | 4.861341 | 12.84964 | -0.351106 | 12.49854 | 45.94291 | 63.33659 | 10.25428 | 2.408349 | 2.417638 | 3.49934 | 1759.025 | 0 | 595.411 | 11510.03 | 171.2279 | -0.9656437 | 46.04148 | 32.63142 | 76.35901 | 2023-08-26 14:37 | 2023-08-26 15:21 | 0 | 0 | 261.0414 | 241.5439 | 276.6015 | 358.634 | 0 | 0 |  | 0 | 0 | 2023-08-26 15:08 | 0.4822515 | 0.005328509 | 0.03856077 | 0.008757805 | 0.06273654 | 0.007209731 | 0.05986197 | 0.02230424 | 0.003435343 | 0 | 0 | 0.4869389 | 0.4361965 | 177.8064 | 1.014896 | 6.148075 | 1.029369 | 0 | 1020.547 | 840.8468 | 655.1475 | 0 | 0 | 0 | 2023-08-26 14:07 |  |  |  |  | 609.5026 | 0 | 4.652232 | 59.11876
1940 | 2023-08-26 | 43916 | 52CRMoV4 | ÿÿÿ |  |  | B | ANURAG | 0 | 0.02782341 | 0.2604586 | 1.98873 | 0 | 0 | 0 | 0 | 0 | 2.013682 | 0 | 2.051336 | 6.206334 | 0 | 8.00895 | 4.667624 | 12.67657 | -0.04106238 | 12.63551 | 46.01599 | 64.26177 | 9.918956 | 2.490088 | 3.102262 | 4.388154 | 1658.064 | 0 | 640.4492 | 9371.202 | 140.7703 | -0.9780599 | 56.80196 | 9.516501 | 69.7385 | 2023-08-26 15:31 | 2023-08-26 16:30 | 0 | 0 | 290.5705 | 265.0466 | 284.6819 | 351.1924 | 0 | 0 |  | 0 | 0 | 2023-08-26 16:22 | 0.1453498 | 0.002660157 | 0.03370983 | 0.01118014 | 0.05134012 | 0.007325625 | 0.0819214 | 0.02672593 | 0.00323011 | 0 | 0 | 0.4187688 | 0.1574094 | 208.5585 | 1 | 7.258249 | 2.070947 | 0 | 1163.793 | 967.8322 | 833.3325 | 0 | 0 | 0 | 2023-08-26 15:21 |  |  |  |  | 413.4089 | 1.015845 | 4.697349 | 55.66194
1941 | 2023-08-26 | 43916 | SAE1141 | ÿÿÿ |  |  | B | AKASH | 0 | 0.05172058 | 0.03531836 | 1.942149 | 0 | 0 | 0 | 0 | 0 | 2.115598 | 0 | 1.982075 | 6.322855 | 0 | 13.12083 | 5.135859 | 18.25669 | -1.409199 | 16.84749 | 44.88665 | 70.23371 | 10.76801 | 2.27244 | 1.953065 | 3.116516 | 1413.23 | 0 | 590.0332 | 10861.87 | 176.8322 | -0.9766699 | 45.40056 | 9.242865 | 51.02409 | 2023-08-26 16:39 | 2023-08-26 17:26 | 0 | 0 | 271.606 | 237.4171 | 282.589 | 343.1403 | 0 | 0 |  | 0 | 0 | 2023-08-26 17:14 | 0.1633513 | 0.001135423 | 0.0261773 | 0.01355976 | 0.05256243 | 0.006890445 | 0.05818272 | 0.02265455 | 0.003365079 | 0 | 0 | 0.1527003 | 0.1780487 | 150.9652 | 1 | 6.057532 | 1.057006 | 0 | 846.337 | 706.0276 | 625.6019 | 0 | 0 | 0 | 2023-08-26 16:30 |  |  |  |  | 519.1345 | 0 | 4.463006 | 55.38071
1942 | 2023-08-26 | 43916 | S48CS1V | ÿÿÿ |  |  | B | AKASH | 0 | 0.0235187 | 0.05239024 | 1.909121 | 0 | 0 | 0 | 0 | 0 | 1.906954 | 0 | 2.19823 | 5.507146 | 0 | 7.649394 | 4.722693 | 12.37209 | 1.058831 | 13.43092 | 43.76206 | 63.71698 | 10.64942 | 2.284321 | 1.360525 | 3.352475 | 1682.98 | 0 | 539.9086 | 12066.45 | 171.1831 | -1 | 51.18965 | 25.76225 | 77.21728 | 2023-08-26 17:51 | 2023-08-26 18:37 | 0 | 0 | 260.6957 | 255.9419 | 293.3712 | 349.9889 | 0 | 0 |  | 0 | 0 | 2023-08-26 18:25 | 0.2263307 | 0.0304128 | 0.03200006 | 0.01896013 | 0.04767835 | 0.005534851 | 0.05408222 | 0.02244749 | 0.003448668 | 0 | 0 | 0.233266 | 0.2643367 | 155.2683 | 1.052884 | 9.261438 | 1.146136 | 0 | 971.0363 | 808.5667 | 567.1805 | 0 | 0 | 0 | 2023-08-26 17:26 |  |  |  |  | 566.7558 | 0 | 4.549774 | 60.65074
1943 | 2023-08-26 | 44222.4 | S48CS1V | ÿÿÿ |  |  | B | AKASH | 0 | -0.008550242 | 0.07832073 | 1.968157 | 0 | 0 | 0 | 0 | 0 | 2.01786 | 0 | 2.051096 | 6.263099 | 0 | 13.94865 | 4.759409 | 18.70806 | -0.5527677 | 18.15529 | 37.03993 | 66.82261 | 10.02415 | 2.597755 | 2.527929 | 3.656736 | 1732.351 | 0 | 645.442 | 8876.572 | 130.8023 | -0.9672906 | 44.74733 | 19.75119 | 64.88595 | 2023-08-26 18:57 | 2023-08-26 19:41 | 0 | 0 | 299.8297 | 289.7354 | 291.2481 | 353.7192 | 0 | 0 |  | 0 | 0 | 2023-08-26 19:37 | 0.1141406 | 0.002417218 | 0.02263745 | 0.0081276 | 0.05700295 | 0.006178948 | 0.03033175 | 0.01867947 | 0.003556053 | 0 | 0 | 0.4171279 | 0.1126237 | 151.9305 | 1.039733 | 5.962817 | 1.061996 | 0 | 910.5637 | 794.3181 | 635.7614 | 0 | 0 | 0 | 2023-08-26 18:37 |  |  |  |  | 593.6001 | 0 | 4.707411 | 53.17916
1944 | 2023-08-26 | 43916 | S48CS1V | ÿÿÿ |  |  | B | AKASH | 0 | 0.0003523877 | 0.05756301 | 2.109703 | 0 | 0 | 0 | 0 | 0 | 1.9467 | 0 | 2.07687 | 5.792202 | 0 | 8.702973 | 4.644862 | 13.34784 | 0.8107584 | 14.15859 | 41.68728 | 61.48238 | 10.22114 | 2.52823 | 2.473338 | 3.467239 | 1710.273 | 0 | 561.3098 | 7316.316 | 113.3578 | -1 | 39.22796 | 8.769243 | 50.47535 | 2023-08-26 19:50 | 2023-08-26 20:30 | 0 | 0 | 285.8933 | 262.4208 | 301.2838 | 342.4218 | 0 | 0 |  | 0 | 0 | 2023-08-26 20:26 | 0.1972049 | 0.0003964608 | 0.01674767 | 0.008749179 | 0.05781385 | 0.005492035 | 0.03399747 | 0.01571264 | 0.002986664 | 0 | 0 | 0.5216942 | 0.200965 | 166.2999 | 1 | 6.85022 | 1.014504 | 0 | 995.9972 | 801.0576 | 696.906 | 0 | 0 | 0 | 2023-08-26 19:41 |  |  |  |  | 660.8748 | 0 | 4.232814 | 60.23136
1945 | 2023-08-26 | 43916 | S48CS1V | ÿÿÿ |  |  | B | AKASH | 0 | 0.05178675 | 0.1624355 | 1.933218 | 0 | 0 | 0 | 0 | 0 | 2.070825 | 0 | 2.040608 | 5.723568 | 0 | 15.31649 | 4.83945 | 20.15594 | 0.01383737 | 20.16977 | 35.19867 | 62.3791 | 10.39479 | 2.507856 | 1.464365 | 4.049815 | 1651.72 | 0 | 570.8838 | 12595.83 | 201.8489 | -1 | 41.05895 | 10.76839 | 55.22285 | 2023-08-26 20:41 | 2023-08-26 21:22 | 0 | 0 | 282.6384 | 259.7048 | 271.9026 | 337.6344 | 0 | 0 |  | 0 | 0 | 2023-08-26 21:19 | 0.04850604 | 0 | 0.009576153 | 0 | 0 | 0 | 0 | 0 | 0 | 0 | 0 | 0.4583684 | 0.05155838 | 142.0575 | 1.027965 | 6.144485 | 1.275861 | 0 | 847.0495 | 797.3487 | 565.4717 | 0 | 0 | 0 | 2023-08-26 20:30 |  |  |  |  | 407.6738 | 0 | 4.568689 | 54.94643
1946 | 2023-08-26 | 46021 | SSR550 | ÿÿÿ |  |  | B | AKASH | 0 | 0.0858548 | 0.2074897 | 2.023857 | 0 | 0 | 0 | 0 | 0 | 2.099077 | 0 | 2.099056 | 5.536261 | 0 | 13.17827 | 0 | 13.17827 | 2.120747 | 15.29902 | 42.69695 | 60.67365 | 11.21568 | 2.013141 | 1.566989 | 3.592618 | 1593.836 | 0 | 535.966 | 10772.54 | 152.7411 | -0.9082562 | 36.98886 | 13.39582 | 50.77688 | 2023-08-26 21:35 | 2023-08-26 22:13 | 0 | 0 | 272.0064 | 258.656 | 248.8238 | 321.1299 | 0 | 0 |  | 0 | 0 | 2023-08-26 22:04 | 0.0986069 | 0.001115754 | 0.02356939 | 0.0123659 | 0.06875936 | 0.00567191 | 0.04056035 | 0.02063403 | 0.003242101 | 0 | 0 | 0.1018296 | 0.08729958 | 163.5265 | 1 | 6.792589 | 1.571166 | 0 | 771.3014 | 693.0835 | 611.8102 | 0 | 0 | 0 | 2023-08-26 21:22 |  |  |  |  | 364.5804 | 0 | 4.747703 | 52.24504
1947 | 2023-08-26 | 46021 | S48CS1V | ÿÿÿ |  |  | C | RAHUL | 0 | 0.03382249 | 0.1820101 | 1.865411 | 0 | 0 | 0 | 0 | 0 | 2.035118 | 0 | 2.016181 | 6.201006 | 0 | 11.58557 | 5.054143 | 16.63971 | 0.8759509 | 17.51566 | 43.60405 | 63.98841 | 10.35481 | 2.094863 | 1.513336 | 3.44908 | 1729.16 | 0 | 506.8396 | 14358.85 | 199.7575 | -1 | 52.45444 | 10.72446 | 57.3707 | 2023-08-26 22:24 | 2023-08-26 23:16 | 0 | 0 | 240.7674 | 259.8502 | 272.7139 | 341.3556 | 0 | 0 |  | 0 | 0 | 2023-08-26 22:51 | 0.06972796 | 0.0009726188 | 0.02071729 | 0.01080037 | 0.093766 | 0.007302567 | 0.06708369 | 0.03057704 | 0.00296617 | 0 | 0 | 0.07165676 | 0.07213643 | 134.2242 | 1 | 9.74397 | 1.096856 | 0 | 777.1426 | 792.4488 | 590.0334 | 0 | 0 | 0 | 2023-08-26 22:13 |  |  |  |  | 409.1289 | 0 | 4.232814 | 54.24113
1948 | 2023-08-26 | 43916 | S48CS1V | ÿÿÿ |  |  | C | RAHUL | 0 | 0.006687135 | 0.1681503 | 2.085748 | 0 | 0 | 0 | 0 | 0 | 2.067568 | 0 | 1.991892 | 6.398002 | 0 | 11.36458 | 4.827755 | 16.19233 | 1.207141 | 17.39947 | 47.64916 | 73.09164 | 10.0044 | 1.671654 | 1.682088 | 2.751324 | 1600.235 | 0 | 532.9912 | 12948.65 | 181.9736 | -1 | 37.10654 | 21.2678 | 55.09332 | 2023-08-26 23:38 | 2023-08-27 00:16 | 0 | 0 | 271.3575 | 238.9568 | 283.1823 | 330.0452 | 0 | 0 |  | 0 | 0 | 2023-08-27 00:08 | 0.07075307 | 0.001985396 | 0.02091268 | 0.01079281 | 0.08876446 | 0.006372235 | 0.05287879 | 0.01810627 | 0.003064376 | 0 | 0 | 0.06260313 | 0.07048927 | 111.7809 | 1.009703 | 5.821364 | 1.121153 | 0 | 886.7615 | 860.9995 | 487.3534 | 0 | 0 | 0 | 2023-08-26 23:16 |  |  |  |  | 482.1747 | 0 | 4.235377 | 55.61572
1949 | 2023-08-27 | 46021 | S48CS1V | ÿÿÿ |  |  | C | RAHUL | 0 | -0.006824921 | 0.333897 | 2.073552 | 0 | 0 | 0 | 0 | 0 | 2.083001 | 0 | 1.915029 | 6.246981 | 0 | 12.52219 | 5.413345 | 17.93554 | -2.08249 | 15.85305 | 43.03248 | 66.98134 | 10.0086 | 1.986167 | 1.235699 | 2.833781 | 1703.122 | 0 | 475.9934 | 12313.79 | 171.6583 | -1 | 33.69328 | 16.11415 | 48.48962 | 2023-08-27 00:33 | 2023-08-27 01:08 | 0 | 0 | 253.553 | 254.8499 | 262.0295 | 325.5369 | 0 | 0 |  | 0 | 0 | 2023-08-27 01:00 | 0.1378298 | 0.001338029 | 0.0170334 | 0.01158301 | 0.09053977 | 0.005170073 | 0.06644913 | 0.01492081 | 0.003055818 | 0 | 0 | 0.1343025 | 0.1331242 | 130.8183 | 1 | 6.229096 | 1.146214 | 0 | 863.3253 | 679.1066 | 512.8347 | 0 | 0 | 0 | 2023-08-27 00:16 |  |  |  |  | 461.0357 | 0 | 4.9131 | 57.86649
1950 | 2023-08-27 | 43916 | S48CS1V | ÿÿÿ |  |  | C | RAHUL | 0 | 0.006258072 | 0.2729027 | 1.999905 | 0 | 0 | 0 | 0 | 0 | 2.141781 | 0 | 2.246969 | 6.388565 | 0 | 14.63005 | 4.802174 | 19.43223 | -0.9609711 | 18.47126 | 43.2098 | 69.97235 | 10.02608 | 2.182867 | 1.394712 | 3.010278 | 1606.805 | 0 | 534.388 | 13896.24 | 185.3352 | -0.9858184 | 38.3965 | 17.56559 | 59.87152 | 2023-08-27 01:26 | 2023-08-27 02:05 | 0 | 0 | 256.861 | 260.2203 | 279.3373 | 364.8659 | 0 | 0 |  | 0 | 0 | 2023-08-27 01:57 | 0.1307712 | 0.003384124 | 0.02257796 | 0.02279546 | 0.09254067 | 0.005211563 | 0.06796437 | 0.01655093 | 0.003124037 | 0 | 0 | 0.1262908 | 0.1350897 | 139.2253 | 1.10333 | 6.388377 | 1.443153 | 0 | 724.3047 | 1042.858 | 433.7218 | 0 | 0 | 0 | 2023-08-27 01:08 |  |  |  |  | 449.1722 | 0 | 4.535354 | 59.49565
1951 | 2023-08-27 | 44420.37 | SSR550 | ÿÿÿ |  |  | C | RAHUL | 0 | -0.0007582644 | 0.1467589 | 1.964099 | 0 | 0 | 0 | 0 | 0 | 2.003076656 | 0 | 2.150532 | 5.870058 | 0 | 4.869116 | 2.994213 | 7.863329 | -0.1789683 | 7.684361 | 45.23482 | 59.68784 | 10.69923 | 2.019017 | 1.982951 | 3.167367 | 1617.535 | 0 | 645.0705 | 6412.514 | 119.1032 | -0.9712528 | 38.04905 | 22.75911 | 54.58948 | 2023-08-27 02:28 | 2023-08-27 03:04 | 0 | 0 | 239.6049 | 259.4665 | 272.05 | 324.8433 | 0 | 0 |  | 0 | 0 |  | 0 | 0 | 0 | 0 | 0 | 0 | 0 | 0 | 0 | 0 | 0 | 0 | 0 | 233.4091 | 1 | 6.014027 | 1.083295 | 0 | 773.0524 | 728.6717 | 526.9555 | 0 | 0 | 0 | 2023-08-27 02:05 |  |  |  |  | 314.7709 | 0 | 4.587762 | 50.66711
1952 | 2023-08-27 | 46021 | B-14 | ÿÿÿ |  |  | C | RAHUL | 0 | 0.005036747 | 0.05551521 | 2.153477 | 0 | 0 | 0 | 0 | 0 | 2.093116 | 0 | 2.012213 | 6.275958 | 0 | 10.5915 | 4.900238 | 15.49174 | 0.2585166 | 15.75025 | 46.59201 | 70.58143 | 9.286678 | 1.885641 | 2.059788 | 3.029408 | 1574.254 | 0 | 588.2166 | 9676.695 | 143.5971 | -0.9733957 | 42.03146 | 14.03261 | 58.22481 | 2023-08-27 03:18 | 2023-08-27 03:57 | 0 | 0 | 260.9064 | 259.0001 | 245.0092 | 306.6746 | 0 | 0 |  | 0 | 0 | 2023-08-27 03:50 | 0.2092059 | 0.002572585 | 0.02469691 | 0.01510237 | 0.08921966 | 0.005314369 | 0.05591343 | 0.02126147 | 0.003617423 | 0 | 0 | 0.1872835 | 0.2332523 | 157.8736 | 1 | 4.872856 | 1.036781 | 0 | 885.1299 | 774.8417 | 607.4493 | 0 | 0 | 0 | 2023-08-27 03:04 |  |  |  |  | 497.3551 | 0 | 4.55986 | 51.88213
1953 | 2023-08-27 | 43916 | S48CS1V | ÿÿÿ |  |  | C | RAHUL | 0 | -0.01474249 | 0.3206153 | 1.868496 | 0 | 0 | 0 | 0 | 0 | 1.934423 | 0 | 1.787002 | 5.843857 | 0 | 12.19442 | 5.84908 | 18.0435 | 0.5227911 | 18.56629 | 43.67316 | 66.02295 | 9.968735 | 2.200847 | 1.213034 | 3.621535 | 1659.447 | 0 | 417.2015 | 14616.91 | 176.8423 | -0.9886207 | 58.31228 | 12.82797 | 73.8015 | 2023-08-27 04:11 | 2023-08-27 05:06 | 0 | 0 | 241.0182 | 250.0549 | 268.7104 | 305.5563 | 0 | 0 |  | 0 | 0 | 2023-08-27 04:39 | 0.0618463 | 0.0008825082 | 0.01661784 | 0.01046129 | 0.08477583 | 0.005709554 | 0.05281459 | 0.01921459 | 0.003550058 | 0 | 0 | 0.06082856 | 0.05579657 | 127.5166 | 1 | 6.331573 | 1.190584 | 0 | 803.8924 | 798.157 | 654.4258 | 0 | 0 | 0 | 2023-08-27 03:57 |  |  |  |  | 401.1597 | 0 | 4.473406 | 57.08052
1954 | 2023-08-27 | 46021 | S48CS1V | ÿÿÿ |  |  | C | RAHUL | 0 | -0.02079527 | 0.1726866 | 1.880133 | 0 | 0 | 0 | 0 | 0 | 2.138697 | 0 | 2.18163 | 6.033434 | 0 | 15.45138 | 5.321486 | 20.77286 | -2.402941 | 18.36992 | 43.42727 | 69.5575 | 9.63967 | 2.017274 | 1.129713 | 2.875724 | 1582.26 | 0 | 516.127 | 12346.07 | 185.7254 | -1 | 35.39533 | 11.19856 | 49.6986 | 2023-08-27 05:17 | 2023-08-27 05:53 | 0 | 0 | 221.3634 | 236.5535 | 272.726 | 293.8537 | 0 | 0 |  | 0 | 0 | 2023-08-27 05:47 | 0.08151728 | 0.003074117 | 0.01976047 | 0.01250055 | 0.08043925 | 0.004832719 | 0.05092469 | 0.01852561 | 0.003404482 | 0 | 0 | 0.0847408 | 0.08449099 | 117.2225 | 1.028659 | 5.785939 | 1.034636 | 0 | 781.0975 | 709.219 | 389.128 | 0 | 0 | 0 | 2023-08-27 05:06 |  |  |  |  | 390.4676 | 0 | 4.232814 | 60.52843
1955 | 2023-08-27 | 43916 | S48CS1V | ÿÿÿ |  |  | A | PRAVIN | 0 | 0.04003873 | 0.1045495 | 1.90973 | 0 | 0 | 0 | 0 | 0 | 1.920952 | 0 | 1.877294 | 5.922477 | 0 | 4.020505 | 6.321677 | 10.34218 | -0.8694863 | 9.472696 | 40.69702 | 57.1589 | 9.535014 | 1.777299 | 0.9170701 | 3.217047 | 1668.15 | 0 | 771.352 | 6118.343 | 89.5654 | -0.9609179 | 51.00787 | 17.5117 | 63.32607 | 2023-08-27 06:10 | 2023-08-27 07:01 | 0 | 0 | 250.8233 | 229.1674 | 273.6642 | 349.4512 | 0 | 0 |  | 0 | 0 | 2023-08-27 06:52 | 0.07781888 | 0.0007723065 | 0.01579732 | 0.008277956 | 0.0623469 | 0.005742837 | 0.02362091 | 0.01555385 | 0.003179522 | 0 | 0 | 0.08306407 | 0.09119102 | 197.2312 | 1 | 6.586313 | 1.6274 | 0 | 1028.494 | 972.9525 | 313.5856 | 0 | 0 | 0 | 2023-08-27 05:53 |  |  |  |  | 356.1814 | 0 | 4.672937 | 58.29397
1956 | 2023-08-27 | 46021 | AISI 420 | ÿÿÿ |  |  | A | PRAVIN | 0 | 0.007398336 | 0.06084877 | 1.922002 | 0 | 0 | 0 | 0 | 0 | 1.908029 | 0 | 2.071126 | 6.109876 | 0 | 4.642444 | 6.010001 | 10.65245 | 0.4232349 | 11.07568 | 41.08569 | 54.97687 | 9.902261 | 2.19893 | 1.091897 | 3.376606 | 1612.984 | 0 | 594.8435 | 7247.301 | 129.7772 | -1 | 35.94565 | 20.34658 | 56.79753 | 2023-08-27 07:22 | 2023-08-27 08:00 | 0 | 0 | 260.7129 | 231.6906 | 269.0533 | 296.0587 | 0 | 0 |  | 0 | 0 | 2023-08-27 07:53 | 0.4062379 | 0.001495039 | 0.02580551 | 0.01222075 | 0.05954489 | 0.006020292 | 0.0407182 | 0.01769719 | 0.003458679 | 0 | 0 | 0.3867974 | 0.391078 | 183.1785 | 1 | 5.798464 | 0.9012628 | 0 | 786.0951 | 707.9654 | 406.8169 | 0 | 0 | 0 | 2023-08-27 07:01 |  |  |  |  | 252.4838 | 0 | 4.232814 | 54.21596
1957 | 2023-08-27 | 43916 | S48CS1V | ÿÿÿ |  |  | A | PRAVIN | 0 | 0.01548966 | 0.006447496 | 2.060319 | 0 | 0 | 0 | 0 | 0 | 1.931957 | 0 | 2.188119 | 6.223113 | 0 | 1.210017 | 4.045638 | 5.255656 | -0.09432084 | 5.161335 | 46.98407 | 52.02901 | 9.156309 | 1.095236 | 1.165381 | 2.880043 | 1705.3 | 0 | 632.7683 | 3755.321 | 67.61058 | -0.9756656 | 42.14133 | 30.34011 | 69.39092 | 2023-08-27 08:29 | 2023-08-27 09:12 | 0 | 0 | 275.9071 | 240.3607 | 277.9427 | 305.7737 | 0 | 0 |  | 0 | 0 | 2023-08-27 09:05 | 0.4535874 | 0.005359258 | 0.02848945 | 0.01259057 | 0.07870825 | 0.00659958 | 0.06109687 | 0.01840322 | 0.003458955 | 0 | 0 | 0.4130601 | 0.4320835 | 221.7293 | 1.012143 | 6.111818 | 1.264815 | 0 | 963.7443 | 815.7109 | 577.1299 | 0 | 0 | 0 | 2023-08-27 08:00 |  |  |  |  | 348.554 | 0.976552 | 4.445469 | 58.02187
1958 | 2023-08-27 | 46021 | S48CS1V | ÿÿÿ |  |  | A | PRAVIN | 0 | 0.008938916 | 0.05706226 | 1.947575 | 0 | 0 | 0 | 0 | 0 | 1.981582 | 0 | 1.95422 | 6.473818 | 0 | 3.881866 | 2.203182 | 6.085049 | -0.1630702 | 5.921979 | 41.42293 | 51.79193 | 9.908322 | 0.4870059 | 1.199714 | 2.271351 | 1562.798 | 0 | 805.033 | 1181.197 | 21.60323 | -0.9917281 | 80.29382 | 12.86112 | 90.60481 | 2023-08-27 09:25 | 2023-08-27 10:47 | 0 | 0 | 287.4738 | 258.4627 | 307.9622 | 317.7199 | 0 | 0 |  | 0 | 0 | 2023-08-27 09:54 | 0.159206 | 0.002718124 | 0.01584098 | 0.01189534 | 0.05589204 | 0.006010958 | 0.02260746 | 0.01406614 | 0.002879987 | 0 | 0 | 0.167964 | 0.1648609 | 413.3618 | 1 | 0 | 1.930305 | 0 | 1042.42 | 970.8977 | 929.8765 | 0 | 0 | 0 | 2023-08-27 09:12 |  |  |  |  | 3033.667 | 0 | 4.458982 | 62.98478
1959 | 2023-08-27 | 43916 | AISI410 | ÿÿÿ |  |  | A | PRAVIN | 0 | -0.02431286 | 0.0431914 | 8.242683 | 0 | 0 | 0 | 0 | 0 | 0 | 0 | 0 | 7.807129 | 0 | 10.80934 | 0 | 10.80934 | -0.2134429 | 10.5959 | 50.48465 | 66.51222 | 10.10302 | 1.588019 | 1.822809 | 1.765486 | 1576.261 | 0 | 533.5316 | 12519.11 | 195.1529 | -1 | 75.89529 | 85.38228 | 155.7634 | 2023-08-27 12:12 | 2023-08-27 13:34 | 0 | 0 | 254.0613 | 236.3393 | 291.8469 | 301.5796 | 0 | 0 |  | 0 | 0 | 2023-08-27 13:29 | 0.124513 | 0.002103582 | 0.0211348 | 0.009972299 | 0.03733472 | 0.008068454 | 0.03888804 | 0.01859832 | 0.003270609 | 0 | 0 | 0.1413976 | 0.1323932 | 83.16783 | 1 | 9.690769 | 0 | 0 | 1045.384 | 967.7083 | 745.6511 | 0 | 0 | 0 | 2023-08-27 10:47 |  |  |  |  | 308.8788 | 0 | 4.232814 | 53.58761
1960 | 2023-08-27 | 46021 | R16 | ÿÿÿ |  |  | A | PRAVIN | 0 | -0.032865 | 0.04052796 | 1.946936 | 0 | 0 | 0 | 0 | 0 | 2.104434 | 0 | 1.853192 | 6.296668 | 0 | 12.35526 | 5.015838 | 17.37109 | 0.1201877 | 17.49128 | 48.92394 | 70.40774 | 10.23954 | 1.680492 | 1.004748 | 3.161328 | 1727.147 | 0 | 566.5694 | 12195.93 | 172.7176 | -0.9914283 | 33.75795 | 8.337055 | 42.58568 | 2023-08-27 13:43 | 2023-08-27 14:17 | 0 | 0 | 278.0868 | 257.1163 | 307.9192 | 306.3291 | 0 | 0 |  | 0 | 0 | 2023-08-27 14:14 | 0.3761448 | 0.002247313 | 0.02720055 | 0.02027648 | 0.07359487 | 0.00569678 | 0.09493492 | 0.01641484 | 0.003292867 | 0 | 0 | 0.3653507 | 0.3463684 | 129.9887 | 1 | 8.678401 | 1.510905 | 0 | 804.6133 | 651.4788 | 610.262 | 0 | 0 | 0 | 2023-08-27 13:34 |  |  |  |  | 231.5032 | 0 | 4.9131 | 58.24137
1961 | 2023-08-27 | 44693.18 | SSR550 | ÿÿÿ |  |  | B | RAHUL | 0 | -0.002726122 | 0.04321212 | 2.090259 | 0 | 0 | 0 | 0 | 0 | 1.939978 | 0 | 2.071341 | 5.854827 | 0 | 9.406983 | 2.123496 | 11.53048 | -0.2679853 | 11.26249 | 47.69051 | 66.14164 | 10.63815 | 2.104994 | 1.830557 | 3.50593 | 1544.77 | 0 | 662.1897 | 5438.743 | 74.14141 | -1 | 36.28716 | 10.34734 | 46.71636 | 2023-08-27 14:28 | 2023-08-27 15:05 | 0 | 0 | 297.5668 | 281.3885 | 293.6306 | 333.4435 | 0 | 0 |  | 0 | 0 | 2023-08-27 14:57 | 0.4846502 | 0.003003747 | 0.02258872 | 0.01361771 | 0.06272073 | 0.006915396 | 0.08193832 | 0.01870138 | 0.003077869 | 0 | 0 | 0.4113164 | 0.455019 | 175.3994 | 1 | 6.47563 | 1.451321 | 0 | 844.7338 | 882.2461 | 632.8308 | 0 | 0 | 0 | 2023-08-27 14:17 |  |  |  |  | 361.0239 | 0 | 4.885054 | 55.6506
1962 | 2023-08-27 | 43916 | R-16 | ·{Û |  |  | B | RAHUL | 0 | 0.01566937 | 0.1410203 | 2.092535 | 0 | 0 | 0 | 0 | 0 | 1.852214 | 0 | 1.990119 | 5.886298 | 0 | 18.49334 | 6.301505 | 24.79485 | 0.6886757 | 25.48352 | 40.73158 | 70.54273 | 10.75595 | 1.825874 | 1.933052 | 2.785574 | 1674.174 | 0 | 502.367 | 12253.22 | 193.5435 | -1 | 36.76734 | 12.42233 | 45.29609 | 2023-08-27 15:17 | 2023-08-27 15:52 | 0 | 0 | 290.8204 | 293.4 | 316.4 | 320.3144 | 0 | 0 |  | 0 | 0 | 2023-08-27 15:46 | 0.05626151 | 0.001645999 | 0.005797656 | 0.009420113 | 0.08989058 | 0.005612982 | 0.02986038 | 0.01443451 | 0.003480386 | 0 | 0 | 0.05392251 | 0.05576593 | 107.315 | 1.034945 | 0 | 0.8033487 | 0 | 706.887 | 795.4139 | 408.2743 | 0 | 0 | 0 | 2023-08-27 15:05 |  |  |  |  | 246.7962 | 0 | 4.350061 | 48.33941
1963 | 2023-08-27 | 43916 | S48CS1V | »û» |  |  | B | RAHUL | 0 | -0.0505061 | 0.1456647 | 2.122475 | 0 | 0 | 0 | 0 | 0 | 1.977752 | 0 | 1.996332 | 5.877728 | 0 | 10.58888 | 4.782907 | 15.37179 | -0.4266213 | 14.94517 | 46.43007 | 68.38667 | 9.729131 | 2.452584 | 2.199273 | 3.210249 | 1608.36 | 0 | 509.0183 | 10844.77 | 149.3138 | -0.9972775 | 40.2411 | 19.99403 | 58.02063 | 2023-08-27 16:12 | 2023-08-27 16:49 | 0 | 0 | 290.9918 | 274.8458 | 304.9143 | 288.4905 | 0 | 0 |  | 0 | 0 | 2023-08-27 16:41 | 0.1220633 | 0.004614858 | 0.01055975 | 0.007658895 | 0.0823815 | 0.008593547 | 0.02986658 | 0.04334535 | 0.00345975 | 0 | 0 | 0.1174399 | 0.1115523 | 150.5267 | 1.001747 | 6.468903 | 0.8196198 | 0 | 832.7815 | 749.3782 | 565.1343 | 0 | 0 | 0 | 2023-08-27 15:52 |  |  |  |  | 294.6786 | 0 | 4.458159 | 61.59579
1964 | 2023-08-27 | 46021 | S48CS1V | ëwû |  |  | B | RAHUL | 0 | -0.06847262 | 0.08097552 | 2.066058 | 0 | 0 | 0 | 0 | 0 | 2.018677 | 0 | 1.978366 | 6.279903 | 0 | 12.27967 | 4.893713 | 17.17338 | 0.1862648 | 17.35965 | 47.18403 | 68.23243 | 10.24884 | 2.283101 | 1.797599 | 2.653533 | 1681.221 | 0 | 487.2455 | 13313.79 | 196.3716 | -1 | 33.90264 | 33.21229 | 68.2968 | 2023-08-27 17:21 | 2023-08-27 17:55 | 0 | 0 | 279.3659 | 268.7189 | 289.0653 | 310.9232 | 0 | 0 |  | 0 | 0 | 2023-08-27 17:49 | 0.06744359 | 0.0005882864 | 0.009411781 | 0.006487418 | 0.0773354 | 0.007806599 | 0.02768639 | 0.06240805 | 0.003303661 | 0 | 0 | 0.06679347 | 0.06572806 | 111.8466 | 1 | 7.890436 | 0.5005682 | 0 | 707.0597 | 940.4849 | 514.5575 | 0 | 0 | 0 | 2023-08-27 16:49 |  |  |  |  | 186.1007 | 0 | 4.562273 | 57.49111
1965 | 2023-08-27 | 46021 | S48CS1V | ×õÿ |  |  | B | RAHUL | 0 | 0.007722599 | 0.1685153 | 2.099245 | 0 | 0 | 0 | 0 | 0 | 1.946659 | 0 | 1.935519 | 6.417251 | 0 | 11.50204 | 4.935015 | 16.43705 | 0.4246997 | 16.86175 | 40.89096 | 60.74721 | 10.65165 | 2.469974 | 2.129726 | 2.826209 | 1655.287 | 0 | 519.8327 | 15370.71 | 229.3101 | -1 | 46.25559 | 11.08383 | 55.06491 | 2023-08-27 18:06 | 2023-08-27 18:49 | 0 | 0 | 301.0752 | 252.2933 | 282.3628 | 291.3418 | 0 | 0 |  | 0 | 0 | 2023-08-27 18:41 | 0.0645874 | 0.001222002 | 0.01760777 | 0.006813095 | 0.06974671 | 0.005891799 | 0.05844766 | 0.0941991 | 0.003322681 | 0 | 0 | 0.06438576 | 0.06196037 | 119.1175 | 1 | 7.50884 | 0.6043275 | 0 | 675.8638 | 822.9034 | 388.6476 | 0 | 0 | 0 | 2023-08-27 17:55 |  |  |  |  | 224.2777 | 1.040082 | 4.694043 | 59.17086
1966 | 2023-08-27 | 43916 | S48CS1V | mm· |  |  | B | RAHUL | 0 | 0.04979827 | 0.06126613 | 1.984281 | 0 | 0 | 0 | 0 | 0 | 1.990204 | 0 | 1.91526 | 5.923291 | 0 | 10.19981 | 4.957192 | 15.157 | 0.3273416 | 15.48435 | 43.98148 | 69.11509 | 10.32846 | 1.835029 | 1.482387 | 2.239243 | 1698.408 | 0 | 409.3344 | 12990.4 | 174.9231 | -0.987315 | 32.059 | 26.89449 | 57.85997 | 2023-08-27 19:18 | 2023-08-27 19:50 | 0 | 0 | 284.5201 | 284.9053 | 300.644 | 351.3829 | 0 | 0 |  | 0 | 0 | 2023-08-27 19:46 | 0.06106572 | 0.0007046005 | 0.01154609 | 0.007688596 | 0.0845291 | 0.007457398 | 0.04963723 | 0.1294267 | 0.003743964 | 0 | 0 | 0.06662141 | 0.06381988 | 106.7801 | 1.121349 | 8.128093 | 0.5815728 | 0 | 703.6198 | 966.0901 | 528.1702 | 0 | 0 | 0 | 2023-08-27 18:49 |  |  |  |  | 208.7648 | 0 | 4.713878 | 48.16737
1967 | 2023-08-27 | 45577.58 | S48CS1V | ­wû |  |  | B | RAHUL | 0 | 0.04625451 | 0.137774 | 1.875055 | 0 | 0 | 0 | 0 | 0 | 1.957725 | 0 | 1.926759 | 6.105158 | 0 | 13.69457 | 5.055395 | 18.74996 | 0.5281066 | 19.27807 | 43.20572 | 71.79033 | 9.594225 | 2.495141 | 1.871181 | 3.267327 | 1552.376 | 0 | 604.5007 | 17634.91 | 255.1807 | -1 | 42.80791 | 29.58269 | 77.87616 | 2023-08-27 20:21 | 2023-08-27 21:11 | 0 | 0 | 280.8893 | 252.7171 | 273.5592 | 329.5359 | 0 | 0 |  | 0 | 0 | 2023-08-27 21:02 | 0.0659982 | 0.001045277 | 0.01088766 | 0.007331761 | 0.09914814 | 0.006010461 | 0.05414774 | 0.03565386 | 0.003575429 | 0 | 0 | 0.3960731 | 0.06964782 | 111.4245 | 1 | 4.849478 | 0.5759505 | 0 | 767.426 | 734.7277 | 439.6083 | 0 | 0 | 0 | 2023-08-27 19:50 |  |  |  |  | 620.4935 | 1.002064 | 4.643405 | 54.09077
1968 | 2023-08-27 | 43916 | 12L14 | ««ë |  |  | B | RAHUL | 0 | -0.05775832 | 0.2805334 | 2.07139 | 0 | 0 | 0 | 0 | 0 | 2.051411 | 0 | 2.137458 | 5.584621 | 0 | 16.79996 | 4.729693 | 21.52965 | -0.7892272 | 20.74042 | 44.37028 | 68.59576 | 10.2761 | 2.661468 | 2.224093 | 3.695589 | 1636.906 | 0 | 477.6235 | 17342.68 | 232.1023 | -1 | 44.1777 | 13.17057 | 57.34753 | 2023-08-27 21:25 | 2023-08-27 22:11 | 0 | 0 | 276.5628 | 286.3962 | 289.9993 | 303.437 | 0 | 0 |  | 0 | 0 | 2023-08-27 22:04 | 0.07004043 | 0.000866418 | 0.01225296 | 0.00906548 | 0.09094847 | 0.005522838 | 0.02943432 | 0.01864798 | 0.003169681 | 0 | 0 | 0.06816534 | 0.06801905 | 125.5946 | 1 | 5.49372 | 1.007615 | 0 | 824.314 | 769.8272 | 333.941 | 0 | 0 | 0 | 2023-08-27 21:11 |  |  |  |  | 276.4127 | 0 | 4.410365 | 56.3111
1969 | 2023-08-27 | 43916 | 12L14 | ÿûû |  |  | C | GOVIND | 0 | 0.00930465 | 0.1168081 | 2.031535 | 0 | 0 | 0 | 0 | 0 | 1.976838 | 0 | 2.045307 | 6.003314 | 0 | 9.895723 | 5.701216 | 15.59694 | -0.8802293 | 14.71671 | 44.98691 | 71.72125 | 9.97023 | 2.331855 | 1.439882 | 2.948963 | 1540.24 | 0 | 540.0614 | 11333.29 | 171.5157 | -0.9585918 | 37.05631 | 17.58861 | 52.68369 | 2023-08-27 22:29 | 2023-08-27 23:04 | 0 | 0 | 252.1426 | 263.4468 | 277.8057 | 314.1358 | 0 | 0 |  | 0 | 0 | 2023-08-27 22:58 | 0.057619 | 0.001904433 | 0.01186861 | 0.01055006 | 0.07808496 | 0.005829346 | 0.02856514 | 0.01911496 | 0.003162723 | 0 | 0 | 0.05620784 | 0.05484822 | 129.8382 | 1 | 6.162086 | 0.5809423 | 0 | 806.7395 | 713.5309 | 449.6917 | 0 | 0 | 0 | 2023-08-27 22:11 |  |  |  |  | 251.3198 | 0 | 4.28016 | 61.10048
1970 | 2023-08-27 | 43916 | S48CS1V | ·¿÷ |  |  | C | GOVIND | 0 | 0.01446676 | 0.2331551 | 2.276753 | 0 | 0 | 0 | 0 | 0 | 2.149896 | 0 | 2.03243 | 6.051732 | 0 | 11.88403 | 4.725519 | 16.60954 | -0.07518827 | 16.53436 | 42.91478 | 68.88759 | 9.618119 | 2.019923 | 2.033192 | 2.197302 | 1579.545 | 0 | 501.1875 | 12607.65 | 187.7711 | -1 | 43.59643 | 15.31949 | 55.37247 | 2023-08-27 23:19 | 2023-08-28 | 0 | 0 | 267.6322 | 252.3323 | 281.7598 | 294.0528 | 0 | 0 |  | 0 | 0 | 2023-08-27 23:49 | 0.07791951 | 0.001279613 | 0.01227655 | 0.007077874 | 0.07327117 | 0.004798458 | 0.04410932 | 0.01555839 | 0.003567107 | 0 | 0 | 0.07285295 | 0.07773518 | 88.94725 | 1 | 6.85613 | 0 | 0 | 844.1554 | 773.1485 | 460.0769 | 0 | 0 | 0 | 2023-08-27 23:04 |  |  |  |  | 399.4467 | 0 | 4.730187 | 60.24784
1971 | 2023-08-28 | 44777.73 | S48CS1V | ÿû÷ |  |  | C | GOVIND | 0 | 0.3286973 | 0.2211947 | 1.838837 | 0 | 0 | 0 | 0 | 0 | 1.976141 | 0 | 2.112682 | 6.5417 | 0 | 17.26981 | 4.877342 | 22.14715 | 0.8192455 | 22.96639 | 45.64476 | 72.86186 | 10.02292 | 2.755454 | 2.029394 | 2.740809 | 1711.481 | 0 | 650.7792 | 17627.93 | 245.7895 | -1 | 49.51218 | 10.30722 | 55.76356 | 2023-08-28 00:10 | 2023-08-28 00:57 | 0 | 0 | 267.6273 | 262.1188 | 285.8657 | 311.5107 | 0 | 0 |  | 0 | 0 | 2023-08-28 00:53 | 0.1694507 | 0.001395729 | 0.02533113 | 0.0128258 | 0.09219287 | 0.006310649 | 0.05378304 | 0.07186423 | 0.003366028 | 0 | 0 | 0.4187948 | 0.1649531 | 92.51352 | 1 | 7.742772 | 0 | 0 | 1027.632 | 859.4059 | 254.3338 | 0 | 0 | 0 | 2023-08-28 |  |  |  |  | 324.8752 | 0 | 4.587297 | 55.4358
1972 | 2023-08-28 | 45302.33 | S48CS1V | ×õÿ |  |  | C | GOVIND | 0 | 0.006527142 | 0.04816823 | 1.864234 | 0 | 0 | 0 | 0 | 0 | 1.86531 | 0 | 2.027108 | 5.734942 | 0 | 19.93546 | 4.892986 | 24.82845 | 2.373912 | 27.20236 | 47.24395 | 75.30439 | 10.66498 | 2.478488 | 1.739017 | 2.896315 | 1626.265 | 0 | 732.5672 | 15642.13 | 200.9276 | -0.9776412 | 44.32425 | 23.01779 | 68.33391 | 2023-08-28 01:20 | 2023-08-28 02:04 | 0 | 0 | 271.571 | 235.0611 | 269.0093 | 325.5053 | 0 | 0 |  | 0 | 0 | 2023-08-28 02:01 | 0.04626049 | 0.005174709 | 0.02182376 | 0.01024438 | 0.09053958 | 0.006739514 | 0.02877014 | 0.0666551 | 0.003409616 | 0 | 0 | 0.04184595 | 0.04724422 | 97.63953 | 1.016512 | 5.851604 | 0.5043014 | 0 | 1002.583 | 721.6028 | 298.7896 | 0 | 0 | 0 | 2023-08-28 00:57 |  |  |  |  | 326.6765 | 2.820901 | 4.374905 | 55.16054
1973 | 2023-08-28 | 43916 | 12L14 | Ûûû |  |  | C | GOVIND | 0 | 0 | 0.09882918 | 1.999288 | 0 | 0 | 0 | 0 | 0 | 1.773484 | 0 | 1.978453 | 6.243375 | 0 | 6.800204 | 4.749566 | 11.54977 | 0.4979205 | 12.04769 | 43.83815 | 65.62734 | 10.45859 | 2.557061 | 0.9873358 | 4.112433 | 1713.012 | 0 | 624.7401 | 7388.65 | 122.8568 | -0.9774333 | 40.42886 | 14.19892 | 55.15715 | 2023-08-28 02:18 | 2023-08-28 02:58 | 0 | 0 | 253.3875 | 248.3192 | 257.386 | 303.3349 | 0 | 0 |  | 0 | 0 | 2023-08-28 02:54 | 0.05074888 | 0.0008914229 | 0.01487043 | 0.009674111 | 0.09801505 | 0.007703416 | 0.03187694 | 0.0816104 | 0.003184225 | 0 | 0 | 0.05237404 | 0.05524035 | 208.9273 | 1.006119 | 7.094805 | 1.176853 | 0 | 880.4009 | 799.5244 | 631.4232 | 0 | 0 | 0 | 2023-08-28 02:04 |  |  |  |  | 380.5984 | 0 | 4.683341 | 58.49776
1974 | 2023-08-28 | 44410.58 | 12L14 | ÿÿ |  |  | C | GOVIND | 0 | 0 | 0.2939593 | 1.980261 | 0 | 0 | 0 | 0 | 0 | 1.859371 | 0 | 2.009049 | 6.258011 | 0 | 14.43943 | 4.863131 | 19.30256 | 0.3085453 | 19.61111 | 45.96106 | 68.07838 | 10.30003 | 2.694918 | 1.904239 | 2.634959 | 1763.038 | 0 | 557.6182 | 13633.42 | 171.1658 | -0.9054276 | 42.74656 | 39.6009 | 77.40472 | 2023-08-28 03:39 | 2023-08-28 04:20 | 0 | 0 | 244.3506 | 246.4619 | 252.672 | 283.1013 | 0 | 0 |  | 0 | 0 | 2023-08-28 04:13 | 0.05127476 | 0.002363063 | 0.01151101 | 0.01622513 | 0.08728876 | 0.005177693 | 0.04529396 | 0.05330896 | 0.003325162 | 0 | 0 | 0.0532156 | 0.05302996 | 105.3167 | 1 | 7.053069 | 0 | 0 | 922.5859 | 827.9356 | 680.3577 | 0 | 0 | 0 | 2023-08-28 02:58 |  |  |  |  | 381.2556 | 0 | 4.612814 | 10.55805
1975 | 2023-08-28 | 43916 | S48CS1V | ¯»· |  |  | C | GOVIND | 0 | 0.002343988 | 0.3222739 | 1.916916 | 0 | 0 | 0 | 0 | 0 | 1.903445 | 0 | 1.978681 | 5.880924 | 0 | 13.36514 | 4.971932 | 18.33707 | 0.8477676 | 19.18484 | 42.50354 | 65.81455 | 10.25616 | 3.137349 | 1.993347 | 3.126295 | 1684.953 | 0 | 541.2738 | 14730.83 | 201.2043 | -0.8993606 | 39.63253 | 11.80908 | 52.76842 | 2023-08-28 04:32 | 2023-08-28 05:13 | 0 | 0 | 220.658 | 240.9281 | 256.6514 | 316.8171 | 0 | 0 |  | 0 | 0 | 2023-08-28 05:06 | 0.079867 | 0.001266836 | 0.01705424 | 0.01211197 | 0.09556299 | 0.005131274 | 0.04296559 | 0.03497946 | 0.003360968 | 0 | 0 | 0.080118 | 0.08144969 | 108.8682 | 1.01637 | 6.450267 | 0 | 0 | 1086.525 | 748.9858 | 266.3488 | 0 | 0 | 0 | 2023-08-28 04:20 |  |  |  |  | 408.3546 | 0 | 4.581837 | 55.55156
1976 | 2023-08-28 | 46021 | S48CS1V | ÷«û |  |  | C | GOVIND | 0 | 0 | 0.3317208 | 1.937064 | 0 | 0 | 0 | 0 | 0 | 2.034222 | 0 | 2.158371 | 5.503674 | 0 | 14.17861 | 5.104335 | 19.28295 | 0.1905946 | 19.47354 | 40.26904 | 72.95561 | 10.17185 | 2.651505 | 1.024273 | 4.115354 | 1568.244 | 0 | 581.6588 | 9394.143 | 155.6444 | -1 | 39.20094 | 19.03352 | 54.13766 | 2023-08-28 05:32 | 2023-08-28 06:07 | 0 | 0 | 234.1669 | 209.5798 | 243.6249 | 310.3808 | 0 | 0 |  | 0 | 0 | 2023-08-28 06:01 | 0.1053723 | 0.001610728 | 0.01907379 | 0.009230601 | 0.08410876 | 0.005072187 | 0.04027165 | 0.0259104 | 0.003874745 | 0 | 0 | 0.1044995 | 0.1127524 | 174.7146 | 1.0276 | 5.766122 | 1.53632 | 0 | 849.8973 | 707.6296 | 610.6079 | 0 | 0 | 0 | 2023-08-28 05:13 |  |  |  |  | 230.8939 | 0 | 4.232814 | 57.17874
1977 | 2023-08-28 | 43916 | S48CS1V | ÿßÿ |  |  | A | RAHUL | 0 | 0 | 0.08422899 | 1.992369 | 0 | 0 | 0 | 0 | 0 | 1.947415 | 0 | 1.832397 | 6.265585 | 0 | 15.02445 | 4.791911 | 19.81636 | -0.7824427 | 19.03391 | 43.52404 | 63.88233 | 10.58496 | 1.747281 | 1.505277 | 2.967704 | 1612.983 | 0 | 524.507 | 12088.99 | 160.019 | -1 | 38.30696 | 11.05663 | 47.30795 | 2023-08-28 06:18 | 2023-08-28 06:56 | 0 | 0 | 250.7113 | 238.5125 | 252.0616 | 308.6071 | 0 | 0 |  | 0 | 0 | 2023-08-28 06:51 | 0.05469217 | 0.0007616471 | 0.01540138 | 0.01244084 | 0.08052714 | 0.006249584 | 0.04174218 | 0.03137633 | 0.003008827 | 0 | 0 | 0.05466726 | 0.05269334 | 128.0994 | 1 | 5.435045 | 1.263869 | 0 | 800.2238 | 759.9673 | 589.8462 | 0 | 0 | 0 | 2023-08-28 06:07 |  |  |  |  | 269.3245 | 0 | 4.624289 | 60.30024
1978 | 2023-08-28 | 44237.57 | S48CS1V | «ÿÿ |  |  | A | AKASH | 0 | 0 | 0.2401052 | 1.916342 | 0 | 0 | 0 | 0 | 0 | 2.10137 | 0 | 1.925784 | 5.765538 | 0 | 15.44442 | 5.076977 | 20.5214 | 0.6300634 | 21.15146 | 37.46554 | 64.73992 | 10.56961 | 1.837177 | 0.5437471 | 3.51547 | 1601.467 | 0 | 432.0372 | 15932.49 | 215.503 | -0.9208998 | 42.51646 | 19.61892 | 60.46332 | 2023-08-28 07:17 | 2023-08-28 07:59 | 0 | 0 | 223.1095 | 221.5106 | 247.8765 | 302.0759 | 0 | 0 |  | 0 | 0 | 2023-08-28 07:54 | 0.0355351 | 0.001447723 | 0.007278537 | 0.008409114 | 0.07994804 | 0.005263541 | 0.02298282 | 0.03656861 | 0.003708247 | 0 | 0 | 0.03585559 | 0.03584137 | 107.5309 | 1.040371 | 7.278638 | 1.54511 | 0 | 796.4923 | 671.8093 | 275.2504 | 0 | 0 | 0 | 2023-08-28 06:56 |  |  |  |  | 270.1738 | 0 | 4.429706 | 64.62718
1979 | 2023-08-28 | 45296.1 | B14 | Û»÷ |  |  | A | AKASH | 0 | 0 | 0.2443757 | 2.211352 | 0 | 0 | 0 | 0 | 0 | 1.890271 | 0 | 2.066678 | 6.465042 | 0 | 2.854796 | 2.506527 | 5.361323 | 0.2421043 | 5.603427 | 30.11627 | 41.79664 | 9.963665 | 0.706409 | 1.258843 | 2.324523 | 1610.4 | 0 | 400.4262 | 3581.574 | 58.5067 | -1 | 38.30523 | 44.36177 | 94.10212 | 2023-08-28 08:44 | 2023-08-28 09:27 | 0 | 0 | 224.8747 | 224.4435 | 270.491 | 289.4094 | 0 | 0 |  | 0 | 0 | 2023-08-28 09:10 | 0.2666932 | 0.001289047 | 0.0500935 | 0.01031819 | 0.1121978 | 0.005903921 | 0.02652168 | 0.03855157 | 0.003154198 | 0 | 0 | 0.2592383 | 0.2699595 | 415.6348 | 1 | 0 | 1.669552 | 0 | 987.7629 | 848.6381 | 683.8722 | 0 | 0 | 0 | 2023-08-28 07:59 |  |  |  |  | 194.8088 | 30 | 4.493441 | 54.58507
1980 | 2023-08-28 | 43916 | 12L14 | {»» |  |  | A | AKASH | 0 | 0 | 0.1404077 | 1.831463 | 0 | 0 | 0 | 0 | 0 | 2.075334 | 0 | 2.028161 | 6.180246 | 0 | 5.781438 | 5.30425 | 11.08569 | -0.8662574 | 10.21943 | 43.6915 | 68.23286 | 10.60927 | 1.64831 | 0.9112673 | 2.228657 | 1419.694 | 0 | 555.6991 | 9662.921 | 145.8996 | -0.9496638 | 38.83612 | 83.46775 | 117.0536 | 2023-08-28 10:53 | 2023-08-28 11:32 | 0 | 0 | 203.5109 | 220.3082 | 225.7671 | 285.2851 | 0 | 0 |  | 0 | 0 | 2023-08-28 11:28 | 0.05733999 | 0.00136196 | 0.03183175 | 0.01251717 | 0.07581956 | 0.00580183 | 0.07524109 | 0.02638889 | 0.003181023 | 0 | 0 | 0.05724875 | 0.05957017 | 131.1874 | 1 | 6.579829 | 0.8661989 | 0 | 935.779 | 704.2222 | 590.9306 | 0 | 0 | 0 | 2023-08-28 09:27 |  |  |  |  | 363.5322 | 0 | 4.517401 | 61.78001
1981 | 2023-08-28 | 43916 | S48CS1V | o·Û |  |  | A | AKASH | 0 | 0.09570003 | 0.1059911 | 2.010431 | 0 | 0 | 0 | 0 | 0 | 1.879815 | 0 | 2.066137 | 5.820533 | 0 | 11.3343 | 4.931937 | 16.26624 | 0.4458314 | 16.71207 | 44.16674 | 67.85869 | 9.95796 | 1.854904 | 1.553096 | 3.037851 | 1816.709 | 0 | 540.8078 | 11470.3 | 172.6822 | -0.9429415 | 38.92193 | 12.50368 | 45.77906 | 2023-08-28 11:43 | 2023-08-28 12:22 | 0 | 0 | 247.8364 | 222.7514 | 242.4096 | 282.2267 | 0 | 0 |  | 0 | 0 | 2023-08-28 12:15 | 0.4981604 | 0.002811473 | 0.02689476 | 0.01383687 | 0.08099748 | 0.005818114 | 0.08061277 | 0.02395138 | 0.003435785 | 0 | 0 | 0.4343365 | 0.4750074 | 131.972 | 1 | 7.848132 | 1.017291 | 0 | 872.7396 | 740.4628 | 461.0682 | 0 | 0 | 0 | 2023-08-28 11:32 |  |  |  |  | 154.8268 | 0 | 4.670788 | 54.01547
1982 | 2023-08-28 | 43916 | S48CS1V | ¿½· |  |  | A | AKASH | 0 | 0.006819959 | 0.02859184 | 1.936393 | 0 | 0 | 0 | 0 | 0 | 1.96688 | 0 | 2.143722 | 6.247504 | 0 | 12.8833 | 4.887973 | 17.77128 | -0.6682304 | 17.10305 | 42.54324 | 68.35661 | 10.17185 | 1.865679 | 1.766459 | 2.825444 | 1750.066 | 0 | 597.3835 | 12551.24 | 189.2016 | -1 | 40.00224 | 10.63951 | 50.05216 | 2023-08-28 12:32 | 2023-08-28 13:13 | 0 | 0 | 220.1535 | 207.8753 | 246.0528 | 294.5292 | 0 | 0 |  | 0 | 0 | 2023-08-28 13:09 | 0.1496889 | 0.002475463 | 0.02111812 | 0.01096015 | 0.06500019 | 0.01237342 | 0.03611684 | 0.02645488 | 0.003155454 | 0 | 0 | 0.1503928 | 0.156745 | 114.043 | 1.043323 | 7.902609 | 1.134726 | 0 | 814.4631 | 624.4073 | 346.9693 | 0 | 0 | 0 | 2023-08-28 12:22 |  |  |  |  | 278.7326 | 0 | 4.728926 | 57.121
1983 | 2023-08-28 | 46021 | S48CS1V | ÷ûû |  |  | A | AKASH | 0 | 0 | 0.08103098 | 1.983227 | 0 | 0 | 0 | 0 | 0 | 1.978715 | 0 | 1.840453 | 5.556297 | 0 | 9.154425 | 5.353595 | 14.50802 | -1.267149 | 13.24087 | 46.12172 | 63.71527 | 9.620884 | 1.909724 | 1.744627 | 2.598104 | 1801.376 | 0 | 454.2676 | 10383.53 | 169.7723 | -1 | 37.29233 | 10.30719 | 47.45648 | 2023-08-28 13:24 | 2023-08-28 14:01 | 0 | 0 | 213.4642 | 236.9939 | 238.54 | 302.9506 | 0 | 0 |  | 0 | 0 | 2023-08-28 13:56 | 0.2564904 | 0.001586675 | 0.02886909 | 0.01338808 | 0.075945 | 0.01123367 | 0.03175539 | 0.02053118 | 0.003512141 | 0 | 0 | 0.2261783 | 0.2709959 | 121.4072 | 1.021807 | 7.268937 | 1.033783 | 0 | 768.8775 | 630.1859 | 609.2387 | 0 | 0 | 0 | 2023-08-28 13:13 |  |  |  |  | 209.4099 | 0 | 4.376073 | 62.84863
1984 | 2023-08-28 | 45503.25 | B 14 | ß×õ |  |  | B | PRAVIN | 0 | -0.02898821 | 0.2251532 | 1.969921 | 0 | 0 | 0 | 0 | 0 | 2.19943 | 0 | 2.040093 | 5.683855 | 0 | 13.41236 | 4.946695 | 18.35905 | 0.6213535 | 18.98041 | 38.23221 | 57.05615 | 11.18685 | 2.43983 | 1.977904 | 3.038538 | 1727.114 | 0 | 539.0995 | 15890.48 | 229.894 | -0.904343 | 46.15877 | 12.83622 | 61.99441 | 2023-08-28 14:15 | 2023-08-28 15:01 | 0 | 0 | 205.0167 | 223.0695 | 217.258 | 267.3207 | 0 | 0 |  | 0 | 0 | 2023-08-28 14:58 | 0.1068957 | 0.002859187 | 0.02887649 | 0.008968932 | 0.1026438 | 0.007498458 | 0.0439763 | 0.03352958 | 0.003634912 | 0 | 0 | 0.1025961 | 0.1049201 | 119.5597 | 1.002104 | 7.910181 | 0.6611945 | 0 | 882.7805 | 784.715 | 259.8348 | 0 | 0 | 0 | 2023-08-28 14:01 |  |  |  |  | 219.2268 | 0 | 4.313786 | 53.71483
1985 | 2023-08-28 | 43916 | EN 1A | ·»» |  |  | B | PRAVIN | 0 | 0 | 0.0004685788 | 2.087807 | 0 | 0 | 0 | 0 | 0 | 1.946994 | 0 | 1.976362 | 6.435964 | 0 | 9.596639 | 5.219653 | 14.81629 | 0.3143457 | 15.13064 | 49.08017 | 65.42076 | 10.22192 | 2.01054 | 1.55941 | 2.042634 | 1617.955 | 0 | 593.5987 | 9983.904 | 138.1576 | -1 | 32.30804 | 23.04792 | 57.33257 | 2023-08-28 15:26 | 2023-08-28 15:59 | 0 | 0 | 215.9721 | 234.1781 | 230.7823 | 277.0985 | 0 | 0 |  | 0 | 0 | 2023-08-28 15:59 | 0.04750325 | 0.0003908038 | 0.02513045 | 0.01621493 | 0.08295727 | 0.006228715 | 0.0546249 | 0.02448049 | 0.00294533 | 0 | 0 | 0.05393624 | 0.04746742 | 89.10356 | 1 | 6.736397 | 0 | 0 | 831.7208 | 696.7448 | 621.6258 | 0 | 0 | 0 | 2023-08-28 15:01 |  |  |  |  | 259.1415 | 0 | 4.766505 | 62.81656
1986 | 2023-08-28 | 46021 | EN 1A | ÿÿ× |  |  | B | PRAVIN | 0 | 0 | 0.0132015 | 2.027612 | 0 | 0 | 0 | 0 | 0 | 1.887193 | 0 | 2.129091 | 5.583471 | 0 | 10.21271 | 4.902997 | 15.1157 | 0.3678814 | 15.48358 | 48.85843 | 71.38171 | 9.612531 | 2.30495 | 1.330616 | 2.25064 | 1662.753 | 0 | 582.5159 | 10886.43 | 154.5938 | -0.9828589 | 31.81312 | 14.91688 | 49.71606 | 2023-08-28 16:14 | 2023-08-28 16:47 | 0 | 0 | 212.4644 | 238.3661 | 215.5069 | 314.3448 | 0 | 0 |  | 0 | 0 | 2023-08-28 16:45 | 0.06269139 | 0.0007613689 | 0.02617408 | 0.01315485 | 0.08383308 | 0.005343902 | 0.04922779 | 0.01711995 | 0.003335629 | 0 | 0 | 0.05638499 | 0.06040988 | 100.8763 | 1 | 7.223773 | 0 | 0 | 685.4027 | 580.9558 | 509.5806 | 0 | 0 | 0 | 2023-08-28 15:59 |  |  |  |  | 410.3993 | 0 | 4.468396 | 53.72792
1987 | 2023-08-28 | 43959.45 | S 48CS1V | ÿ÷û |  |  | B | PRAVIN | 0 | -0.003889201 | 0.0179099 | 2.02592 | 0 | 0 | 0 | 0 | 0 | 2.168671 | 0 | 1.982598 | 6.214659 | 0 | 9.46035 | 4.907025 | 14.36738 | 0.01484875 | 14.38222 | 47.60454 | 59.1591 | 9.955654 | 2.216043 | 1.490908 | 2.055878 | 1740.216 | 0 | 529.5865 | 12070.87 | 183.6639 | -0.9872619 | 36.59134 | 14.11669 | 54.2714 | 2023-08-28 17:02 | 2023-08-28 17:38 | 0 | 0 | 227.5466 | 212.9931 | 241.1372 | 293.5996 | 0 | 0 |  | 0 | 0 | 2023-08-28 17:31 | 0.1934076 | 0.00181001 | 0.02415157 | 0.01401704 | 0.09254017 | 0.005361609 | 0.04810684 | 0.04467952 | 0.003089186 | 0 | 0 | 0.1866849 | 0.1857753 | 91.30484 | 1 | 7.014034 | 0 | 0 | 705.5526 | 715.8723 | 498.7504 | 0 | 0 | 0 | 2023-08-28 16:47 |  |  |  |  | 358.9575 | 0 | 4.42261 | 53.03886
1988 | 2023-08-28 | 43916 | S 48CS1V | {ÿ· |  |  | B | PRAVIN | 0 | 0.0008230528 | 0.08267015 | 1.836975 | 0 | 0 | 0 | 0 | 0 | 2.222366 | 0 | 1.90697 | 6.474594 | 0 | 8.808707 | 5.015232 | 13.82394 | -0.2725364 | 13.5514 | 51.66878 | 68.68591 | 9.752496 | 2.113509 | 1.637279 | 2.187227 | 1644.44 | 0 | 664.6433 | 9016.403 | 133.23 | -0.9849635 | 39.29308 | 14.13544 | 50.13604 | 2023-08-28 17:51 | 2023-08-28 18:28 | 0 | 0 | 198.3438 | 229.4081 | 225.469 | 293.0315 | 0 | 0 |  | 0 | 0 | 2023-08-28 18:24 | 0.2268773 | 0.002320665 | 0.02923726 | 0.01452342 | 0.08157951 | 0.005143191 | 0.07464591 | 0.07093838 | 0.003379621 | 0 | 0 | 0.2333648 | 0.2207594 | 90.77397 | 1 | 9.27751 | 0 | 0 | 826.9852 | 746.3417 | 632.4069 | 0 | 0 | 0 | 2023-08-28 17:38 |  |  |  |  | 432.2637 | 0 | 4.581488 | 51.56287
1989 | 2023-08-28 | 46021 | S 48CS1V | ×«ë |  |  | B | PRAVIN | 0 | 0.001814257 | 0.02701647 | 1.961392 | 0 | 0 | 0 | 0 | 0 | 2.04289 | 0 | 1.957207 | 6.083616 | 0 | 8.947863 | 4.738562 | 13.68643 | -0.2938825 | 13.39254 | 45.34585 | 68.34115 | 9.373984 | 2.391881 | 1.233337 | 2.251734 | 1585.283 | 0 | 498.1784 | 10958.49 | 180.2779 | -1 | 40.52823 | 22.52053 | 63.17006 | 2023-08-28 18:50 | 2023-08-28 19:32 | 0 | 0 | 237.2814 | 251.0833 | 230.6595 | 326.9534 | 0 | 0 |  | 0 | 0 | 2023-08-28 19:27 | 0.2126675 | 0.002516287 | 0.03502622 | 0.01352076 | 0.0910551 | 0.006126265 | 0.0563125 | 0.1127154 | 0.003294304 | 0 | 0 | 0.2321002 | 0.2259491 | 100.7615 | 1 | 8.267126 | 0 | 0 | 786.4929 | 700.2753 | 545.8338 | 0 | 0 | 0 | 2023-08-28 18:28 |  |  |  |  | 406.4613 | 1.040278 | 4.368665 | 57.15111
1990 | 2023-08-28 | 43916 | SAE 4140 | »ÿÿ |  |  | B | PRAVIN | 0 | 0.04802168 | 0.142681 | 3.601832 | 0 | 0 | 0 | 0 | 0 | 1.976316 | 0 | 1.968999 | 8.16827 | 0 | 11.69633 | 5.38218 | 17.07851 | 1.240127 | 18.31864 | 40.12782 | 67.46541 | 9.514652 | 1.23829 | 1.402515 | 1.234503 | 1554.865 | 0 | 467.0131 | 16068.41 | 220.2058 | -1 | 40.0614 | 49.73919 | 87.57935 | 2023-08-28 20:24 | 2023-08-28 21:05 | 0 | 0 | 219.4536 | 210.9597 | 243.1716 | 284.1332 | 0 | 0 |  | 0 | 0 | 2023-08-28 20:53 | 0.2579823 | 0.001580865 | 0.01593081 | 0.01665411 | 0.1066233 | 0.005372197 | 0.04079024 | 0.06276642 | 0.003473247 | 0 | 0 | 0.2489809 | 0.2376665 | 50.55401 | 1.058961 | 5.948863 | 0 | 0 | 581.1744 | 686.2464 | 243.9459 | 0 | 0 | 0 | 2023-08-28 19:32 |  |  |  |  | 303.1216 | 0 | 4.415882 | 54.42628
1991 | 2023-08-28 | 43916 | SAE 4140 | ÿÿ{ |  |  | C | GOVIND | 0 | 0.01823424 | 0.08202608 | 4.061473 | 0 | 0 | 0 | 0 | 0 | 2.863678 | 1.996733 | 1.902003 | 11.25876 | 0 | 13.87842 | 4.980338 | 18.85876 | 0.7569017 | 19.61566 | 42.80666 | 69.60684 | 9.566991 | 2.085736 | 1.868535 | 2.154986 | 1687.168 | 0 | 546.1419 | 15226.67 | 222.2929 | -0.9804071 | 47.7247 | 97.1137 | 138.7572 | 2023-08-28 22:31 | 2023-08-28 23:16 | 0 | 0 | 196.5939 | 198.2953 | 222.3971 | 289.7203 | 0 | 0 |  | 0 | 0 | 2023-08-28 23:10 | 0.06997776 | 0.00374 | 0.01845654 | 0.01658102 | 0.08259737 | 0.006173692 | 0.07143944 | 0.03636945 | 0.003108971 | 0 | 0 | 0.07396098 | 0.07342695 | 81.81629 | 1 | 8.728116 | 0 | 0 | 961.814 | 642.7631 | 286.8801 | 0 | 0 | 0 | 2023-08-28 21:05 |  |  |  |  | 338.3905 | 0 | 4.643757 | 64.58821
1992 | 2023-08-29 | 43916 | SCM435 | wÛû |  |  | C | GOVIND | 0 | 0.0281998 | 0.1523284 | 3.565916 | 0 | 0 | 0 | 0 | 0 | 3.132906 | 1.950266 | 2.139774 | 10.46715 | 0 | 10.20384 | 4.799744 | 15.00358 | 0.1808413 | 15.18442 | 32.86983 | 58.79108 | 10.1741 | 2.442789 | 1.508915 | 3.417319 | 1550.273 | 0 | 483.876 | 18469.97 | 270.7713 | -1 | 48.68275 | 104.5642 | 160.2396 | 2023-08-29 00:55 | 2023-08-29 01:44 | 0 | 0 | 195.9738 | 202.7258 | 194.7368 | 248.1461 | 0 | 0 |  | 0 | 0 | 2023-08-29 01:33 | 0.08634019 | 0.000529389 | 0.02034494 | 0.009845331 | 0.07284321 | 0.006185588 | 0.0531253 | 0.03234349 | 0.002913738 | 0 | 0 | 0.07986812 | 0.08323145 | 99.34469 | 1.026847 | 16.65136 | 0.9256453 | 0 | 890.2858 | 668.5935 | 445.4882 | 0 | 0 | 0 | 2023-08-28 23:16 |  |  |  |  | 168.2916 | 0 | 4.750608 | 52.98739
1993 | 2023-08-29 | 45595.16 | 20MnCr5 | ûÿ |  |  | C | GOVIND | 0 | 0.01931304 | 0.1395165 | 4.085268 | 0 | 0 | 0 | 0 | 0 | 2.819426 | 2.129967 | 1.9974 | 11.07978 | 0 | 5.890589 | 4.995404 | 10.88599 | 0.1474091 | 11.0334 | 37.48484 | 62.45344 | 9.970885 | 2.648516 | 1.99555 | 3.537156 | 1536.975 | 0 | 521.503 | 17702.42 | 246.373 | -0.9788373 | 47.43465 | 45.42335 | 85.82303 | 2023-08-29 02:29 | 2023-08-29 03:14 | 0 | 0 | 219.1642 | 195.4828 | 245.081 | 278.7047 | 0 | 0 |  | 0 | 0 | 2023-08-29 03:06 | 0.06587993 | 0.001539218 | 0.0493709 | 0.01507284 | 0.06919242 | 0.006239148 | 0.109588 | 0.02448711 | 0.004080617 | 0 | 0 | 0.0672522 | 0.05916407 | 113.9742 | 1 | 19.02312 | 0.5167062 | 0 | 1098.485 | 650.1539 | 593.6698 | 0 | 0 | 0 | 2023-08-29 01:44 |  |  |  |  | 370.8534 | 0 | 4.536281 | 45.61346
1994 | 2023-08-29 | 45980.92 | 44MnSiVS6 | ûÿ |  |  | C | GOVIND | 0 | 0.01818718 | 0.1448182 | 3.716342 | 0 | 0 | 0 | 0 | 0 | 3.157622 | 2.033274 | 1.875341 | 11.74078 | 0 | 8.832547 | 4.858803 | 13.69135 | -1.09189 | 12.59946 | 34.56218 | 60.95254 | 10.56029 | 1.915872 | 1.532693 | 3.055217 | 1571.575 | 0 | 535.7929 | 14005.29 | 213.524 | -0.9473614 | 45.0949 | 32.47007 | 70.91569 | 2023-08-29 03:50 | 2023-08-29 04:35 | 0 | 0 | 215.2945 | 217.0752 | 217.891 | 258.3676 | 0 | 0 |  | 0 | 0 | 2023-08-29 04:31 | 0.0602451 | 0.001660624 | 0.03939563 | 0.01389918 | 0.0795422 | 0.006539311 | 0.08883149 | 0.0201491 | 0.002967672 | 0 | 0 | 0.1456456 | 0.06384201 | 110.3391 | 1.039191 | 14.46583 | 1.057233 | 0 | 1060.153 | 618.7174 | 325.3834 | 0 | 0 | 0 | 2023-08-29 03:14 |  |  |  |  | 285.0617 | 0 | 4.324944 | 57.95688
1995 | 2023-08-29 | 44391.21 | 44MnSiVS6 | ûÿ |  |  | C | GOVIND | 0 | 0.02922918 | 0.1409237 | 4.273377 | 0 | 0 | 0 | 0 | 0 | 3.244064 | 2.172056 | 1.769173 | 11.10288 | 0 | 5.451752 | 5.197873 | 10.64962 | 0.8774165 | 11.52704 | 39.41249 | 59.53126 | 10.32047 | 1.392351 | 1.315609 | 2.148896 | 1614.023 | 0 | 500.0433 | 11982.1 | 185.0335 | -0.9032817 | 38.67975 | 25.62282 | 59.2182 | 2023-08-29 05:00 | 2023-08-29 05:38 | 0 | 0 | 198.1062 | 209.4038 | 230.8135 | 302.9371 | 0 | 0 |  | 0 | 0 | 2023-08-29 05:30 | 0.07781626 | 0.001935556 | 0.03980779 | 0.01076938 | 0.07011473 | 0.006662132 | 0.06669611 | 0.02480054 | 0.003072649 | 0 | 0 | 0.07481763 | 0.08291543 | 82.43026 | 1.072242 | 16.83302 | 0.7399215 | 0 | 864.8627 | 675.3618 | 273.757 | 0 | 0 | 0 | 2023-08-29 04:35 |  |  |  |  | 274.7212 | 0 | 4.770262 | 59.6839
1996 | 2023-08-29 | 45726.73 | 44MnSiVS6 | ûÿ |  |  | C | GOVIND | 0 | 0.06359251 | 0.06234281 | 4.408854 | 0 | 0 | 0 | 0 | 0 | 2.714639 | 1.923628 | 1.893703 | 11.26191 | 0 | 1.745745 | 4.340369 | 6.086114 | 0.655417 | 6.741531 | 45.83024 | 59.42302 | 9.77915 | 1.411441 | 0.8073799 | 2.53351 | 1664.474 | 0 | 460.2579 | 8252.612 | 134.8383 | -1 | 36.65188 | 25.18398 | 59.51188 | 2023-08-29 06:03 | 2023-08-29 06:41 | 0 | 0 | 187.1875 | 212.7674 | 212.0327 | 301.3091 | 0 | 0 |  | 0 | 0 | 2023-08-29 06:36 | 0.05444 | 0.002359159 | 0.03457928 | 0.009133321 | 0.08228553 | 0.006858319 | 0.09535508 | 0.02313819 | 0.003037037 | 0 | 0 | 0.04794908 | 0.05308567 | 138.7734 | 1.008338 | 13.46104 | 1.05918 | 0 | 762.4614 | 638.8144 | 639.4847 | 0 | 0 | 0 | 2023-08-29 05:38 |  |  |  |  | 357.3409 | 0 | 4.564937 | 56.84041
1997 | 2023-08-29 | 44452.51 | 52CRMOV4 | ûÿ |  |  | A | AAKASH | 0 | 0.10097 | 0.1208686 | 1.979233 | 0 | 0 | 0 | 0 | 0 | 0 | 1.948057 | 2.066809 | 6.065754 | 0 | 0 | 3.866616 | 3.866616 | -0.1362972 | 3.730319 | 45.88133 | 58.06449 | 10.47493 | 1.230994 | 1.601733 | 1.818435 | 1627.244 | 0 | 414.8848 | 13006.09 | 194.0961 | -0.9690649 | 54.96409 | 35.82744 | 84.27669 | 2023-08-29 07:15 | 2023-08-29 08:06 | 0 | 0 | 211.3492 | 201.5529 | 217.759 | 290.992 | 0 | 0 |  | 0 | 0 | 2023-08-29 08:00 | 0.2059917 | 0.002995903 | 0.05034112 | 0.0112577 | 0.05775745 | 0.006079755 | 0.08349411 | 0.02069128 | 0.00351969 | 0 | 0 | 0.3067546 | 0.196591 | 135.015 | 1.053629 | 10.76577 | 0.5220214 | 0 | 985.8677 | 742.53 | 681.7294 | 0 | 0 | 0 | 2023-08-29 06:41 |  |  |  |  | 340.0669 | 0 | 4.233855 | 56.15326
1998 | 2023-08-29 | 46021 | 52CRMOV4 | ûÿ |  |  | A | AAKASH | 0 | 0.002361698 | 0.08769761 | 1.852701 | 0 | 0 | 0 | 0 | 0 | 0 | 1.905499 | 2.049557 | 6.162869 | 0 | 10.84904 | 4.794042 | 15.64308 | 1.100553 | 16.74363 | 39.27202 | 63.93897 | 10.19951 | 1.143493 | 2.298811 | 2.24663 | 1603.846 | 0 | 428.0197 | 15565.58 | 247.3134 | -1 | 55.88138 | 27.49537 | 81.73652 | 2023-08-29 08:34 | 2023-08-29 09:28 | 0 | 0 | 217.6395 | 207.7687 | 220.6637 | 314.73 | 0 | 0 |  | 0 | 0 | 2023-08-29 09:20 | 0.2205976 | 0.0004123232 | 0.03358987 | 0.01017589 | 0.06388221 | 0.006661955 | 0.09875736 | 0.01968233 | 0.003339133 | 0 | 0 | 0.3923383 | 0.2025074 | 100.1705 | 1 | 6.424148 | 1.027746 | 0 | 966.9428 | 765.8115 | 441.3464 | 0 | 0 | 0 | 2023-08-29 08:06 |  |  |  |  | 310.8892 | 0.5167589 | 4.743975 | 51.13908
1999 | 2023-08-29 | 43916 | SCR420HV | ÿW{ |  |  | A | AKASH | 0 | 0.002933435 | 0.1067516 | 2.150937 | 0 | 0 | 0 | 0 | 0 | 0 | 1.999194 | 1.917246 | 6.501564 | 0 | 9.219129 | 4.783977 | 14.00311 | 0.2093694 | 14.21248 | 45.43313 | 68.49828 | 9.781093 | 1.895847 | 1.214594 | 3.019736 | 1523.832 | 0 | 534.7158 | 11502.7 | 173.7216 | -0.979459 | 52.83991 | 36.69444 | 99.62475 | 2023-08-29 10:07 | 2023-08-29 11:01 | 0 | 0 | 212.7316 | 209.7949 | 221.451 | 291.6982 | 0 | 0 |  | 0 | 0 | 2023-08-29 10:51 | 0.06099316 | 0.0005735646 | 0.01561069 | 0.01046223 | 0.06758022 | 0.006775544 | 0.04672572 | 0.01879767 | 0.003620757 | 0 | 0 | 0.2145951 | 0.06038798 | 143.7212 | 1 | 6.628054 | 1.017238 | 0 | 1017.567 | 779.9547 | 699.4827 | 0 | 0 | 0 | 2023-08-29 09:28 |  |  |  |  | 519.4829 | 0 | 4.232814 | 54.38636
2000 | 2023-08-29 | 44252.65 | SCR420HV | »ÿ |  |  | A | AKASH | 0 | 0.05649298 | 0.1888103 | 2.130795 | 0 | 0 | 0 | 0 | 0 | 0 | 2.10426 | 1.992849 | 5.876806 | 0 | 10.04128 | 5.269597 | 15.31088 | -0.1953102 | 15.11557 | 39.32992 | 58.87856 | 9.802964 | 1.954531 | 1.522531 | 3.289032 | 1659.878 | 0 | 562.2564 | 10379.18 | 140.9172 | -0.9980428 | 46.01771 | 16.31447 | 61.8797 | 2023-08-29 11:18 | 2023-08-29 12:00 | 0 | 0 | 222.0789 | 227.354 | 226.194 | 294.6487 | 0 | 0 |  | 0 | 0 | 2023-08-29 11:51 | 0.2242529 | 0.0006173621 | 0.02163718 | 0.02071565 | 0.07592361 | 0.005968592 | 0.06313505 | 0.02022964 | 0.002982414 | 0 | 0 | 0.2475832 | 0.2127182 | 144.5864 | 1 | 7.507137 | 1.023401 | 0 | 931.321 | 821.694 | 603.088 | 0 | 0 | 0 | 2023-08-29 11:01 |  |  |  |  | 689.107 | 0 | 4.635831 | 65.35349
2001 | 2023-08-29 | 46021 | S48CS1V | ß×õ |  |  | A | AKASH | 0 | 0.05501563 | 0.102241 | 1.893484 | 0 | 0 | 0 | 0 | 0 | 0 | 1.932569 | 2.004632 | 5.512869 | 0 | 7.969672 | 5.265331 | 13.235 | 0.1596132 | 13.39462 | 42.2825 | 61.02096 | 9.974439 | 1.790715 | 1.9485 | 2.474361 | 1553.209 | 0 | 329.8938 | 10083.34 | 164.2559 | -1 | 51.99667 | 10.77116 | 68.91728 | 2023-08-29 12:11 | 2023-08-29 13:05 | 0 | 0 | 204.026 | 208.065 | 218.3066 | 359.651 | 0 | 0 |  | 0 | 0 | 2023-08-29 12:57 | 0.2422815 | 0.002721193 | 0.02621455 | 0.01080613 | 0.05373325 | 0.005008801 | 0.04560303 | 0.02021457 | 0.003640166 | 0 | 0 | 0.480473 | 0.2769119 | 108.4925 | 1.004055 | 9.308968 | 0.5037777 | 0 | 1156.839 | 853.2448 | 687.3805 | 0 | 0 | 0 | 2023-08-29 12:00 |  |  |  |  | 836.0237 | 0 | 4.9131 | 57.26789
2002 | 2023-08-29 | 46021 | S48CS1V | ½»¿ |  |  | A | AKASH | 0 | 0.005298236 | 0.1680111 | 2.18213 | 0 | 0 | 0 | 0 | 0 | 0 | 1.938948 | 2.046704 | 5.570718 | 0 | 12.54597 | 5.016624 | 17.5626 | -0.4736861 | 17.08891 | 42.45042 | 67.90974 | 10.47735 | 1.968409 | 1.949231 | 2.983145 | 1590.823 | 0 | 578.0402 | 10889.58 | 154.4737 | -0.9899131 | 46.34444 | 8.591914 | 56.84033 | 2023-08-29 13:14 | 2023-08-29 14:00 | 0 | 0 | 243.1882 | 221.3278 | 212.7766 | 321.7922 | 0 | 0 |  | 0 | 0 | 2023-08-29 13:53 | 0.1308594 | 0.00080862 | 0.02089092 | 0.01324874 | 0.05852263 | 0.005929798 | 0.04299319 | 0.01872339 | 0.003322975 | 0 | 0 | 0.1445313 | 0.1348617 | 114.9116 | 1 | 7.619555 | 1.004008 | 0 | 961.1981 | 825.9706 | 562.5609 | 0 | 0 | 0 | 2023-08-29 13:05 |  |  |  |  | 519.2391 | 0 | 4.569821 | 57.88854
2003 | 2023-08-29 | 46021 | 45C8 | Ûûß |  |  | B | PRAVIN | 0 | 0.1084221 | 0.1145629 | 1.970809 | 0 | 0 | 0 | 0 | 0 | 1.892896 | 0 | 2.006249 | 5.857303 | 0 | 21.28301 | 4.923333 | 26.20635 | -0.6446062 | 25.56174 | 41.67609 | 82.84883 | 9.461005 | 2.526721 | 1.08109 | 4.599049 | 1536.195 | 0 | 511.2977 | 11630.7 | 162.8966 | -0.8887317 | 39.16745 | 12.70148 | 49.85257 | 2023-08-29 14:13 | 2023-08-29 14:51 | 0 | 0 | 229.0047 | 200.5316 | 232.9006 | 291.0322 | 0 | 0 |  | 0 | 0 | 2023-08-29 14:40 | 0.2662139 | 0.0003204749 | 0.009239443 | 0.00903177 | 0.06304309 | 0.003375784 | 0.01547141 | 0.01301694 | 0.003061349 | 0 | 0 | 0.2552254 | 0.2618879 | 174.5401 | 1.01635 | 0 | 2.197409 | 0 | 826.077 | 977.8925 | 406.3468 | 0 | 0 | 0 | 2023-08-29 14:00 |  |  |  |  | 382.8403 | 0 | 4.49314 | 55.39545
2004 | 2023-08-29 | 44003.03 | 45C8 | ÿýÿ |  |  | B | PRAVIN | 0 | 0.06546065 | 0.05310465 | 2.088972 | 0 | 0 | 0 | 0 | 0 | 1.974342 | 0 | 2.089135 | 6.239411 | 0 | 10.81256 | 5.765784 | 16.57835 | -0.2056952 | 16.37265 | 45.22006 | 62.92566 | 10.65277 | 2.367334 | 2.042979 | 3.453967 | 1511.111 | 0 | 546.1929 | 12838.96 | 205.0229 | -1 | 35.00506 | 27.53237 | 57.84197 | 2023-08-29 15:18 | 2023-08-29 15:55 | 0 | 0 | 227.5944 | 195.917 | 229.1834 | 285.8794 | 0 | 0 |  | 0 | 0 | 2023-08-29 15:46 | 0.1782174 | 0.0008582293 | 0.01344759 | 0.009396029 | 0.07740048 | 0.004635807 | 0.03928731 | 0.013369 | 0.003389863 | 0 | 0 | 0.1989467 | 0.1745659 | 147.3951 | 1.003159 | 6.932294 | 1.035757 | 0 | 737.963 | 670.9284 | 519.9311 | 0 | 0 | 0 | 2023-08-29 14:51 |  |  |  |  | 241.386 | 0 | 4.556093 | 49.65016
2005 | 2023-08-29 | 45571.82 | 60SiCr8 | Û»÷ |  |  | B | PRAVIN | 0 | 0.06626702 | 0.1249514 | 1.989186 | 0 | 0 | 0 | 0 | 0 | 2.070102 | 0 | 1.883759 | 6.085247 | 0 | 6.801355 | 7.473887 | 14.27524 | 0.817383 | 15.09263 | 43.26228 | 64.57819 | 9.918845 | 2.418778 | 1.700042 | 3.577014 | 1636.362 | 0 | 607.6455 | 12381.56 | 166.133 | -1 | 49.08332 | 9.066902 | 50.20662 | 2023-08-29 16:06 | 2023-08-29 16:49 | 0 | 0 | 226.1934 | 227.6018 | 256.8936 | 307.3808 | 0 | 0 |  | 0 | 0 | 2023-08-29 16:43 | 0.2571169 | 0.0009833444 | 0.02968267 | 0.01804502 | 0.07528597 | 0.00604843 | 0.1055558 | 0.02032685 | 0.003428393 | 0 | 0 | 0.2650154 | 0.2562754 | 131.4963 | 1 | 7.380651 | 0.986756 | 0 | 755.5128 | 720.1804 | 379.9711 | 0 | 0 | 0 | 2023-08-29 15:55 |  |  |  |  | 308.2895 | 0 | 4.63372 | 53.03043
2006 | 2023-08-29 | 43916 | 20MoCr4 | »{Û |  |  | B | PRAVIN | 0 | 0.01337933 | 0.104896 | 2.067152 | 0 | 0 | 0 | 0 | 0 | 1.844856 | 0 | 1.73108 | 5.43507 | 0 | 9.925319 | 6.884747 | 16.81007 | 0.5400207 | 17.35009 | 45.36436 | 65.36914 | 9.816509 | 2.387651 | 1.99258 | 3.53823 | 1559.434 | 0 | 556.9 | 11994.65 | 163.6847 | -1 | 38.18733 | 8.981384 | 46.68327 | 2023-08-29 16:57 | 2023-08-29 17:36 | 0 | 0 | 235.1358 | 236.3382 | 242.9429 | 298.0611 | 0 | 0 |  | 0 | 0 | 2023-08-29 17:30 | 0.3187198 | 0.002712725 | 0.02927156 | 0.0170599 | 0.07325058 | 0.003406772 | 0.07630698 | 0.01682989 | 0.003521495 | 0 | 0 | 0.3081147 | 0.3107023 | 136.4666 | 1 | 7.950885 | 1.06886 | 0 | 732.9543 | 760.5794 | 614.7677 | 0 | 0 | 0 | 2023-08-29 16:49 |  |  |  |  | 304.266 | 0 | 4.262584 | 53.63468
2007 | 2023-08-29 | 44064.73 | 8720 | »{Û |  |  | B | PRAVIN | 0 | 0.03945616 | 0.1689105 | 2.0988 | 0 | 0 | 0 | 0 | 0 | 1.839742 | 0 | 1.769808 | 5.963564 | 0 | 11.60503 | 6.599841 | 18.20487 | 0.2853973 | 18.49027 | 46.2522 | 60.189 | 9.969603 | 2.175428 | 2.022403 | 4.090557 | 1566.61 | 0 | 593.0439 | 11743.65 | 174.6164 | -1 | 42.2776 | 13.4849 | 54.04442 | 2023-08-29 17:51 | 2023-08-29 18:32 | 0 | 0 | 241.5001 | 223.9859 | 238.4743 | 326.5132 | 0 | 0 |  | 0 | 0 |  | 0 | 0 | 0 | 0 | 0 | 0 | 0 | 0 | 0 | 0 | 0 | 0 | 0 | 139.3704 | 1 | 7.270913 | 1.772888 | 0 | 811.4299 | 792.4766 | 563.6424 | 0 | 0 | 0 | 2023-08-29 17:36 |  |  |  |  | 351.495 | 0 | 4.599948 | 52.18731
2008 | 2023-08-29 | 43916 | 20MnCr5 | »{Û |  |  | B | PRAVIN | 0 | 0.01074638 | 0.1210711 | 1.926894 | 0 | 0 | 0 | 0 | 0 | 1.999121 | 0 | 2.041512 | 5.197608 | 0 | 7.584986 | 5.35038 | 12.93537 | -0.3156112 | 12.61975 | 50.62665 | 71.69594 | 10.75608 | 2.216102 | 2.30427 | 2.238757 | 1542.057 | 0 | 715.1078 | 5288.625 | 67.72721 | -1 | 44.42209 | 8.194382 | 49.12398 | 2023-08-29 18:40 | 2023-08-29 19:22 | 0 | 0 | 204.8148 | 227.1178 | 246.0717 | 310.7137 | 0 | 0 |  | 0 | 0 | 2023-08-29 19:13 | 0.5957238 | 0.002501909 | 0.02077173 | 0.01424861 | 0.08148604 | 0.004831934 | 0.07722732 | 0.01667777 | 0.002930626 | 0 | 0 | 0.5454827 | 0.5618919 | 105.4296 | 1 | 7.277161 | 0 | 0 | 975.0925 | 881.6073 | 570.3347 | 0 | 0 | 0 | 2023-08-29 18:32 |  |  |  |  | 354.9698 | 0 | 4.415795 | 54.89424
2009 | 2023-08-29 | 43916 | 22Mn6 | »{Û |  |  | B | PRAVIN | 0 | -0.02683881 | 0.07992293 | 2.017311 | 0 | 0 | 0 | 0 | 0 | 1.884902 | 0 | 2.023989 | 5.54216 | 0 | 11.74158 | 5.227518 | 16.9691 | 0.4016859 | 17.37078 | 43.34563 | 75.21061 | 10.38463 | 2.440917 | 2.037767 | 3.171205 | 1677.431 | 0 | 583.5199 | 10843.16 | 158.5748 | -1 | 40.54243 | 12.12358 | 57.94106 | 2023-08-29 19:35 | 2023-08-29 20:16 | 0 | 0 | 250.1933 | 238.6214 | 216.4228 | 356.7169 | 0 | 0 |  | 0 | 0 | 2023-08-29 20:08 | 0.1592973 | 0.001277031 | 0.02162763 | 0.01019317 | 0.06720259 | 0.003688581 | 0.05983662 | 0.01699651 | 0.00308263 | 0 | 0 | 0.1588337 | 0.1583567 | 134.6057 | 1.073923 | 7.568727 | 0.9428735 | 0 | 863.4623 | 852.4459 | 641.5559 | 0 | 0 | 0 | 2023-08-29 19:22 |  |  |  |  | 475.2092 | 0 | 4.403728 | 58.65745
2010 | 2023-08-29 | 45431.11 | 22Mn6 | »{Û |  |  | B | PRAVIN | 0 | 0.06129273 | 0.06528874 | 1.988041 | 0 | 0 | 0 | 0 | 0 | 1.955899 | 0 | 2.0757 | 6.000138 | 0 | 10.61912 | 5.213389 | 15.83251 | 0.1287434 | 15.96126 | 47.20863 | 73.2096 | 9.871983 | 2.247759 | 2.122261 | 3.324198 | 1439.316 | 0 | 646.6063 | 10327.04 | 124.0324 | -0.968773 | 41.1791 | 9.167484 | 46.62175 | 2023-08-29 20:25 | 2023-08-29 21:05 | 0 | 0 | 239.2669 | 240.013 | 237.2459 | 306.6544 | 0 | 0 |  | 0 | 0 | 2023-08-29 20:58 | 0.2548343 | 0.001093113 | 0.02092594 | 0.01507016 | 0.06892571 | 0.00484344 | 0.06680307 | 0.01715771 | 0.003375714 | 0 | 0 | 0.2428233 | 0.2598894 | 146.2779 | 1 | 7.571831 | 1.053833 | 0 | 864.6305 | 808.0503 | 654.1506 | 0 | 0 | 0 | 2023-08-29 20:16 |  |  |  |  | 492.6442 | 0 | 4.303709 | 44.03734
2011 | 2023-08-29 | 43916 | S 48C | »{Û |  |  | B | PRAVIN | 0 | -0.01204406 | 0.04241419 | 1.947746 | 0 | 0 | 0 | 0 | 0 | 2.097048 | 0 | 2.02222 | 6.204646 | 0 | 4.279594 | 4.470641 | 8.750235 | -0.03436558 | 8.71587 | 44.61704 | 60.74564 | 9.191617 | 2.172631 | 1.310583 | 2.694309 | 1595.129 | 0 | 695.741 | 4686.699 | 74.66946 | 447 | 41.94057 | 13.15902 | 52.21279 | 2023-08-29 21:19 | 2023-08-29 22:02 | 0 | 0 | 231.0601 | 233.8828 | 264.494 | 332.2993 | 0 | 0 |  | 0 | 0 | 2023-08-29 21:52 | 0.4509829 | 0.005737852 | 0.03714877 | 0.02098353 | 0.07315205 | 0.004667464 | 0.06923683 | 0.01479517 | 0.003155713 | 0 | 0 | 0.4527048 | 0.4411111 | 168.0343 | 1 | 7.13015 | 0.686852 | 0 | 907.9813 | 832.1067 | 833.4515 | 0 | 0 | 0 | 2023-08-29 21:05 |  |  |  |  | 436.1494 | 1.880969 | 4.446525 | 59.95877
2012 | 2023-08-29 | 45958.8 | S 48C | »{Û |  |  | C | GOVIND | 0 | 0 | 0.1241891 | 1.984678 | 0 | 0 | 0 | 0 | 0 | 2.065033 | 0 | 1.963794 | 6.024947 | 0 | 4.376177 | 4.998875 | 9.375051 | 0.7366662 | 10.11172 | 50.14636 | 64.52063 | 10.59791 | 2.104648 | 0.7028982 | 3.597364 | 1702.73 | 0 | 527.795 | 5970.089 | 92.68885 | -1 | 38.12841 | 16.1883 | 52.38078 | 2023-08-29 22:17 | 2023-08-29 22:55 | 0 | 0 | 222.9228 | 220.1804 | 236.104 | 325.2711 | 0 | 0 |  | 0 | 0 | 2023-08-29 22:49 | 0.08574328 | 0.001675311 | 0.01987406 | 0.01315071 | 0.05279455 | 0.004482265 | 0.05100273 | 0.0153544 | 0.002999193 | 0 | 0 | 0.09787841 | 0.09035247 | 225.0827 | 1 | 5.976867 | 1.860682 | 0 | 897.2292 | 854.2063 | 821.3224 | 0 | 0 | 0 | 2023-08-29 22:02 |  |  |  |  | 203.1526 | 0 | 4.647396 | 50.34741
2013 | 2023-08-29 | 44212.06 | 38MnS6 | »{Û |  |  | C | GOVIND | 0 | 0 | 0.09572688 | 2.006648 | 0 | 0 | 0 | 0 | 0 | 1.961215 | 0 | 2.017594 | 6.238906 | 0 | 4.500828 | 5.100967 | 9.601795 | -0.450795 | 9.151 | 44.98953 | 58.74629 | 10.4341 | 1.178006 | 1.96076 | 1.620093 | 1550.276 | 0 | 404.7101 | 4097.279 | 68.35511 | -1 | 40.72545 | 9.737657 | 52.08766 | 2023-08-29 23:05 | 2023-08-29 23:47 | 0 | 0 | 233.4397 | 209.6961 | 229.5676 | 320.8933 | 0 | 0 |  | 0 | 0 | 2023-08-29 23:43 | 0.05919636 | 0.001924454 | 0.02945231 | 0.01143724 | 0.05693682 | 0.00545526 | 0.05372765 | 0.04238818 | 0.003536063 | 0 | 0 | 0.06905531 | 0.06774451 | 100.9573 | 1.010646 | 5.755473 | 0.3796249 | 0 | 975.244 | 946.7916 | 696.2266 | 0 | 0 | 0 | 2023-08-29 22:55 |  |  |  |  | 1594.566 | 0.5266185 | 4.654449 | 59.36754
2014 | 2023-08-30 | 45571.07 | 38MnS6 | »{Û |  |  | C | GOVIND | 0 | 0.01043428 | 0.1631073 | 1.915837 | 0 | 0 | 0 | 0 | 0 | 1.862045 | 0 | 1.959097 | 5.601273 | 0 | 12.69555 | 4.997423 | 17.69297 | -0.1726584 | 17.52031 | 41.55765 | 60.31151 | 10.22976 | 1.347635 | 2.478203 | 1.502261 | 1740.442 | 0 | 444.874 | 11837.63 | 178.3618 | -0.9481965 | 32.57915 | 21.36477 | 52.07207 | 2023-08-30 00:09 | 2023-08-30 00:39 | 0 | 0 | 200.4566 | 223.22 | 218.1942 | 314.0281 | 0 | 0 |  | 0 | 0 | 2023-08-30 00:33 | 0.09188486 | 0.002578911 | 0.02840804 | 0.01550962 | 0.07067971 | 0.006457747 | 0.05622681 | 0.02616098 | 0.003899064 | 0 | 0 | 0.09349418 | 0.09767546 | 69.92942 | 1.054609 | 5.715458 | 0.3305099 | 0 | 798.4976 | 719.3185 | 574.857 | 0 | 0 | 0 | 2023-08-29 23:47 |  |  |  |  | 198.3317 | 0 | 4.529763 | 54.78897
2015 | 2023-08-30 | 44923.21 | SAE1050 | »{Û |  |  | C | GOVIND | 0 | 0.0275408 | 0.1334378 | 2.024215 | 0 | 0 | 0 | 0 | 0 | 2.110297 | 0 | 1.995223 | 6.309619 | 0 | 11.77231 | 5.133032 | 16.90535 | -0.5530004 | 16.35235 | 41.39005 | 60.38461 | 10.51611 | 1.717393 | 2.168971 | 1.94825 | 1646.262 | 0 | 551.5569 | 8938.061 | 155.1604 | -0.9527441 | 34.53248 | 8.044878 | 40.43223 | 2023-08-30 00:49 | 2023-08-30 01:24 | 0 | 0 | 242.8869 | 243.5289 | 250.7379 | 301.2314 | 0 | 0 |  | 0 | 0 | 2023-08-30 01:20 | 0.05964304 | 0.001229979 | 0.01877386 | 0.01021418 | 0.07690176 | 0.008123073 | 0.04166478 | 0.02076716 | 0.003338896 | 0 | 0 | 0.06215178 | 0.06342844 | 82.74281 | 1 | 8.371791 | 0.1629989 | 0 | 779.035 | 748.1476 | 312.7751 | 0 | 0 | 0 | 2023-08-30 00:39 |  |  |  |  | 270.9281 | 0 | 4.454254 | 56.54285
2016 | 2023-08-30 | 44885.59 | SAE1050 | »{Û |  |  | C | GOVIND | 0 | 0 | 0.1062775 | 2.044584 | 0 | 0 | 0 | 0 | 0 | 1.873421 | 0 | 2.146269 | 6.183845 | 0 | 8.19554 | 4.975831 | 13.17137 | -0.2048501 | 12.96652 | 46.89372 | 68.32265 | 9.954988 | 1.828731 | 1.877051 | 2.142244 | 1559.644 | 0 | 444.8892 | 5041.037 | 92.80434 | -1 | 46.82416 | 10.98293 | 58.06411 | 2023-08-30 01:34 | 2023-08-30 02:20 | 0 | 0 | 219.9858 | 221.8334 | 248.9477 | 303.3817 | 0 | 0 |  | 0 | 0 | 2023-08-30 02:15 | 0.1161976 | 0.0006131384 | 0.01907403 | 0.01779687 | 0.07180453 | 0.004977834 | 0.06884973 | 0.01953221 | 0.003831188 | 0 | 0 | 0.114117 | 0.121449 | 123.6275 | 1.004527 | 4.859017 | 0.3098662 | 0 | 986.2749 | 820.4302 | 715.4382 | 0 | 0 | 0 | 2023-08-30 01:24 |  |  |  |  | 226.5316 | 0 | 4.83632 | 55.29438
2017 | 2023-08-30 | 43916 | SAE8620 | »{Û |  |  | C | GOVIND | 0 | 0.00593484 | 0.1897106 | 1.978917 | 0 | 0 | 0 | 0 | 0 | 1.953676 | 0 | 2.074605 | 5.829875 | 0 | 13.66842 | 5.12621 | 18.79463 | -0.741673 | 18.05295 | 37.28454 | 60.49006 | 10.3182 | 2.015508 | 1.928846 | 1.940447 | 1700.694 | 0 | 541.9334 | 12982.02 | 225.5597 | -1 | 37.07049 | 15.75231 | 56.15607 | 2023-08-30 02:35 | 2023-08-30 03:14 | 0 | 0 | 228.3928 | 213.7887 | 220.5131 | 322.1343 | 0 | 0 |  | 0 | 0 | 2023-08-30 03:12 | 0.06105957 | 0.001490269 | 0.01440811 | 0.01349628 | 0.08732512 | 0.004129374 | 0.03542483 | 0.02828429 | 0.003051747 | 0 | 0 | 0.06297785 | 0.05906594 | 69.86825 | 1 | 5.57478 | 0 | 0 | 865.5405 | 692.894 | 223.609 | 0 | 0 | 0 | 2023-08-30 02:20 |  |  |  |  | 423.059 | 0 | 4.492491 | 54.27692
2018 | 2023-08-30 | 46021 | SAE8620 | »{Û |  |  | C | GOVIND | 0 | 0 | 0.2332867 | 1.894216 | 0 | 0 | 0 | 0 | 0 | 2.060503 | 0 | 1.963906 | 6.041141 | 0 | 15.24461 | 4.921166 | 20.16577 | -1.261889 | 18.90389 | 37.01347 | 69.26226 | 9.770248 | 2.742447 | 1.771085 | 3.011761 | 1731.241 | 0 | 548.1555 | 12056.3 | 194.73 | -1 | 34.19301 | 12.04688 | 48.68929 | 2023-08-30 03:27 | 2023-08-30 04:02 | 0 | 0 | 219.0973 | 222.8065 | 245.3035 | 297.6153 | 0 | 0 |  | 0 | 0 | 2023-08-30 03:58 | 0.05853523 | 0.001095144 | 0.01677474 | 0.01703941 | 0.08810128 | 0.005013475 | 0.05516567 | 0.01910982 | 0.003302171 | 0 | 0 | 0.06070832 | 0.06198549 | 112.1054 | 1.033434 | 6.133073 | 0.4223332 | 0 | 870.5547 | 827.6931 | 232.6075 | 0 | 0 | 0 | 2023-08-30 03:14 |  |  |  |  | 301.3083 | 0 | 4.235669 | 51.61879
2019 | 2023-08-30 | 43916 | SCR420HV | »{Û |  |  | C | GOVIND | 0 | 0 | 0.1907192 | 2.149854 | 0 | 0 | 0 | 0 | 0 | 2.165367 | 0 | 2.095058 | 5.335853 | 0 | 11.11208 | 4.803464 | 15.91554 | 1.103583 | 17.01913 | 35.25629 | 58.54494 | 9.508055 | 2.101277 | 2.084078 | 2.559036 | 1711.79 | 0 | 442.6482 | 11009.53 | 189.4171 | -0.9545051 | 35.60163 | 21.95531 | 52.04602 | 2023-08-30 04:23 | 2023-08-30 04:59 | 0 | 0 | 203.014 | 225.8378 | 250.6941 | 310.27 | 0 | 0 |  | 0 | 0 | 2023-08-30 04:56 | 0.09021216 | 0.0007042753 | 0.01715695 | 0.01418606 | 0.08037349 | 0.004802106 | 0.03277685 | 0.01943118 | 0.003217395 | 0 | 0 | 0.09140576 | 0.09061402 | 120.455 | 1 | 6.446783 | 0.4855315 | 0 | 849.2415 | 773.7911 | 229.8198 | 0 | 0 | 0 | 2023-08-30 04:02 |  |  |  |  | 523.5029 | 0 | 4.611595 | 56.37741
2020 | 2023-08-30 | 46021 | SCR420HV | »{Û |  |  | C | GOVIND | 0 | 0 | 0.06962586 | 2.034997 | 0 | 0 | 0 | 0 | 0 | 1.995755 | 0 | 1.838592 | 6.003477 | 0 | 10.44723 | 5.055382 | 15.50261 | -1.250381 | 14.25223 | 39.03969 | 64.42858 | 10.02542 | 2.086534 | 2.555346 | 2.223866 | 1537.451 | 0 | 609.2751 | 9299.796 | 132.0996 | -0.9819504 | 39.29861 | 9.291989 | 50.35605 | 2023-08-30 05:09 | 2023-08-30 05:48 | 0 | 0 | 224.7493 | 219.1567 | 240.1996 | 308.5198 | 0 | 0 |  | 0 | 0 | 2023-08-30 05:45 | 0.09390769 | 0.001091597 | 0.02024885 | 0.01316125 | 0.07902974 | 0.006542772 | 0.05347205 | 0.02292726 | 0.002770758 | 0 | 0 | 0.09412318 | 0.09465637 | 102.8934 | 1 | 6.685648 | 0 | 0 | 844.7835 | 890.2711 | 417.5462 | 0 | 0 | 0 | 2023-08-30 04:59 |  |  |  |  | 273.52 | 0 | 4.439992 | 54.2961
2021 | 2023-08-30 | 43916 | B-14 | »{Û |  |  | A | ANURAG | 0 | 0 | 0.1123755 | 1.969717 | 0 | 0 | 0 | 0 | 0 | 1.849187 | 0 | 2.124424 | 6.163805 | 0 | 8.839279 | 4.924794 | 13.76407 | 0.5845342 | 14.34861 | 47.80392 | 65.42172 | 9.811018 | 2.074101 | 1.770088 | 3.032906 | 1640.947 | 0 | 589.9149 | 8610.148 | 113.3582 | -1 | 37.7828 | 16.59258 | 60.78822 | 2023-08-30 06:06 | 2023-08-30 06:45 | 0 | 0 | 232.9543 | 220.1742 | 249.7783 | 311.0334 | 0 | 0 |  | 0 | 0 | 2023-08-30 06:43 | 0.10552 | 0.0001729878 | 0.02821812 | 0.01184645 | 0.06493024 | 0.005266208 | 0.0560996 | 0.01798814 | 0.003183251 | 0 | 0 | 0.4728632 | 0.1058152 | 146.8596 | 1 | 6.776861 | 1.109455 | 0 | 775.1699 | 785.8949 | 586.9365 | 0 | 0 | 0 | 2023-08-30 05:48 |  |  |  |  | 458.826 | 0 | 4.351578 | 54.04133
2022 | 2023-08-30 | 45385.82 | S48C | »{Û |  |  | A | ANURAG | 0 | 0.07839112 | 0.08704973 | 1.948244 | 0 | 0 | 0 | 0 | 0 | 1.879072 | 0 | 2.135627 | 5.92639 | 0 | 10.36668 | 4.477116 | 14.84379 | 0.5303794 | 15.37417 | 42.27228 | 74.67125 | 10.49913 | 1.67129 | 1.427327 | 2.782048 | 1646.478 | 0 | 560.618 | 10278.45 | 161.6585 | -1 | 34.53857 | 13.48887 | 48.44273 | 2023-08-30 06:58 | 2023-08-30 07:36 | 0 | 0 | 224.7316 | 214.3374 | 224.2411 | 317.9845 | 0 | 0 |  | 0 | 0 | 2023-08-30 07:31 | 0.0805405 | 0.002217923 | 0.02693315 | 0.01603948 | 0.08429818 | 0.005154985 | 0.07290191 | 0.01828006 | 0.003615223 | 0 | 0 | 0.08630894 | 0.08395215 | 127.848 | 1.00095 | 6.160725 | 0.930143 | 0 | 859.2111 | 764.6726 | 501.8337 | 0 | 0 | 0 | 2023-08-30 06:45 |  |  |  |  | 230.654 | 0 | 4.500536 | 50.54423
2023 | 2023-08-30 | 43916 | 52CRMOV4 | »{Û |  |  | A | ANURAG | 0 | 0.03144587 | 0.1376086 | 1.942854 | 0 | 0 | 0 | 0 | 0 | 2.057066 | 0 | 1.875753 | 6.091385 | 0 | 15.02696 | 4.814869 | 19.84183 | 0.5189773 | 20.36081 | 38.79118 | 61.29363 | 9.463602 | 1.766429 | 2.49784 | 2.111086 | 1690.144 | 0 | 638.9099 | 13426.33 | 207.4784 | -0.9670211 | 45.96217 | 15.25185 | 64.26631 | 2023-08-30 07:51 | 2023-08-30 08:37 | 0 | 0 | 236.0748 | 225.8783 | 251.3846 | 307.842 | 0 | 0 |  | 0 | 0 | 2023-08-30 08:34 | 0.09764114 | 0.001077228 | 0.01973339 | 0.01016178 | 0.04481012 | 0.0059316 | 0.04705275 | 0.02075808 | 0.003355361 | 0 | 0 | 0.5149071 | 0.1019965 | 89.98275 | 1.036165 | 6.258848 | 0.5094048 | 0 | 850.2125 | 876.5007 | 405.8915 | 0 | 0 | 0 | 2023-08-30 07:36 |  |  |  |  | 346.2421 | 0 | 4.60191 | 56.93539
2024 | 2023-08-30 | 43916 | 52CRMOV4 | »{Û |  |  | A | ANURAG | 0 | 0.1024942 | 0.06852713 | 1.872613 | 0 | 0 | 0 | 0 | 0 | 2.031716 | 0 | 2.009429 | 5.363917 | 0 | 18.00234 | 4.53671 | 22.53905 | -0.288797 | 22.25025 | 41.84976 | 69.62838 | 9.453509 | 0.4818426 | 3.146731 | 2.509424 | 1641.966 | 0 | 536.2853 | 16490.88 | 186.9177 | -0.9927695 | 49.9016 | 10.05312 | 62.99692 | 2023-08-30 08:46 | 2023-08-30 09:41 | 0 | 0 | 245.2106 | 217.51 | 255.1384 | 301.8213 | 0 | 0 |  | 0 | 0 | 2023-08-30 09:38 | 0.05270993 | 0.0006461919 | 0.01356558 | 0.007769534 | 0.06206942 | 0.004946681 | 0.0506602 | 0.01585452 | 0.003765342 | 0 | 0 | 0.2851968 | 0.05328388 | 85.09966 | 1 | 9.492363 | 1.935826 | 0 | 1038.574 | 964.7077 | 351.7151 | 0 | 0 | 0 | 2023-08-30 08:37 |  |  |  |  | 264.7285 | 0 | 4.232814 | 55.17159
2025 | 2023-08-30 | 44467.99 | GRADE3 | »{Û |  |  | A | ANURAG | 0 | 0.04430594 | 0.06113705 | 1.830966 | 0 | 0 | 0 | 0 | 0 | 1.931633 | 0 | 2.125514 | 6.215776 | 0 | 10.2637 | 5.37636 | 15.64007 | 0.2975147 | 15.93758 | 43.60186 | 62.30225 | 10.73508 | 1.830454 | 1.612009 | 2.576091 | 1659.748 | 0 | 453.5154 | 9824.899 | 158.1536 | -0.9530088 | 42.43642 | 12.10304 | 50.33164 | 2023-08-30 09:52 | 2023-08-30 10:36 | 0 | 0 | 228.9297 | 198.1706 | 233.1199 | 311.5978 | 0 | 0 |  | 0 | 0 | 2023-08-30 10:30 | 0.4066287 | 0.002294962 | 0.02328428 | 0.01493203 | 0.07443546 | 0.004695688 | 0.04716962 | 0.01367286 | 0.004274445 | 0 | 0 | 0.4814484 | 0.4646806 | 115.6142 | 1.033357 | 7.086844 | 0.8620753 | 0 | 888.4157 | 745.3918 | 422.366 | 0 | 0 | 0 | 2023-08-30 09:41 |  |  |  |  | 275.7263 | 0 | 4.749346 | 57.02811
2026 | 2023-08-30 | 43916 | GRADE3 | »{Û |  |  | A | ANURAG | 0 | 0 | 0.03189755 | 2.134145 | 0 | 0 | 0 | 0 | 0 | 2.071652 | 0 | 1.972229 | 5.676613 | 0 | 9.839183 | 4.699522 | 14.53871 | 0.4908451 | 15.02955 | 43.13941 | 69.03264 | 9.730886 | 2.006166 | 1.126917 | 3.857779 | 1527.374 | 0 | 527.0919 | 12585.82 | 178.4034 | -0.9977412 | 38.46074 | 31.09789 | 69.59913 | 2023-08-30 11:07 | 2023-08-30 11:45 | 0 | 0 | 220.632 | 215.7925 | 256.8346 | 312.5432 | 0 | 0 |  | 0 | 0 | 2023-08-30 11:41 | 0.4777924 | 0.001335843 | 0.02514359 | 0.01240477 | 0.08361702 | 0.004497511 | 0.03336593 | 0.01417365 | 0.003441589 | 0 | 0 | 0.5082048 | 0.5354123 | 178.9712 | 1.007659 | 6.966847 | 1.618496 | 0 | 869.9653 | 817.851 | 372.6182 | 0 | 0 | 0 | 2023-08-30 10:36 |  |  |  |  | 169.4089 | 0.4855937 | 4.504942 | 59.42823
2027 | 2023-08-30 | 44354.04 | GRADE3 | »{Û |  |  | A | ANURAG | 0 | 0.02070849 | 0.1058264 | 2.144119 | 0 | 0 | 0 | 0 | 0 | 1.812907 | 0 | 1.986398 | 5.941156 | 0 | 11.52279 | 4.779446 | 16.30223 | 1.941664 | 18.2439 | 43.87131 | 55.56409 | 9.058216 | 2.197945 | 2.143647 | 2.727407 | 1558.2 | 0 | 622.8564 | 10994.62 | 176.1123 | -0.9502179 | 36.04562 | 13.05878 | 41.86979 | 2023-08-30 11:58 | 2023-08-30 12:32 | 0 | 0 | 238.8902 | 231.2613 | 242.8025 | 320.7374 | 0 | 0 |  | 0 | 0 | 2023-08-30 12:23 | 0.4824431 | 0.0009608787 | 0.03845826 | 0.01926411 | 0.0781277 | 0.006319842 | 0.0419389 | 0.02063904 | 0.003523569 | 0 | 0 | 0.4784642 | 0.5006053 | 93.77194 | 1.061331 | 8.779631 | 0.3778328 | 0 | 762.6399 | 738.4765 | 463.709 | 0 | 0 | 0 | 2023-08-30 11:45 |  |  |  |  | 145.8091 | 0 | 4.595395 | 58.33652
2028 | 2023-08-30 | 43916 | GRADE3 | »{Û |  |  | A | ANURAG | 0 | 0 | 0.0755272 | 1.875167 | 0 | 0 | 0 | 0 | 0 | 1.910137 | 0 | 1.931939 | 6.454692 | 0 | 9.800289 | 0 | 9.800289 | 0.3200351 | 10.12032 | 44.50677 | 61.52677 | 10.56614 | 1.438083 | 2.043317 | 1.778139 | 1779.26 | 0 | 407.6284 | 7320.718 | 117.5772 | -1 | 38.88687 | 17.07678 | 55.24259 | 2023-08-30 12:50 | 2023-08-30 13:28 | 0 | 0 | 227.9406 | 229.6735 | 235.6798 | 329.2984 | 0 | 0 |  | 0 | 0 | 2023-08-30 13:24 | 0.1599776 | 0.0004701857 | 0.03207329 | 0.01195285 | 0.04489701 | 0.004924177 | 0.06162708 | 0.01899545 | 0.003164974 | 0 | 0 | 0.3477584 | 0.155132 | 100.1996 | 1 | 9.033153 | 0.2948153 | 0 | 923.3968 | 905.5605 | 536.9826 | 0 | 0 | 0 | 2023-08-30 12:32 |  |  |  |  | 276.0909 | 0 | 4.334342 | 46.74497
2029 | 2023-08-30 | 44429.05 | 20MNCR5 | »{Û |  |  | A | ANURAG | 0 | 0.08581128 | 0.1865036 | 1.95766 | 0 | 0 | 0 | 0 | 0 | 1.983021 | 0 | 1.85426 | 5.593627 | 0 | 22.98076 | 2.460898 | 25.44166 | 0.5624077 | 26.00407 | 43.19381 | 68.6703 | 10.92267 | 0.8550356 | 2.991711 | 0.9718631 | 1624.157 | 0 | 500.0106 | 11918.45 | 162.6832 | -1 | 33.81772 | 10.77215 | 44.69709 | 2023-08-30 13:39 | 2023-08-30 14:13 | 0 | 0 | 236.562 | 232.9089 | 257.916 | 324.7397 | 0 | 0 |  | 0 | 0 | 2023-08-30 14:06 | 0.1572293 | 0.1044605 | 0.1790811 | 0.01072663 | 0.02906617 | 0.004812274 | 0.05293347 | 0.01875853 | 0.003427208 | 0 | 0 | 0.1563296 | 0.1592378 | 37.27395 | 1.030856 | 0 | 0.1651581 | 0 | 857.7816 | 744.3029 | 351.8083 | 0 | 0 | 0 | 2023-08-30 13:28 |  |  |  |  | 339.5745 | 0 | 4.490924 | 53.2539
2030 | 2023-08-30 | 43916 | 16MnCr5 | »{Û |  |  | B | PRAVIN | 0 | -0.02381042 | 0.06875734 | 1.913113 | 0 | 0 | 0 | 0 | 0 | 2.154138 | 0 | 1.95394 | 6.380612 | 0 | 13.59578 | 4.732933 | 18.32871 | -0.8211276 | 17.50758 | 44.14675 | 63.61427 | 9.96291 | 2.126309 | 1.64767 | 2.830221 | 1668.736 | 0 | 603.7223 | 12828.42 | 190.1072 | -1 | 40.15757 | 14.97142 | 52.65055 | 2023-08-30 14:27 | 2023-08-30 15:06 | 0 | 0 | 232.4569 | 217.9909 | 241.2401 | 312.2034 | 0 | 0 |  | 0 | 0 | 2023-08-30 14:57 | 0.3272237 | 0.002881079 | 0.03075442 | 0.01962825 | 0.06687574 | 0.003906594 | 0.08670718 | 0.01353825 | 0.003306624 | 0 | 0 | 0.3444884 | 0.3441436 | 115.5381 | 1 | 7.706861 | 0.6097342 | 0 | 906.5134 | 835.1185 | 484.5142 | 0 | 0 | 0 | 2023-08-30 14:13 |  |  |  |  | 274.8 | 0 | 4.232814 | 48.62563
2031 | 2023-08-30 | 43916 | 16MnCr5 | »{Û |  |  | B | PRAVIN | 0 | -0.01287398 | 0.03298825 | 1.954115 | 0 | 0 | 0 | 0 | 0 | 2.057281 | 0 | 1.892534 | 6.531368 | 0 | 10.26772 | 5.303859 | 15.57158 | -1.001384 | 14.57019 | 42.45459 | 70.29666 | 9.755826 | 1.702946 | 1.292241 | 2.394034 | 1701.038 | 0 | 566.3509 | 13178.38 | 198.0581 | -0.9903546 | 38.45653 | 80.01783 | 112.1349 | 2023-08-30 16:23 | 2023-08-30 17:03 | 0 | 0 | 219.8073 | 213.3032 | 231.1185 | 309.8543 | 0 | 0 |  | 0 | 0 | 2023-08-30 16:58 | 0.05755634 | 0.0009928674 | 0.0332325 | 0.013022 | 0.08029591 | 0.0059164 | 0.04646272 | 0.022294 | 0.003705117 | 0 | 0 | 0.05488463 | 0.05649568 | 98.23141 | 1 | 9.164125 | 0.67284 | 0 | 862.8146 | 651.7384 | 520.6163 | 0 | 0 | 0 | 2023-08-30 15:06 |  |  |  |  | 406.9703 | 0 | 4.652037 | 52.42468
2032 | 2023-08-30 | 43916 | 16MnCr5 | »{Û |  |  | B | PRAVIN | 0 | 0 | 0.0201746 | 2.036374 | 0 | 0 | 0 | 0 | 0 | 1.853464 | 0 | 1.872135 | 5.716398 | 0 | 10.06152 | 4.59459 | 14.65611 | 0.5048022 | 15.16091 | 47.81786 | 73.074 | 9.870634 | 1.525932 | 1.519591 | 2.106398 | 1747.019 | 0 | 695.7832 | 9592.062 | 146.261 | -0.9489035 | 48.04404 | 56.33382 | 102.1941 | 2023-08-30 18:02 | 2023-08-30 18:48 | 0 | 0 | 231.5149 | 218.547 | 264.7439 | 317.2606 | 0 | 0 |  | 0 | 0 | 2023-08-30 18:37 | 0.2927496 | 0.001141366 | 0.02598025 | 0.01160878 | 0.07397918 | 0.004300379 | 0.07807679 | 0.02225182 | 0.00330571 | 0 | 0 | 0.2763756 | 0.2695606 | 94.45393 | 1 | 8.025463 | 0.6022629 | 0 | 834.397 | 649.4079 | 572.6507 | 0 | 0 | 0 | 2023-08-30 17:03 |  |  |  |  | 570.1498 | 0 | 4.539625 | 55.57693
2033 | 2023-08-30 | 44530.16 | B 14 | »{Û |  |  | B | PRAVIN | 0 | 0.02921332 | 0.004489831 | 1.828047 | 0 | 0 | 0 | 0 | 0 | 2.010464 | 0 | 1.986999 | 5.604855 | 0 | 10.93446 | 4.666315 | 15.60077 | 0.5656886 | 16.16646 | 47.90158 | 63.92351 | 9.582457 | 1.634683 | 1.272644 | 2.27517 | 1554.443 | 0 | 616.9371 | 11043.64 | 150.8021 | -0.9658595 | 44.37929 | 11.11968 | 57.84518 | 2023-08-30 18:59 | 2023-08-30 19:44 | 0 | 0 | 246.5883 | 235.034 | 227.3379 | 347.3717 | 0 | 0 |  | 0 | 0 | 2023-08-30 19:33 | 0.136813 | 0.001445584 | 0.02228169 | 0.01122136 | 0.06223377 | 0.004437501 | 0.06680344 | 0.0171613 | 0.003352612 | 0 | 0 | 0.1306529 | 0.1297056 | 98.67657 | 1 | 7.057495 | 0.5865782 | 0 | 803.2897 | 845.4231 | 590.8816 | 0 | 0 | 0 | 2023-08-30 18:48 |  |  |  |  | 487.4037 | 0 | 4.451057 | 54.09195
2034 | 2023-08-30 | 43916 | S 35C | »{Û |  |  | B | PRAVIN | 0 | 0.02397637 | 0.09790021 | 2.131822 | 0 | 0 | 0 | 0 | 0 | 1.917026 | 0 | 2.045176 | 5.918595 | 0 | 11.22216 | 5.051078 | 16.27324 | 0.7660124 | 17.03925 | 47.18575 | 67.81903 | 9.976244 | 1.778806 | 1.57254 | 2.937589 | 1597.884 | 0 | 532.4138 | 9788.795 | 145.2661 | -1 | 55.48322 | 9.136647 | 63.05283 | 2023-08-30 19:53 | 2023-08-30 20:45 | 0 | 0 | 245.3459 | 179.6881 | 263.6443 | 365.8 | 0 | 0 |  | 0 | 0 | 2023-08-30 20:35 | 0.3335756 | 0.0005965792 | 0.01818358 | 0.01507979 | 0.07774656 | 0.003344608 | 0.04313307 | 0.01627371 | 0.003150587 | 0 | 0 | 0.339598 | 0.3276827 | 117.6637 | 1 | 7.015902 | 0.9884318 | 0 | 856.7302 | 752.7326 | 545.3414 | 0 | 0 | 0 | 2023-08-30 19:44 |  |  |  |  | 643.0863 | 0 | 4.912983 | 47.29475
2035 | 2023-08-30 | 43916 | S 35C | »{Û |  |  | B | PRAVIN | 0 | 0.03452253 | 0.03334441 | 2.068576 | 0 | 0 | 0 | 0 | 0 | 2.008791 | 0 | 1.900549 | 6.165926 | 0 | 9.528394 | 4.989077 | 14.51747 | 0.04120235 | 14.55867 | 47.00539 | 65.59068 | 10.96543 | 1.748826 | 1.483148 | 2.793392 | 1607.117 | 0 | 526.7175 | 8325.06 | 127.6127 | -0.9987684 | 40.78577 | 10.33241 | 54.54469 | 2023-08-30 20:55 | 2023-08-30 21:36 | 0 | 0 | 221.8467 | 170.7717 | 241.0277 | 365.8 | 0 | 0 |  | 0 | 0 | 2023-08-30 21:26 | 0.3209431 | 0.0007971311 | 0.02280716 | 0.01694588 | 0.07391253 | 0.00405627 | 0.04792379 | 0.01689859 | 0.003131175 | 0 | 0 | 0.3164943 | 0.309447 | 121.6921 | 1 | 8.122625 | 0.9253362 | 0 | 848.6092 | 802.7964 | 656.796 | 0 | 0 | 0 | 2023-08-30 20:45 |  |  |  |  | 537.9985 | 0 | 4.454482 | 54.38282
2036 | 2023-08-30 | 43916 | S 35C | »{Û |  |  | C | RAHUL | 0 | 0.04879639 | 0.07842801 | 2.014514 | 0 | 0 | 0 | 0 | 0 | 1.830125 | 0 | 2.00572 | 6.232351 | 0 | 15.35383 | 5.065097 | 20.41893 | -1.433705 | 18.98523 | 41.72729 | 64.15333 | 9.756758 | 2.533889 | 1.132312 | 4.918842 | 1554.337 | 0 | 485.0276 | 13188.84 | 201.6171 | -1 | 37.32225 | 9.175891 | 45.00194 | 2023-08-30 21:46 | 2023-08-30 22:24 | 0 | 0 | 215.5835 | 209.6577 | 251.4832 | 333.666 | 0 | 0 |  | 0 | 0 | 2023-08-30 22:20 | 0.08747728 | 0.002098942 | 0.0173502 | 0.009656621 | 0.07012242 | 0.005144829 | 0.04454273 | 0.01552813 | 0.002924172 | 0 | 0 | 0.07728297 | 0.08075067 | 177.5228 | 1 | 7.289503 | 2.07441 | 0 | 691.6541 | 649.1437 | 599.5115 | 0 | 0 | 0 | 2023-08-30 21:36 |  |  |  |  | 442.0302 | 0 | 4.232814 | 52.54662
2037 | 2023-08-30 | 43916 | 25MOCR4 | »{Û |  |  | C | RAHUL | 0 | 0.006929288 | 0.1450512 | 1.978466 | 0 | 0 | 0 | 0 | 0 | 1.993827 | 0 | 1.951889 | 5.642102 | 0 | 9.592027 | 5.193421 | 14.78545 | -0.5637826 | 14.22167 | 47.73285 | 69.35994 | 9.441059 | 1.92892 | 2.094206 | 3.216125 | 1803.667 | 0 | 614.35 | 10470.6 | 144.9629 | -0.9891683 | 36.3501 | 14.28535 | 52.42242 | 2023-08-30 22:39 | 2023-08-30 23:17 | 0 | 0 | 222.8551 | 227.3822 | 243.631 | 365.8 | 0 | 0 |  | 0 | 0 | 2023-08-30 23:08 | 0.1457621 | 0.001702345 | 0.02141824 | 0.01005576 | 0.06735083 | 0.003902146 | 0.05210978 | 0.01719184 | 0.00304467 | 0 | 0 | 0.1318652 | 0.1523202 | 135.1453 | 1.05717 | 7.302391 | 1.021503 | 0 | 884.4733 | 904.3303 | 624.4736 | 0 | 0 | 0 | 2023-08-30 22:24 |  |  |  |  | 445.2736 | 0 | 4.845774 | 58.60492
2038 | 2023-08-30 | 44877.56 | 25MOCR4 | »{Û |  |  | C | RAHUL | 0 | 0.00942333 | 0.2027717 | 2.100163 | 0 | 0 | 0 | 0 | 0 | 1.999754 | 0 | 2.02357 | 6.07074 | 0 | 12.36596 | 5.107671 | 17.47363 | 0.5305346 | 18.00416 | 39.51915 | 67.03067 | 10.46498 | 1.978021 | 1.565416 | 2.888002 | 1577.969 | 0 | 510.1498 | 11720.62 | 183.2368 | -0.9067355 | 45.03027 | 15.77749 | 58.96781 | 2023-08-30 23:32 | 2023-08-31 00:16 | 0 | 0 | 230.8898 | 212.3201 | 242.5448 | 310.5238 | 0 | 0 |  | 0 | 0 | 2023-08-31 00:08 | 0.1025894 | 0.0009757224 | 0.02676147 | 0.01536368 | 0.0913248 | 0.005680349 | 0.04199507 | 0.02031233 | 0.002949404 | 0 | 0 | 0.0995553 | 0.0968933 | 125.3754 | 1.03115 | 6.490474 | 1.027132 | 0 | 758.4674 | 910.7311 | 491.0484 | 0 | 0 | 0 | 2023-08-30 23:17 |  |  |  |  | 435.8252 | 2.039969 | 4.379403 | 56.08999
2039 | 2023-08-31 | 43916 | EN353 | »{Û |  |  | C | RAHUL | 0 | -0.001832374 | 0.1358706 | 1.970799 | 0 | 0 | 0 | 0 | 0 | 1.974134 | 0 | 1.88299 | 5.914003 | 0 | 13.25946 | 5.416927 | 18.67638 | -0.7917642 | 17.88462 | 35.23254 | 61.06609 | 9.07611 | 1.707589 | 2.080519 | 2.518292 | 1645.747 | 0 | 599.8589 | 12813.75 | 235.3406 | -0.9335182 | 61.43437 | 28.25469 | 95.41331 | 2023-08-31 00:46 | 2023-08-31 01:48 | 0 | 0 | 225.187 | 204.9507 | 243.1134 | 325.6275 | 0 | 0 |  | 0 | 0 | 2023-08-31 01:39 | 0.0673476 | 0.001261677 | 0.01459883 | 0.01128012 | 0.08147737 | 0.01081371 | 0.03687016 | 0.06317884 | 0.003154989 | 0 | 0 | 0.06864106 | 0.06656836 | 94.85319 | 1.080103 | 7.297252 | 0.9751616 | 0 | 852.3859 | 834.5779 | 396.0559 | 0 | 0 | 0 | 2023-08-31 00:16 |  |  |  |  | 383.6719 | 0 | 4.329788 | 50.90183
2040 | 2023-08-31 | 46021 | ST52-3 | »{Û |  |  | C | RAHUL | 0 | 0.04727541 | 0.120598 | 1.946638 | 0 | 0 | 0 | 0 | 0 | 1.973679 | 0 | 1.938279 | 5.832196 | 0 | 13.35698 | 4.950009 | 18.30699 | 3.66694 | 21.97393 | 40.16402 | 62.01415 | 10.20049 | 2.33456 | 1.523632 | 4.00822 | 1633.964 | 0 | 536.9737 | 14461.95 | 232.2086 | -1 | 126.23 | 12.67126 | 160.4849 | 2023-08-31 02:00 | 2023-08-31 04:17 | 0 | 0 | 214.024 | 191.3579 | 227.9909 | 332.8714 | 0 | 0 |  | 0 | 0 | 2023-08-31 04:11 | 0.08484964 | 0.001477197 | 0.01351358 | 0.006940334 | 0.08903181 | 0.006332198 | 0.02644387 | 0.04092577 | 0.003605984 | 0 | 0 | 0.09433143 | 0.0898086 | 148.5242 | 1.005735 | 6.661397 | 1.672559 | 0 | 826.088 | 881.8091 | 432.0037 | 0 | 0 | 0 | 2023-08-31 01:48 |  |  |  |  | 525.9981 | 0 | 4.39761 | 53.38966
2041 | 2023-08-31 | 43916 | GRADE-3 | »{Û |  |  | C | RAHUL | 0 | 0.01535807 | 0.1117199 | 1.983125 | 0 | 0 | 0 | 0 | 0 | 1.998811 | 0 | 1.881404 | 6.031888 | 0 | 15.05584 | 5.29088 | 20.34672 | -1.123212 | 19.22351 | 39.72757 | 67.43382 | 9.645049 | 2.127666 | 0.8181453 | 3.70406 | 1616.394 | 0 | 444.4509 | 12365.75 | 188.4884 | -0.9546395 | 34.30668 | 10.01847 | 45.14094 | 2023-08-31 04:27 | 2023-08-31 05:04 | 0 | 0 | 239.0012 | 218.9264 | 221.2499 | 291.7253 | 0 | 0 |  | 0 | 0 | 2023-08-31 04:56 | 0.07383554 | 0.0007488947 | 0.0180163 | 0.01003975 | 0.09105915 | 0.004272402 | 0.03816284 | 0.02373848 | 0.003341112 | 0 | 0 | 0.07462871 | 0.07668794 | 152.8628 | 1 | 5.318192 | 1.542042 | 0 | 645.5372 | 856.0176 | 353.0817 | 0 | 0 | 0 | 2023-08-31 04:17 |  |  |  |  | 420.731 | 0 | 4.358995 | 57.9112
2042 | 2023-08-31 | 43916 | GRADE-3 | »{Û |  |  | C | RAHUL | 0 | 0.02161905 | 0.1025447 | 1.906519 | 0 | 0 | 0 | 0 | 0 | 2.133351 | 0 | 2.085895 | 5.749629 | 0 | 9.568247 | 4.913456 | 14.4817 | -1.276408 | 13.2053 | 40.03598 | 64.15914 | 10.33483 | 2.309986 | 1.625972 | 3.261462 | 1515.341 | 0 | 469.3831 | 8836.551 | 151.3531 | -1 | 35.81185 | 16.95053 | 58.37873 | 2023-08-31 05:20 | 2023-08-31 05:59 | 0 | 0 | 239.5212 | 239.2733 | 274.5453 | 333.4917 | 0 | 0 |  | 0 | 0 | 2023-08-31 05:49 | 0.1069587 | 0.001570312 | 0.01816389 | 0.008121015 | 0.08953437 | 0.003671978 | 0.03557682 | 0.01784723 | 0.004006862 | 0 | 0 | 0.1142956 | 0.1168076 | 157.5754 | 1.010173 | 6.645766 | 1.047779 | 0 | 833.4867 | 942.2751 | 507.0122 | 0 | 0 | 0 | 2023-08-31 05:04 |  |  |  |  | 581.8436 | 0 | 4.488915 | 56.83884
2043 | 2023-08-31 | 44263.71 | GRADE-3 | »{Û |  |  | A | ANURAG | 0 | 0 | 0.07857966 | 1.965056 | 0 | 0 | 0 | 0 | 0 | 2.017345 | 0 | 2.233567 | 6.197193 | 0 | 10.48056 | 3.172064 | 13.65262 | 0.139075 | 13.7917 | 45.42358 | 64.12386 | 9.646249 | 2.111315 | 0.9943214 | 3.367423 | 1614.578 | 0 | 507.3915 | 11458.81 | 163.7054 | -1 | 42.82737 | 13.19489 | 54.50183 | 2023-08-31 06:11 | 2023-08-31 06:54 | 0 | 0 | 245.2037 | 226.3103 | 234.7308 | 337.3056 | 0 | 0 |  | 0 | 0 | 2023-08-31 06:45 | 0.09248583 | 0.001397988 | 0.02689395 | 0.01322025 | 0.07926089 | 0.004142922 | 0.05288661 | 0.01892879 | 0.003332956 | 0 | 0 | 0.09723035 | 0.09642289 | 174.2201 | 1 | 7.868782 | 1.674962 | 0 | 719.7776 | 681.0666 | 502.6045 | 0 | 0 | 0 | 2023-08-31 05:59 |  |  |  |  | 436.3086 | 0 | 4.232814 | 57.77565
2044 | 2023-08-31 | 44969.35 | 45C8 | »{Û |  |  | A | ANURAG | 0 | 0 | 0.02269061 | 1.9078 | 0 | 0 | 0 | 0 | 0 | 1.994213 | 0 | 1.980104 | 5.72597 | 0 | 9.97541 | 4.994693 | 14.9701 | -0.9755092 | 13.99459 | 45.63589 | 64.52284 | 9.994695 | 2.218641 | 1.880215 | 3.091699 | 1601.014 | 0 | 417.1308 | 10256.94 | 152.9166 | -0.9780525 | 45.98257 | 9.81688 | 57.46614 | 2023-08-31 07:04 | 2023-08-31 07:46 | 0 | 0 | 261.0097 | 214.3289 | 239.2918 | 342.0112 | 0 | 0 |  | 0 | 0 | 2023-08-31 07:34 | 0.09841716 | 0.0005760563 | 0.02322236 | 0.01413725 | 0.06842467 | 0.003670717 | 0.0407645 | 0.01758421 | 0.00354901 | 0 | 0 | 0.09750721 | 0.09588785 | 143.825 | 1 | 6.547889 | 1.157675 | 0 | 756.2881 | 744.2291 | 510.3882 | 0 | 0 | 0 | 2023-08-31 06:54 |  |  |  |  | 477.6447 | 0 | 4.434533 | 56.00332
2045 | 2023-08-31 | 43916 | 45C8 | »{Û |  |  | A | ANURAG | 0 | 0 | 0.1382468 | 2.214763 | 0 | 0 | 0 | 0 | 0 | 2.034725 | 0 | 2.037675 | 5.980955 | 0 | 8.553272 | 5.102684 | 13.65596 | 0.4589601 | 14.11492 | 47.50644 | 59.19504 | 9.418197 | 1.567464 | 1.023495 | 2.996666 | 1721.983 | 0 | 494.424 | 8125.428 | 114.4245 | -0.9546327 | 45.38407 | 9.679235 | 55.82286 | 2023-08-31 07:56 | 2023-08-31 08:40 | 0 | 0 | 236.7761 | 224.1034 | 276.0124 | 339.9248 | 0 | 0 |  | 0 | 0 | 2023-08-31 08:28 | 0.4358189 | 0.01883879 | 0.0334392 | 0.02303709 | 0.0917876 | 0.004321738 | 0.03814634 | 0.01437228 | 0.003429195 | 0 | 0 | 0.4696185 | 0.4990193 | 134.2757 | 1 | 5.351009 | 1.106998 | 0 | 931.3268 | 871.2318 | 473.5051 | 0 | 0 | 0 | 2023-08-31 07:46 |  |  |  |  | 327.2334 | 0.9495176 | 4.232814 | 54.17099
2046 | 2023-08-31 | 45962.95 | 20MnCR5 | »{Û |  |  | A | ANURAG | 0 | 0.03592041 | 0.06935494 | 1.992401 | 0 | 0 | 0 | 0 | 0 | 2.096452 | 0 | 2.141691 | 5.631135 | 0 | 8.154888 | 5.363023 | 13.51791 | -0.4493189 | 13.06859 | 48.95759 | 71.6443 | 9.892629 | 2.059643 | 1.589655 | 3.373192 | 1556.008 | 0 | 627.7264 | 7514.396 | 120.9558 | -0.9689063 | 47.38095 | 11.77515 | 54.30201 | 2023-08-31 08:51 | 2023-08-31 09:39 | 0 | 0 | 246.2645 | 208.9597 | 252.4117 | 317.0282 | 0 | 0 |  | 0 | 0 | 2023-08-31 09:33 | 0.05808 | 0.0007066661 | 0.01878352 | 0.01007844 | 0.06598146 | 0.004556327 | 0.01974462 | 0.01564831 | 0.003237881 | 0 | 0 | 0.3152158 | 0.05671683 | 168.8618 | 1 | 8.023629 | 1.021436 | 0 | 907.045 | 919.1124 | 641.0343 | 0 | 0 | 0 | 2023-08-31 08:40 |  |  |  |  | 649.5275 | 0 | 4.244649 | 57.29813
2047 | 2023-08-31 | 44911.83 | 20MnCR5 | »{Û |  |  | A | ANURAG | 0 | 0.1012215 | 0.0898929 | 1.942376 | 0 | 0 | 0 | 0 | 0 | 1.962306 | 0 | 2.047145 | 5.779709 | 0 | 12.91593 | 3.766512 | 16.68245 | 0.3155467 | 16.99799 | 38.38672 | 69.55362 | 9.455578 | 1.959665 | 1.533421 | 2.537951 | 1473.224 | 0 | 602.7401 | 12255.93 | 169.4872 | -0.9923918 | 91.13627 | 13.34988 | 104.3703 | 2023-08-31 09:54 | 2023-08-31 11:20 | 0 | 0 | 234.8951 | 232.1727 | 237.0323 | 349.7679 | 0 | 0 |  | 0 | 0 | 2023-08-31 11:05 | 0.3583822 | 0.0002955457 | 0.01997553 | 0.02508912 | 0.07811068 | 0.003416953 | 0.0383259 | 0.01402645 | 0.003260018 | 0 | 0 | 0.3692172 | 0.3490508 | 93.44053 | 1 | 8.784562 | 0.5274764 | 0 | 1112.599 | 1025.347 | 477.8925 | 0 | 0 | 0 | 2023-08-31 09:39 |  |  |  |  | 690.4807 | 0 | 4.285762 | 53.28522
2048 | 2023-08-31 | 46021 | 40CR4C | »{Û |  |  | A | ANURAG | 0 | 0.005114427 | 0.2395223 | 2.069124 | 0 | 0 | 0 | 0 | 0 | 1.921868 | 0 | 2.077902 | 5.087811 | 0 | 15.53656 | 4.823219 | 20.35978 | -0.9848805 | 19.3749 | 39.45071 | 64.4366 | 10.0651 | 2.343789 | 1.307838 | 3.5912 | 1600.244 | 0 | 410.4961 | 12562.71 | 190.5698 | -1 | 59.48341 | 10.11435 | 75.28967 | 2023-08-31 11:31 | 2023-08-31 12:27 | 0 | 0 | 239.2126 | 245.0449 | 231.6562 | 365.8 | 0 | 0 |  | 0 | 0 | 2023-08-31 11:58 | 0.2167411 | 0.0009751262 | 0.02701404 | 0.01669811 | 0.09517919 | 0.006461967 | 0.0420935 | 0.02439893 | 0.003051042 | 0 | 0 | 0.1990391 | 0.2132307 | 140.3494 | 1.014753 | 6.506462 | 1.049795 | 0 | 1012.667 | 690.3228 | 533.0544 | 0 | 0 | 0 | 2023-08-31 11:20 |  |  |  |  | 500.2971 | 0 | 4.636004 | 56.89731
2049 | 2023-08-31 | 44784.49 | 40CR4C | »{Û |  |  | A | ANURAG | 0 | -0.005998743 | 0.1765717 | 2.14463 | 0 | 0 | 0 | 0 | 0 | 2.004667 | 0 | 1.954407 | 6.899983 | 0 | 13.82443 | 5.396242 | 19.22067 | -1.6812 | 17.53947 | 36.5049 | 56.08489 | 10.65669 | 1.931335 | 1.629981 | 2.572292 | 1692.071 | 0 | 424.8821 | 14338.82 | 258.3013 | -1 | 44.40677 | 16.90112 | 59.69429 | 2023-08-31 12:43 | 2023-08-31 13:28 | 0 | 0 | 234.8291 | 233.5135 | 257.664 | 351.8649 | 0 | 0 |  | 0 | 0 | 2023-08-31 13:16 | 0.04958598 | 0.000988002 | 0.01492424 | 0.01008004 | 0.09529853 | 0.006720118 | 0.03489327 | 0.02212911 | 0.003365226 | 0 | 0 | 0.04764878 | 0.06037387 | 122.1532 | 1 | 5.15248 | 1.086358 | 0 | 921.3893 | 728.7929 | 526.2724 | 0 | 0 | 0 | 2023-08-31 12:27 |  |  |  |  | 283.3285 | 0 | 4.294986 | 48.5946
2050 | 2023-08-31 | 43916 | 16MNCR5 | »{Û |  |  | A | ANURAG | 0 | 0.1052615 | 0.07344718 | 1.957686 | 0 | 0 | 0 | 0 | 0 | 1.880693 | 0 | 1.957688 | 5.70063 | 0 | 8.560648 | 3.499968 | 12.06062 | 1.517651 | 13.57827 | 43.80309 | 64.38486 | 10.3194 | 2.138006 | 1.071117 | 3.782313 | 1722.768 | 0 | 440.4466 | 8371.187 | 150.1616 | -0.9794128 | 38.91445 | 11.06614 | 52.46509 | 2023-08-31 13:40 | 2023-08-31 14:16 | 0 | 0 | 264.7914 | 255.8443 | 279.0934 | 365.8 | 0 | 0 |  | 0 | 0 | 2023-08-31 14:16 | 0.0589956 | 0.001020581 | 0.02259225 | 0.01191133 | 0.08044361 | 0.007327706 | 0.03893344 | 0.0210577 | 0.003592238 | 0 | 0 | 0.2724996 | 0.05886727 | 187.645 | 1.06275 | 7.387173 | 1.621683 | 0 | 881.421 | 781.6501 | 678.1038 | 0 | 0 | 0 | 2023-08-31 13:28 |  |  |  |  | 466.848 | 0 | 4.266445 | 54.53407
2051 | 2023-08-31 | 46021 | 16MNCR5 | »{Û |  |  | B | GOVIND | 0 | 0.02862193 | 0.3569258 | 2.023112 | 0 | 0 | 0 | 0 | 0 | 2.021232 | 0 | 2.072438 | 5.604538 | 0 | 14.21415 | 4.988809 | 19.20296 | 0.7316586 | 19.93462 | 37.48942 | 58.9632 | 10.10308 | 1.852678 | 1.202289 | 4.379638 | 1539.262 | 0 | 452.5109 | 12530.52 | 192.7847 | -0.933743 | 45.26881 | 10.51854 | 61.00369 | 2023-08-31 14:26 | 2023-08-31 15:13 | 0 | 0 | 234.6652 | 245.1444 | 268.0884 | 365.8 | 0 | 0 |  | 0 | 0 | 2023-08-31 15:08 | 0.05075841 | 0.001930364 | 0.01546941 | 0.01888167 | 0.06739165 | 0.004765506 | 0.03806761 | 0.0164161 | 0.003108778 | 0 | 0 | 0.04793546 | 0.04738192 | 167.5315 | 1.001281 | 7.762161 | 1.948713 | 0 | 935.2583 | 899.5989 | 384.6277 | 0 | 0 | 0 | 2023-08-31 14:16 |  |  |  |  | 310.9252 | 0 | 4.361365 | 53.61357
2052 | 2023-08-31 | 43916 | AISI430L | »{Û |  |  | B | GOVIND | 0 | 0.01440467 | 0.07053823 | 1.993309 | 0 | 0 | 0 | 0 | 0 | 2.09492 | 0 | 1.977503 | 5.826995 | 0 | 4.983089 | 5.334991 | 10.31808 | -0.001808265 | 10.31627 | 32.23654 | 54.95996 | 10.99004 | 1.177022 | 1.92341 | 2.944103 | 1780.712 | 0 | 428.7904 | 9177.661 | 177.9984 | -0.9619656 | 34.41738 | 20.90117 | 64.78168 | 2023-08-31 15:33 | 2023-08-31 16:08 | 0 | 0 | 237.6433 | 227.6812 | 237.7328 | 359.1808 | 0 | 0 |  | 0 | 0 | 2023-08-31 15:58 | 0.1384166 | 0.0001951468 | 0.02105949 | 0.009061291 | 0.05628993 | 0.004414772 | 0.04326477 | 0.01547551 | 0.003364539 | 0 | 0 | 0.1261156 | 0.1287186 | 191.2079 | 1 | 7.056485 | 1.988865 | 0 | 753.1878 | 715.7766 | 597.825 | 0 | 0 | 0 | 2023-08-31 15:13 |  |  |  |  | 269.9267 | 0 | 4.492655 | 46.194
2053 | 2023-08-31 | 45033.13 | SAE52100 | »{Û |  |  | B | GOVIND | 0 | 0.02905894 | 0.09865859 | 2.12337 | 0 | 0 | 0 | 0 | 0 | 2.145356 | 0 | 2.222485 | 5.650447 | 0 | 5.893134 | 4.573497 | 10.46663 | 0.5378982 | 11.00453 | 45.68486 | 60.9561 | 9.97306 | 1.795103 | 2.076537 | 2.295612 | 1533.548 | 0 | 535.8523 | 11376.26 | 156.1066 | -0.9606822 | 36.81278 | 31.91871 | 63.1368 | 2023-08-31 16:38 | 2023-08-31 17:15 | 0 | 0 | 227.1164 | 240.3943 | 276.2301 | 354.7479 | 0 | 0 |  | 0 | 0 | 2023-08-31 17:07 | 0.2013442 | 0.0008950478 | 0.03057966 | 0.009045276 | 0.05135957 | 0.005231461 | 0.03765899 | 0.02032746 | 0.003155116 | 0 | 0 | 0.1981513 | 0.2010777 | 134.3626 | 1.037453 | 8.429228 | 0.7286385 | 0 | 773.0067 | 748.4843 | 698.5917 | 0 | 0 | 0 | 2023-08-31 16:08 |  |  |  |  | 292.172 | 0 | 4.232814 | 57.15309
2054 | 2023-08-31 | 43916 | SAE52100 | »{Û |  |  | B | GOVIND | 0 | 0 | 0.03390333 | 2.224237 | 0 | 0 | 0 | 0 | 0 | 1.992817 | 0 | 1.860051 | 5.543782 | 0 | 4.509867 | 5.158859 | 9.668726 | -0.3283595 | 9.340366 | 42.93475 | 66.8283 | 9.342005 | 1.536853 | 1.944923 | 2.349298 | 1625.439 | 0 | 492.0185 | 6453.948 | 103.4327 | -0.9565133 | 38.27978 | 20.71052 | 62.93342 | 2023-08-31 17:38 | 2023-08-31 18:17 | 0 | 0 | 224.7426 | 211.1084 | 247.2129 | 365.8 | 0 | 0 |  | 0 | 0 | 2023-08-31 18:11 | 0.1038792 | 0.007632887 | 0.02838764 | 0.01251687 | 0.06114127 | 0.005849975 | 0.04811479 | 0.01871799 | 0.003339483 | 0 | 0 | 0.09082587 | 0.1034587 | 160.1522 | 1.11953 | 6.373749 | 0.9864202 | 0 | 967.3497 | 758.4976 | 778.3322 | 0 | 0 | 0 | 2023-08-31 17:15 |  |  |  |  | 284.3943 | 0 | 4.493298 | 50.9633
2055 | 2023-08-31 | 45376.98 | SAE52100 | »{Û |  |  | B | GOVIND | 0 | 0 | 0.08769444 | 2.010377 | 0 | 0 | 0 | 0 | 0 | 1.988586 | 0 | 2.092024 | 5.85538 | 0 | 10.23075 | 5.094711 | 15.32546 | -0.7533299 | 14.57213 | 44.08612 | 64.83082 | 9.159996 | 1.907899 | 2.005373 | 1.976519 | 1515.714 | 0 | 387.0455 | 9888.782 | 143.9652 | -1 | 39.14428 | 12.93977 | 52.50131 | 2023-08-31 18:30 | 2023-08-31 19:08 | 0 | 0 | 245.9973 | 239.1166 | 250.8409 | 340.7371 | 0 | 0 |  | 0 | 0 | 2023-08-31 19:01 | 0.09541105 | 0.0005146893 | 0.01882995 | 0.009260608 | 0.06291187 | 0.004540691 | 0.04815072 | 0.01567354 | 0.003222866 | 0 | 0 | 0.09655176 | 0.1005377 | 91.72557 | 1 | 7.314246 | 0.2166592 | 0 | 774.6273 | 796.4257 | 619.0939 | 0 | 0 | 0 | 2023-08-31 18:17 |  |  |  |  | 327.4278 | 0 | 4.50645 | 53.38605
2056 | 2023-08-31 | 46021 | AISI430L | »{Û |  |  | B | GOVIND | 0 | 0 | 0.05768098 | 1.978245 | 0 | 0 | 0 | 0 | 0 | 1.857538 | 0 | 1.785362 | 5.816204 | 0 | 1.357126 | 5.094056 | 6.451182 | -0.1172754 | 6.333906 | 43.33646 | 51.89053 | 10.40302 | 1.576566 | 1.141324 | 4.500827 | 1836.026 | 0 | 533.6395 | 6683.297 | 112.5449 | -0.9755239 | 37.56489 | 31.20959 | 63.22623 | 2023-08-31 19:37 | 2023-08-31 20:15 | 0 | 0 | 226.1619 | 230.0901 | 243.8396 | 324.8982 | 0 | 0 |  | 0 | 0 | 2023-08-31 20:09 | 0.2126084 | 0.000312953 | 0.02730016 | 0.01108076 | 0.06848754 | 0.004925705 | 0.04798155 | 0.01934496 | 0.003466931 | 0 | 0 | 0.2098116 | 0.1920777 | 298.2302 | 1 | 8.357843 | 2.894275 | 0 | 885.6796 | 869.513 | 468.7687 | 0 | 0 | 0 | 2023-08-31 19:08 |  |  |  |  | 304.2048 | 0 | 4.437625 | 58.90088
2057 | 2023-08-31 | 44144.65 | 38MnSiVS5 | »{Û |  |  | B | GOVIND | 0 | 0.005576864 | 0.06888628 | 2.191097 | 0 | 0 | 0 | 0 | 0 | 1.9579 | 0 | 1.963925 | 6.157689 | 0 | 8.710954 | 5.279713 | 13.99067 | -1.169992 | 12.82068 | 45.88283 | 69.23014 | 10.1947 | 1.750146 | 1.951761 | 2.338608 | 1635.081 | 0 | 492.6564 | 11096.65 | 138.8063 | -1 | 47.20185 | 16.78914 | 58.83055 | 2023-08-31 20:32 | 2023-08-31 21:18 | 0 | 0 | 242.2314 | 235.1796 | 265.7656 | 326.7799 | 0 | 0 |  | 0 | 0 | 2023-08-31 21:03 | 0.1889362 | 0.001290017 | 0.02565467 | 0.01045512 | 0.07342369 | 0.004547505 | 0.06384196 | 0.01866523 | 0.003263974 | 0 | 0 | 0.1849074 | 0.190828 | 108.5204 | 1 | 7.196088 | 0.5392199 | 0 | 1009.888 | 720.9226 | 777.5539 | 0 | 0 | 0 | 2023-08-31 20:15 |  |  |  |  | 211.5084 | 0 | 4.232814 | 54.20234
2058 | 2023-08-31 | 43916 | 38MnSiVS6 | »{Û |  |  | C | RAHUL | 0 | 0.02207541 | 0.0647269 | 2.069661 | 0 | 0 | 0 | 0 | 0 | 2.048925 | 0 | 2.057893 | 6.526214 | 0 | 6.100025 | 5.264848 | 11.36487 | 0.01242269 | 11.3773 | 49.3688 | 62.53804 | 10.66461 | 2.406216 | 2.031471 | 3.591102 | 1672.457 | 0 | 593.0189 | 10187 | 173.3912 | -1 | 39.63908 | 127.8492 | 171.4566 | 2023-08-31 23:28 | 2023-09-01 00:11 | 0 | 0 | 219.8521 | 217.6868 | 238.1789 | 300.8444 | 0 | 0 |  | 0 | 0 | 2023-09-01 | 0.3540429 | 0.005018268 | 0.0363104 | 0.01340811 | 0.07460211 | 0.00418291 | 0.04714088 | 0.01657825 | 0.002782883 | 0 | 0 | 0.3380129 | 0.3461358 | 150.2018 | 1.024432 | 9.069512 | 1.025379 | 0 | 877.4504 | 877.9922 | 616.4031 | 0 | 0 | 0 | 2023-08-31 21:18 |  |  |  |  | 415.6871 | 0 | 4.292657 | 60.29391