## Sheet1
Column | Min | Max | Mean | Median | Mode | Statistical Insight
HEATNO | 43916 | 46021 | 44954.25 | 44910.7 | 43916 | Mean ≈ median, small spread → low variation
INJ1_QTY | -4.16 | 1.73 | 0.0148 | 0.0053 | 0 | Values mostly near 0, slight negative outliers
INJ2_QTY | 0 | 0.79 | 0.0995 | 0.0837 | 0 | Skewed toward 0 → most values low
BSM | 0 | 23.61 | 3.47 | 2.8 | 0 | Right-skewed, some high outliers
SKULL | 0 | 2 | 0.659 | 0 | 0 | Many zeros → low occurrence
BP | 0 | 13.89 | 1.79 | 1.98 | 0 | Right-skewed, some high values
HBI | 0 | 5 | 0.496 | 0 | 0 | Skewed toward 0 → low usage
OTHERS | 0 | 7 | 1.41 | 1.93 | 0 | Many zeros → some higher values
SCRAP_QTY (MT) | 5 | 40 | 7.95 | 6.69 | 5 | Right-skewed → few heats with higher scrap
PIGIRON | 0 | 12 | 0.0806 | 0 | 0 | Mostly 0 → rare usage
DRI1_QTY (MT) (Lumps) | 0 | 37.44 | 9.7 | 9.53 | 0 | Some zeros, rest clustered → moderate spread
DRI2_QTY | 0 | 9.43 | 4.95 | 5.14 | 0 | Skewed right → occasional high values
TOT_DRI_QTY | 0 | 36.16 | 14.66 | 14.79 | 0 | Right-skewed, moderate mean ≈ median
HOT_METAL (HOT Metal from MBF) | 0 | 55.36 | 43.53 | 44.02 | 0 | Right-skewed, mean ≈ median
Total Charge | 36 | 97.63 | 66.18 | 66.02 | 97.63 | Moderate spread, mean ≈ median
Hot_Heel (Left Over Liquid metal in EAF) | 0 | 16 | 10.08 | 9.97 | 16 | Right-skewed → some high values
DOLO | 0 | 3.43 | 1.88 | 1.9 | 0 | Skewed → some zeros, rest clustered
DOLO1_EMPTY | 0 | 5.01 | 1.65 | 1.58 | 0 | Low values, slight spread
TOT_LIME_QTY | 0 | 6 | 2.91 | 2.91 | 0 | Moderate spread, mean ≈ median
TAP_TEMP (Tapping Temperature) | 0 | 6554 | 1643.31 | 1634.77 | 6554 | Extreme outlier (6554) → skewed distribution
O2ACT | 0 | 1064.17 | 561.99 | 559.32 | 0 | Right-skewed, occasional zeros
ENERGY (Energy Consumption) | 0 | 49078.66 | 9993.37 | 9896.11 | 0 | Right-skewed, mean ≈ median
KWH_PER_TON (Energy Consumption Per Ton) | 0 | 725 | 151.71 | 148.77 | 0 | Right-skewed, mean ≈ median
KWH_PER_MIN | -1 | 447 | 3.57 | -0.9999 | -1 | Wide spread, includes negative → possible measurement errors
MELT_TIME (Melting Time) | 17.68 | 231.4 | 42.42 | 39.71 | 231.4 | Right-skewed, high outlier
TA_TIME (Turn Around Time) | -132485.75 | 2415.8 | -42.45 | 12.93 | -132485.75 | Extreme negative outlier → possible data entry error
TT_TIME (Total Cycle Time Including Breakdown) | -132446.26 | 2580.1 | -0.059 | 54.36 | 2580.1 | Extremely wide range → data issues
E1_CUR (Electrode 1 Current) | 43.07 | 346.7 | 235.42 | 241.91 | 346.7 | Right-skewed, mean ≈ median
E2_CUR (Electrode 2 Current) | 46.7 | 293.4 | 226.83 | 233.79 | 293.4 | Moderate spread, mean < median
E3_CUR (Electrode 3 Current) | 45.2 | 316.4 | 237.35 | 243.83 | 316.4 | Right-skewed, occasional high spikes
SPOUT (Bottom Refractory Temperature) | 56.8 | 365.8 | 292.09 | 301.52 | 365.8 | Right-skewed, high outliers
C | 0 | 1.09 | 0.19 | 0.14 | 0 | Right-skewed, low mean
SI | -0.0007 | 0.6363 | 0.00307 | 0.00154 | 0 | Mostly near 0 → skewed
MN | 0 | 0.949 | 0.0225 | 0.0208 | 0 | Very low, right-skewed
P | 0 | 0.055 | 0.0143 | 0.0138 | 0 | Low, slightly spread
S | 0 | 0.1585 | 0.0622 | 0.0614 | 0 | Low values, right-skewed
CU | -0.0002 | 0.0671 | 0.00532 | 0.00533 | 0 | Very low, skewed
CR | 0 | 6.6578 | 0.0573 | 0.0497 | 0 | Right-skewed → few high values
NI | 0 | 0.1351 | 0.0206 | 0.0177 | 0 | Low values, right-skewed
N | -0.002 | 0.0337 | 0.00332 | 0.0033 | 0 | Very low, minimal spread
OPEN_C | 0 | 1.0485 | 0.2288 | 0.186 | 0 | Mostly low values, right-skewed
TAP_C | 0 | 1.0673 | 0.1909 | 0.1438 | 0 | Right-skewed distribution
IT_KG | 0 | 573.81 | 137.35 | 134.73 | 0 | Right-skewed, occasional high values
BUCKET_NO | 1 | 2 | 1.04 | 1 | 1 | Mostly 1 → low variability
STATIC_WT | 0 | 50.35 | 7.34 | 7.25 | 0 | Right-skewed, mostly low
LIME | -0.2556 | 4.2442 | 1.02 | 1.01 | 0 | Mostly low, slight negative outlier
O2SIDE1 | 300.13 | 1685.48 | 842.09 | 829.68 | 1685.48 | Right-skewed, high values present
O2SIDE2 | 0 | 1515.24 | 752.34 | 748.61 | 0 | Right-skewed, occasional zeros
O2SIDE3 | 0 | 1119.91 | 539.8 | 550.32 | 0 | Right-skewed, mean ≈ median
TAP_DURATION | 56.99 | 3781.51 | 385.34 | 335.14 | 56.99 | Extremely high max → skewed
Pour_Back_Metal | 0 | 30 | 0.1096 | 0 | 0 | Mostly zeros → rare occurrence
LM_WT | 4.23 | 4.91 | 4.57 | 4.56 | 4.23 | Low spread, mean ≈ median
Production (MT) | 0.00109 | 66.96 | 55.57 | 55.95 | 66.96 | Right-skewed, occasional low values

## Sheet2
Column | Skewness | Statistical Insight | Business Insight
HEATNO | 0.0287 | Nearly symmetric distribution | Heat numbers consistent; no extreme variation
INJ1_QTY | -15.395 | Extremely left-skewed → most values 0, few negative outliers | Injection rarely occurs; negative values indicate potential process errors
INJ2_QTY | 1.662 | Right-skewed → most values small, some high outliers | Second injection is rare; occasional high doses should be monitored
BSM | 2.512 | Right-skewed → many low values, few high outliers | Few heats have high BSM; monitor material usage
SKULL | 0.698 | Slightly right-skewed → mostly zeros, some higher values | Skulls generated in some heats; may affect yield slightly
BP | 1.965 | Right-skewed → many low values, some high outliers | BP addition mostly low; occasional high spikes may impact process
HBI | 1.616 | Right-skewed → majority small values | HBI added occasionally; low consistency
OTHERS | 0.8499 | Right-skewed → some zeros, moderate higher values | Minor materials used occasionally; check for optimization
SCRAP_QTY (MT) | 4.074 | Highly right-skewed → mostly low, few very high | Scrap mostly low; few extreme heats may reduce yield
PIGIRON | 12.884 | Extremely right-skewed → most zeros, few very high | Pig iron rarely added; spikes may indicate unusual batches
DRI1_QTY (MT) (Lumps) | 0.5215 | Slightly right-skewed → moderate variation | DRI1 usage consistent; minor variation acceptable
DRI2_QTY | -1.448 | Left-skewed → some low values, occasional higher | Some heats missing DRI2; process adjustment may be needed
TOT_DRI_QTY | -0.1397 | Nearly symmetric → mean ≈ median | Total DRI usage stable; mostly consistent across heats
HOT_METAL (HOT Metal from MBF) | -2.819 | Left-skewed → some unusually low values | Some heats underproducing hot metal; investigate anomalies
Total Charge | 0.286 | Slight right skew → small high values | Charge process mostly normal; occasional higher charges
Hot_Heel (Left Over Liquid metal in EAF) | 0.2907 | Slight right skew → minor outliers | Hot heel mostly stable; occasional leftover metal
DOLO | -0.348 | Slight left skew → minor low values | Dolomite addition mostly consistent; minor low doses
DOLO1_EMPTY | 0.77 | Moderate right skew → many zeros, some highs | Minor dolomite usage; check for missing additions
TOT_LIME_QTY | -0.007 | Nearly symmetric → mean ≈ median | Lime addition stable; no major variations
TAP_TEMP (Tapping Temperature) | 10.462 | Extremely right-skewed → mostly normal, few extreme high temps | Tapping temperature usually fine; some heats may overheat
O2ACT | 0.0602 | Nearly symmetric → mean ≈ median | Oxygen activity mostly stable; minor variations
ENERGY (Energy Consumption) | 2.513 | Right-skewed → mostly normal, few very high values | Energy consumption usually consistent; occasional spikes require attention
KWH_PER_TON (Energy Consumption Per Ton) | 2.472 | Right-skewed → some very high energy per ton | Most heats efficient; few high-energy heats should be reviewed
KWH_PER_MIN | 9.579 | Extremely right-skewed → majority low, few extreme highs | Energy per minute mostly normal; extreme values may indicate measurement issues
MELT_TIME (Melting Time) | 6.509 | Highly right-skewed → most melts short, few very long | Melting time usually fine; very long melts may indicate inefficiency
TA_TIME (Turn Around Time) | -45.308 | Extremely left-skewed → many extreme negative values | Data likely contains errors; turnaround times need verification
TT_TIME (Total Cycle Time Including Breakdown) | -45.296 | Extremely left-skewed → extreme negative and low values | Total cycle time data unreliable; investigate negative entries
E1_CUR (Electrode 1 Current) | -1.419 | Left-skewed → some unusually low currents | Electrode 1 current mostly normal; low values may indicate equipment issues
E2_CUR (Electrode 2 Current) | -2.059 | Left-skewed → several low readings | Electrode 2 current mostly stable; monitor low readings to prevent operational issues
E3_CUR (Electrode 3 Current) | -1.839 | Left-skewed → low current values present | Electrode 3 mostly normal; some low readings may affect efficiency
SPOUT (Bottom Refractory Temperature) | -1.739 | Left-skewed → some low temperatures | Bottom refractory mostly fine; occasional low temps may affect wear
C | 1.353 | Right-skewed → most values low, some high carbon | Carbon content mostly within range; occasional high C heats need monitoring
SI | 27.532 | Extremely right-skewed → most low, few extreme high silicon | Silicon content mostly low; high spikes may affect alloy quality
MN | 28.941 | Extremely right-skewed → mostly low, few extreme manganese | Manganese generally controlled; outliers may indicate dosing errors
P | 0.638 | Slight right skew → mostly low, minor outliers | Phosphorus content within limits; some minor high values
S | -0.0392 | Nearly symmetric → mean ≈ median | Sulfur mostly stable; no major variations
CU | 7.829 | Highly right-skewed → most values low, few high copper | Copper content generally acceptable; spikes may require monitoring
CR | 42.952 | Extremely right-skewed → very few high chromium readings | Chromium mostly negligible; extreme values may need investigation
NI | 4.209 | Highly right-skewed → mostly low, some high nickel | Nickel mostly low; occasional outliers may affect steel grade
N | 17.331 | Extremely right-skewed → majority near 0, some high nitrogen | Nitrogen content mostly low; monitor few high readings
OPEN_C | 1.193 | Right-skewed → most values low, few higher values | Open circuit time mostly minimal; occasional spikes may affect process
TAP_C | 1.352 | Right-skewed → majority small, some high | Tapping control usually stable; minor variations present
IT_KG | 2.123 | Right-skewed → mostly low weights, some heavy | Internal transfer weights mostly consistent; few heavy transfers require review
BUCKET_NO | 5.714 | Extremely right-skewed → majority 1, very few 2 | Single bucket used for most heats; occasional second bucket
STATIC_WT | 3.872 | Highly right-skewed → mostly low weights, few high | Static weights mostly small; extreme values may affect measurement
LIME | 0.808 | Right-skewed → mostly low, minor high values | Lime addition generally consistent; occasional high doses
O2SIDE1 | 1.253 | Right-skewed → most low, some high oxygen injection | Oxygen injection mostly stable; monitor higher injections
O2SIDE2 | 0.0317 | Nearly symmetric → mean ≈ median | Oxygen injection stable; no major anomalies
O2SIDE3 | -0.213 | Slight left skew → minor low values | Oxygen injection mostly consistent; minor low readings
TAP_DURATION | 6.208 | Highly right-skewed → most heats short, few very long | Tapping duration mostly normal; long durations may reduce efficiency
Pour_Back_Metal | 21.002 | Extremely right-skewed → mostly zero, few very high | Pour-back metal generally negligible; occasional large amounts may require attention
LM_WT | 0.0002 | Nearly symmetric → mean ≈ median | Ladle metal weight stable; consistent across heats
Production (MT) | -2.468 | Left-skewed → some unusually low production values | Production mostly high; few very small outputs may indicate downtime or errors

## Sheet3
Column | Kurtosis | Statistical Insight | Business Insight
HEATNO | -1.775 | Platykurtic → light tails, fewer extremes | Heat numbers very consistent; unlikely to have outliers
INJ1_QTY | 482.549 | Extremely leptokurtic → very heavy tails | Injection mostly 0; occasional extreme negative/positive injections require monitoring
INJ2_QTY | 6.705 | Leptokurtic → moderate heavy tails | Second injection usually low; some rare high values
BSM | 6.182 | Leptokurtic → moderate heavy tails | Some heats have unusually high BSM; monitor material usage
SKULL | -1.51 | Platykurtic → light tails | Skulls mostly 0; few higher values, process stable
BP | 17.356 | Highly leptokurtic → heavy tails | BP addition mostly low; occasional very high values may affect process
HBI | 1.84 | Leptokurtic → slightly heavy tails | HBI usage mostly low; occasional high values
OTHERS | 4.39 | Leptokurtic → heavy tails | Minor materials mostly low; rare high additions exist
SCRAP_QTY (MT) | 19.811 | Highly leptokurtic → extreme values present | Scrap mostly low; occasional very high scrap heats
PIGIRON | 191.903 | Extremely leptokurtic → extreme outliers | Pig iron rarely added; spikes may indicate unusual batches
DRI1_QTY (MT) (Lumps) | 1.651 | Leptokurtic → slight heavy tails | DRI1 usage mostly consistent; minor extreme values
DRI2_QTY | 2.124 | Leptokurtic → moderate heavy tails | DRI2 addition usually consistent; occasional high values
TOT_DRI_QTY | 0.992 | Near mesokurtic → normal tails | Total DRI usage stable; no major outliers
HOT_METAL (HOT Metal from MBF) | 20.071 | Highly leptokurtic → extreme values | Some heats underproducing hot metal; investigate anomalies
Total Charge | 3.179 | Leptokurtic → moderate heavy tails | Charging process mostly normal; few extreme high charges
Hot_Heel (Left Over Liquid metal in EAF) | 4.315 | Leptokurtic → heavy tails | Hot heel mostly low; few extreme leftover metals
DOLO | 0.673 | Slightly leptokurtic → slightly heavy tails | Dolomite addition mostly consistent; minor high values
DOLO1_EMPTY | 2.226 | Leptokurtic → moderate heavy tails | Minor dolomite usage; occasional extreme readings
TOT_LIME_QTY | 0.579 | Slightly leptokurtic → slightly heavy tails | Lime addition mostly stable; few high doses
TAP_TEMP (Tapping Temperature) | -0.008 | Nearly mesokurtic → normal tails | Tapping temperature mostly stable; few extreme high temps
O2ACT | 2.879 | Leptokurtic → moderate heavy tails | Oxygen activity mostly stable; occasional extreme readings need monitoring
ENERGY (Energy Consumption) | 23.99 | Highly leptokurtic → extreme high-energy consumption values | Energy consumption mostly consistent; few heats use very high energy
KWH_PER_TON (Energy Consumption Per Ton) | 21.186 | Highly leptokurtic → extreme high energy per ton | Most heats efficient; rare high-energy heats need review
KWH_PER_MIN | 90.159 | Extremely leptokurtic → extreme high values | Energy per minute usually low; extreme readings may indicate measurement issues
MELT_TIME (Melting Time) | 64.752 | Extremely leptokurtic → very long melt times possible | Most melts normal; some extremely long heats affect efficiency
TA_TIME (Turn Around Time) | 2054.578 | Extremely leptokurtic → extreme outliers | Data likely contains errors; turnaround times need verification
TT_TIME (Total Cycle Time Including Breakdown) | 2053.868 | Extremely leptokurtic → extreme outliers | Total cycle time data unreliable; investigate negative or extreme entries
E1_CUR (Electrode 1 Current) | 3.389 | Leptokurtic → moderate extreme values | Electrode 1 current mostly normal; occasional very low/high values
E2_CUR (Electrode 2 Current) | 5.504 | Leptokurtic → heavy tails | Electrode 2 current mostly stable; some extreme readings require attention
E3_CUR (Electrode 3 Current) | 4.698 | Leptokurtic → heavy tails | Electrode 3 mostly normal; extreme low/high readings may affect efficiency
SPOUT (Bottom Refractory Temperature) | 4.067 | Leptokurtic → heavy tails | Bottom refractory mostly fine; occasional extreme temps
C | 2.053 | Leptokurtic → moderate extreme carbon values | Carbon content mostly within range; occasional high-carbon heats
SI | 929.865 | Extremely leptokurtic → extreme silicon outliers | Silicon content mostly low; very high spikes may affect alloy quality
MN | 1036.457 | Extremely leptokurtic → extreme manganese outliers | Manganese generally controlled; rare extreme readings need review
P | 3.438 | Leptokurtic → moderate extreme phosphorus | Phosphorus mostly within limits; occasional high readings
S | 1.752 | Leptokurtic → slight heavy tails | Sulfur mostly controlled; minor extremes
CU | 162.534 | Extremely leptokurtic → rare very high copper | Copper mostly acceptable; extreme spikes need monitoring
CR | 1912.028 | Extremely leptokurtic → extreme chromium outliers | Chromium mostly negligible; very rare extreme readings
NI | 24.492 | Highly leptokurtic → extreme nickel values | Nickel mostly low; occasional very high readings may affect quality
N | 362.896 | Extremely leptokurtic → very rare high nitrogen values | Nitrogen mostly low; extreme readings need review
OPEN_C | 1.536 | Leptokurtic → moderate extreme values | Open circuit time mostly low; occasional high readings may affect process
TAP_C | 2.007 | Leptokurtic → moderate extreme values | Tapping control usually stable; rare extreme variations present
IT_KG | 13.541 | Highly leptokurtic → extreme internal transfer weights | Most transfers normal; occasional very heavy transfers may need review
BUCKET_NO | 32.012 | Extremely leptokurtic → majority 1, very few 2 | Single bucket used for most heats; rare second bucket usage
STATIC_WT | 43.335 | Extremely leptokurtic → mostly low weights, few extreme values | Static weights mostly small; very high values need attention
LIME | 1.823 | Leptokurtic → moderate extreme lime values | Lime addition generally stable; rare high doses
O2SIDE1 | 5.501 | Highly leptokurtic → some extreme oxygen injections | Oxygen injection mostly stable; extreme spikes require monitoring
O2SIDE2 | 5.669 | Highly leptokurtic → extreme high injections possible | Oxygen injection mostly consistent; few extreme readings
O2SIDE3 | 0.269 | Near mesokurtic → normal tails | Oxygen injection mostly stable; no major extremes
TAP_DURATION | 57.174 | Extremely leptokurtic → some extremely long tapping durations | Tapping duration mostly normal; rare very long durations may reduce efficiency
Pour_Back_Metal | 603.837 | Extremely leptokurtic → mostly 0, rare extreme values | Pour-back metal generally negligible; occasional very large pours need review
LM_WT | -1.05 | Platykurtic → light tails, few extremes | Ladle metal weight stable; minimal variation
Production (MT) | 21.351 | Highly leptokurtic → extreme low or high production values | Production mostly high; few extremely low or high outputs need attention

## Sheet4
Column | Standard Deviation | Variance | Range | Statistical Insight | Business Insight
HEATNO | 921.602 | 849350.88 | 2105 | Moderate spread → data mostly centered, few extremes | Heat numbers generally consistent; small variation is normal
INJ1_QTY | 0.135 | 0.018 | 5.894 | Low SD but range high → mostly 0, occasional high injections | Injection rarely occurs; occasional high values may need monitoring
INJ2_QTY | 0.072 | 0.0052 | 0.794 | Very low SD and range → mostly consistent | Second injection minimal; almost all values near 0
BSM | 3.158 | 9.975 | 23.614 | Moderate SD, large range → some high outliers | BSM mostly low; few extreme heats require attention
SKULL | 0.927 | 0.859 | 2 | Low SD, small range | Skulls generally consistent; minor variations
BP | 1.032 | 1.065 | 13.9 | Low-moderate SD, large range → occasional high values | BP addition usually low; occasional high spikes
HBI | 0.928 | 0.861 | 5 | Low SD, moderate range | HBI mostly low; occasional higher values
OTHERS | 1.13 | 1.278 | 7 | Low SD, moderate range | Minor materials usage mostly low; some higher usage
SCRAP_QTY (MT) | 4.493 | 20.188 | 35 | Moderate SD, large range → some high outliers | Scrap mostly small; rare extreme heats may reduce yield
PIGIRON | 0.729 | 0.532 | 12 | Low SD, moderate range | Pig iron generally low; few unusual spikes
DRI1_QTY (MT) (Lumps) | 4.019 | 16.154 | 37.449 | Moderate SD, large range → some extreme values | DRI1 mostly normal; occasional high lumps
DRI2_QTY | 1.762 | 3.104 | 9.432 | Moderate SD and range | DRI2 generally consistent; few extreme values
TOT_DRI_QTY | 4.206 | 17.692 | 36.167 | Moderate SD, large range | Total DRI mostly stable; few extreme heats
HOT_METAL (HOT Metal from MBF) | 4.729 | 22.368 | 55.36 | Moderate SD, large range | Hot metal production mostly consistent; rare low/high heats
Total Charge | 6.993 | 48.897 | 61.624 | High SD and range → wide variation | Total charge mostly stable; some very high or low heats need monitoring
Hot_Heel (Left Over Liquid metal in EAF) | 1.685 | 2.839 | 16 | Low SD, moderate range | Hot heel mostly small; few extreme leftover metals
DOLO | 0.515 | 0.265 | 3.436 | Low SD, small range | Dolomite addition mostly consistent; minor variations
DOLO1_EMPTY | 0.525 | 0.275 | 5.013 | Low SD, moderate range | Minor dolomite usage mostly stable; few higher values
TOT_LIME_QTY | 0.752 | 0.565 | 6.008 | Low SD, moderate range | Lime addition consistent; occasional higher doses
TAP_TEMP (Tapping Temperature) | 341.44 | 116581.15 | 6554 | High SD and very large range → extreme outliers | Tapping temperature mostly normal; rare extreme temperatures
O2ACT | 92.15 | 8491.614 | 1064.176 | Moderate SD, large range → some high outliers | Oxygen activity mostly stable; occasional extreme readings need monitoring
ENERGY (Energy Consumption) | 3434.689 | 11797088 | 49078.66 | Very high SD and range → extreme variability | Energy consumption mostly consistent; few extreme highs require attention
KWH_PER_TON (Energy Consumption Per Ton) | 50.421 | 2542.321 | 725.004 | Moderate SD, large range | Energy per ton mostly stable; some extreme values exist
KWH_PER_MIN | 43.848 | 1922.632 | 448 | Moderate SD, large range | Energy per minute mostly low; few high values may indicate inefficiency
MELT_TIME (Melting Time) | 13.868 | 192.328 | 213.718 | Low SD, moderate range | Melting time mostly normal; minor high melts
TA_TIME (Turn Around Time) | 2922.125 | 8538815 | 134901.55 | Very high SD and range → extreme outliers | Turnaround time mostly normal; some extremely long cycles
TT_TIME (Total Cycle Time Including Breakdown) | 2922.442 | 8540664 | 135026.37 | Very high SD and range → extreme outliers | Total cycle time mostly normal; rare extreme heats need review
E1_CUR (Electrode 1 Current) | 44.388 | 1970.262 | 303.628 | Moderate SD, large range | Electrode 1 current mostly stable; some extreme readings
E2_CUR (Electrode 2 Current) | 37.057 | 1373.249 | 246.7 | Moderate SD, large range | Electrode 2 current mostly stable; occasional high/low readings
E3_CUR (Electrode 3 Current) | 41.229 | 1699.87 | 271.2 | Moderate SD, large range | Electrode 3 current mostly stable; few extreme values
SPOUT (Bottom Refractory Temperature) | 50.04 | 2504.025 | 309 | Moderate SD, large range | Bottom refractory mostly fine; rare extreme temperatures
C | 0.146 | 0.021 | 1.092 | Low SD, small range | Carbon content mostly stable; minor variations
SI | 0.017 | 0.0003 | 0.637 | Very low SD, small range | Silicon content mostly stable; no major outliers
MN | 0.024 | 0.0006 | 0.949 | Very low SD, small range | Manganese content mostly consistent; minor variations
P | 0.0048 | 2.298e-05 | 0.055 | Very low SD, small range | Phosphorus content mostly stable; very little variation
S | 0.01797 | 0.000323 | 0.1585 | Very low SD, small range | Sulfur content mostly consistent; negligible extremes
CU | 0.00261 | 6.82e-06 | 0.0674 | Extremely low SD, small range | Copper content very stable; almost no variation
CR | 0.148 | 0.02198 | 6.6578 | Low SD, moderate range | Chromium mostly stable; occasional high values
NI | 0.012 | 0.000145 | 0.135 | Very low SD, small range | Nickel content mostly consistent; very minor variations
N | 0.00142 | 2.005e-06 | 0.0357 | Extremely low SD, small range | Nitrogen content highly stable; negligible variations
OPEN_C | 0.9087 | 0.826 | 30 | Low SD, moderate range → mostly stable with few high readings | Open circuit mostly stable; occasional spikes may require monitoring
TAP_C | 0.2119 | 0.0449 | 0.68 | Low SD, small range → very consistent | Tapping control highly stable; minimal variation
IT_KG | 5.0807 | 25.814 | 66.959 | Moderate SD, moderate range → some heavy transfers | Internal transfer weights mostly normal; occasional heavy transfers
BUCKET_NO | 5.081 | 25.814 | 66.959 | Moderate SD, moderate range → some rare bucket usage differences | Mostly single bucket; few heats use second bucket
STATIC_WT | 142.224 | 20227.791 | 1119.917 | Very high SD and range → extreme outliers | Static weight mostly low; extreme values may affect measurement accuracy
LIME | 277.141 | 76807.03 | 3724.527 | Extremely high SD and range → very rare high lime additions | Lime addition mostly consistent; very high doses rare but impactful
O2SIDE1 | 0.9087 | 0.826 | 30 | Low SD, moderate range → mostly stable | Oxygen injection stable; few extreme injections may need attention
O2SIDE2 | 0.212 | 0.045 | 0.68 | Low SD, small range → highly consistent | Oxygen injection consistent; minimal extreme readings
O2SIDE3 | 5.081 | 25.814 | 66.959 | Moderate SD, moderate range → occasional high injections | Mostly low injections; few extreme injections
TAP_DURATION | 142.224 | 20227.791 | 1119.917 | Very high SD and range → rare extreme tapping durations | Tapping duration mostly normal; extreme durations may reduce efficiency
Pour_Back_Metal | 277.141 | 76807.03 | 3724.527 | Extremely high SD and range → rare very large pours | Pour-back metal generally negligible; occasional very large amounts need review
LM_WT | 0.909 | 0.826 | 30 | Low SD, moderate range → mostly stable | Ladle metal weight stable; few extreme heats
Production (MT) | 0.212 | 0.045 | 0.68 | Low SD, small range → very consistent production | Production mostly stable; negligible variation